## Sheet1
Current (A) | GaInAsSbP | Current (A) | InAsSb/InAs QW | Current (A) | InSb/InAs QD
0.07 | 0.09 | 0.028 | 0.48 | -- | --
0.14 | 0.12 | 0.037 | 0.62 | 0.053 | 0.18
0.19 | 0.16 | 0.048 | 0.76 | 0.064 | 0.21
0.24 | 0.18 | 0.068 | 1 | 0.085 | 0.27
0.35 | 0.25 | 0.09 | 1.26 | 0.11 | 0.34
0.46 | 0.29 | 0.112 | 1.55 | 0.13 | 0.39
0.56 | 0.33 | 0.144 | 1.9 | 0.162 | 0.47
0.68 | 0.39 | 0.196 | 2.45 | 0.218 | 0.6
0.78 | 0.41 | 0.312 | 3.45 | 0.336 | 0.85
0.9 | 0.45 | 0.424 | 4.35 | 0.448 | 1.07
1.02 | 0.47 | 0.648 | 5.92 | 0.672 | 1.46
1.12 | 0.51 | 0.86 | 7.3 | 0.896 | 1.88
1.23 | 0.54 | 1.18 | 9.2 | 1.12 | 2.3
1.34 | 0.57 | 1.32 | 9.7 | 1.36 | 2.7
1.44 | 0.58 | 1.54 | 10.8 | 1.58 | 3.1
-- | -- | 1.74 | 11.85 | 1.8 | 3.4