## Sheet1
Angle | Intensity
-5000 | 0
-4998 | 0
-4996 | 1.15
-4994 | 1.15
-4992 | 1.15
-4990 | 0
-4988 | 1.15
-4986 | 0
-4984 | 0
-4982 | 1.15
-4980 | 0
-4978 | 1.15
-4976 | 0
-4974 | 2.3
-4972 | 1.15
-4970 | 0
-4968 | 1.15
-4966 | 0
-4964 | 2.3
-4962 | 0
-4960 | 1.15
-4958 | 1.15
-4956 | 0
-4954 | 0
-4952 | 2.3
-4950 | 0
-4948 | 0
-4946 | 1.15
-4944 | 2.3
-4942 | 0
-4940 | 1.15
-4938 | 0
-4936 | 0
-4934 | 0
-4932 | 0
-4930 | 0
-4928 | 0
-4926 | 0
-4924 | 0
-4922 | 1.15
-4920 | 0
-4918 | 0
-4916 | 0
-4914 | 1.15
-4912 | 0
-4910 | 0
-4908 | 0
-4906 | 0
-4904 | 0
-4902 | 2.3
-4900 | 1.15
-4898 | 0
-4896 | 1.15
-4894 | 1.15
-4892 | 0
-4890 | 0
-4888 | 1.15
-4886 | 1.15
-4884 | 4.6
-4882 | 1.15
-4880 | 0
-4878 | 0
-4876 | 0
-4874 | 1.15
-4872 | 1.15
-4870 | 0
-4868 | 1.15
-4866 | 0
-4864 | 3.45
-4862 | 0
-4860 | 0
-4858 | 2.3
-4856 | 1.15
-4854 | 0
-4852 | 0
-4850 | 1.15
-4848 | 1.15
-4846 | 0
-4844 | 0
-4842 | 0
-4840 | 0
-4838 | 1.15
-4836 | 1.15
-4834 | 2.3
-4832 | 0
-4830 | 1.15
-4828 | 0
-4826 | 1.15
-4824 | 0
-4822 | 0
-4820 | 0
-4818 | 0
-4816 | 2.3
-4814 | 0
-4812 | 1.15
-4810 | 2.3
-4808 | 2.3
-4806 | 0
-4804 | 0
-4802 | 0
-4800 | 1.15
-4798 | 0
-4796 | 0
-4794 | 1.15
-4792 | 0
-4790 | 1.15
-4788 | 0
-4786 | 1.15
-4784 | 1.15
-4782 | 0
-4780 | 2.3
-4778 | 0
-4776 | 1.15
-4774 | 0
-4772 | 1.15
-4770 | 1.15
-4768 | 0
-4766 | 0
-4764 | 1.15
-4762 | 0
-4760 | 1.15
-4758 | 1.15
-4756 | 1.15
-4754 | 0
-4752 | 2.3
-4750 | 0
-4748 | 0
-4746 | 2.3
-4744 | 0
-4742 | 1.15
-4740 | 1.15
-4738 | 0
-4736 | 0
-4734 | 0
-4732 | 1.15
-4730 | 0
-4728 | 1.15
-4726 | 0
-4724 | 1.15
-4722 | 0
-4720 | 0
-4718 | 4.6
-4716 | 0
-4714 | 1.15
-4712 | 0
-4710 | 1.15
-4708 | 1.15
-4706 | 2.3
-4704 | 1.15
-4702 | 2.3
-4700 | 1.15
-4698 | 0
-4696 | 2.3
-4694 | 1.15
-4692 | 1.15
-4690 | 0
-4688 | 0
-4686 | 3.45
-4684 | 0
-4682 | 0
-4680 | 3.45
-4678 | 0
-4676 | 3.45
-4674 | 0
-4672 | 2.3
-4670 | 2.3
-4668 | 1.15
-4666 | 1.15
-4664 | 1.15
-4662 | 2.3
-4660 | 2.3
-4658 | 0
-4656 | 1.15
-4654 | 1.15
-4652 | 2.3
-4650 | 1.15
-4648 | 2.3
-4646 | 3.45
-4644 | 3.45
-4642 | 1.15
-4640 | 1.15
-4638 | 0
-4636 | 3.45
-4634 | 2.3
-4632 | 1.15
-4630 | 0
-4628 | 3.45
-4626 | 1.15
-4624 | 0
-4622 | 0
-4620 | 1.15
-4618 | 4.6
-4616 | 0
-4614 | 0
-4612 | 0
-4610 | 1.15
-4608 | 1.15
-4606 | 2.3
-4604 | 3.45
-4602 | 0
-4600 | 1.15
-4598 | 0
-4596 | 2.3
-4594 | 0
-4592 | 0
-4590 | 1.15
-4588 | 0
-4586 | 2.3
-4584 | 0
-4582 | 1.15
-4580 | 2.3
-4578 | 0
-4576 | 1.15
-4574 | 0
-4572 | 1.15
-4570 | 0
-4568 | 0
-4566 | 2.3
-4564 | 1.15
-4562 | 1.15
-4560 | 0
-4558 | 0
-4556 | 0
-4554 | 0
-4552 | 1.15
-4550 | 2.3
-4548 | 0
-4546 | 0
-4544 | 2.3
-4542 | 0
-4540 | 2.3
-4538 | 0
-4536 | 2.3
-4534 | 0
-4532 | 0
-4530 | 0
-4528 | 0
-4526 | 0
-4524 | 1.15
-4522 | 2.3
-4520 | 1.15
-4518 | 0
-4516 | 0
-4514 | 0
-4512 | 1.15
-4510 | 0
-4508 | 0
-4506 | 0
-4504 | 0
-4502 | 1.15
-4500 | 1.15
-4498 | 1.15
-4496 | 2.3
-4494 | 0
-4492 | 0
-4490 | 1.15
-4488 | 1.15
-4486 | 0
-4484 | 1.15
-4482 | 1.15
-4480 | 1.15
-4478 | 2.3
-4476 | 0
-4474 | 1.15
-4472 | 0
-4470 | 0
-4468 | 3.45
-4466 | 1.15
-4464 | 0
-4462 | 2.3
-4460 | 0
-4458 | 1.15
-4456 | 0
-4454 | 1.15
-4452 | 2.3
-4450 | 2.3
-4448 | 3.45
-4446 | 0
-4444 | 1.15
-4442 | 1.15
-4440 | 1.15
-4438 | 1.15
-4436 | 1.15
-4434 | 0
-4432 | 1.15
-4430 | 0
-4428 | 0
-4426 | 0
-4424 | 1.15
-4422 | 2.3
-4420 | 0
-4418 | 0
-4416 | 0
-4414 | 0
-4412 | 1.15
-4410 | 0
-4408 | 0
-4406 | 0
-4404 | 0
-4402 | 2.3
-4400 | 1.15
-4398 | 1.15
-4396 | 0
-4394 | 2.3
-4392 | 0
-4390 | 1.15
-4388 | 0
-4386 | 2.3
-4384 | 0
-4382 | 0
-4380 | 0
-4378 | 2.3
-4376 | 1.15
-4374 | 0
-4372 | 0
-4370 | 0
-4368 | 0
-4366 | 0
-4364 | 1.15
-4362 | 0
-4360 | 0
-4358 | 1.15
-4356 | 1.15
-4354 | 0
-4352 | 1.15
-4350 | 0
-4348 | 1.15
-4346 | 0
-4344 | 1.15
-4342 | 1.15
-4340 | 2.3
-4338 | 0
-4336 | 2.3
-4334 | 1.15
-4332 | 0
-4330 | 1.15
-4328 | 0
-4326 | 0
-4324 | 0
-4322 | 0
-4320 | 1.15
-4318 | 0
-4316 | 0
-4314 | 1.15
-4312 | 2.3
-4310 | 0
-4308 | 2.3
-4306 | 0
-4304 | 0
-4302 | 1.15
-4300 | 1.15
-4298 | 1.15
-4296 | 0
-4294 | 1.15
-4292 | 0
-4290 | 1.15
-4288 | 2.3
-4286 | 1.15
-4284 | 0
-4282 | 1.15
-4280 | 1.15
-4278 | 1.15
-4276 | 4.6
-4274 | 2.3
-4272 | 1.15
-4270 | 0
-4268 | 1.15
-4266 | 0
-4264 | 3.45
-4262 | 0
-4260 | 2.3
-4258 | 0
-4256 | 1.15
-4254 | 3.45
-4252 | 0
-4250 | 0
-4248 | 1.15
-4246 | 1.15
-4244 | 1.15
-4242 | 0
-4240 | 0
-4238 | 0
-4236 | 1.15
-4234 | 1.15
-4232 | 1.15
-4230 | 1.15
-4228 | 0
-4226 | 1.15
-4224 | 1.15
-4222 | 2.3
-4220 | 0
-4218 | 1.15
-4216 | 2.3
-4214 | 1.15
-4212 | 2.3
-4210 | 0
-4208 | 0
-4206 | 0
-4204 | 1.15
-4202 | 1.15
-4200 | 0
-4198 | 0
-4196 | 0
-4194 | 0
-4192 | 2.3
-4190 | 1.15
-4188 | 0
-4186 | 1.15
-4184 | 0
-4182 | 2.3
-4180 | 0
-4178 | 0
-4176 | 3.45
-4174 | 1.15
-4172 | 0
-4170 | 1.15
-4168 | 2.3
-4166 | 1.15
-4164 | 0
-4162 | 1.15
-4160 | 1.15
-4158 | 1.15
-4156 | 1.15
-4154 | 0
-4152 | 0
-4150 | 1.15
-4148 | 1.15
-4146 | 1.15
-4144 | 0
-4142 | 1.15
-4140 | 3.45
-4138 | 1.15
-4136 | 2.3
-4134 | 1.15
-4132 | 0
-4130 | 0
-4128 | 1.15
-4126 | 0
-4124 | 0
-4122 | 2.3
-4120 | 0
-4118 | 1.15
-4116 | 1.15
-4114 | 3.45
-4112 | 2.3
-4110 | 2.3
-4108 | 1.15
-4106 | 0
-4104 | 1.15
-4102 | 1.15
-4100 | 0
-4098 | 3.45
-4096 | 0
-4094 | 2.3
-4092 | 0
-4090 | 2.3
-4088 | 2.3
-4086 | 2.3
-4084 | 5.75
-4082 | 3.45
-4080 | 1.15
-4078 | 2.3
-4076 | 0
-4074 | 1.15
-4072 | 2.3
-4070 | 2.3
-4068 | 0
-4066 | 1.15
-4064 | 3.45
-4062 | 1.15
-4060 | 3.45
-4058 | 1.15
-4056 | 2.3
-4054 | 5.75
-4052 | 2.3
-4050 | 2.3
-4048 | 2.3
-4046 | 1.15
-4044 | 0
-4042 | 4.6
-4040 | 1.15
-4038 | 1.15
-4036 | 3.45
-4034 | 1.15
-4032 | 4.6
-4030 | 3.45
-4028 | 1.15
-4026 | 1.15
-4024 | 3.45
-4022 | 1.15
-4020 | 2.3
-4018 | 2.3
-4016 | 3.45
-4014 | 3.45
-4012 | 5.75
-4010 | 1.15
-4008 | 3.45
-4006 | 3.45
-4004 | 1.15
-4002 | 2.3
-4000 | 1.15
-3998 | 0
-3996 | 0
-3994 | 1.15
-3992 | 1.15
-3990 | 3.45
-3988 | 4.6
-3986 | 2.3
-3984 | 0
-3982 | 1.15
-3980 | 2.3
-3978 | 1.15
-3976 | 0
-3974 | 0
-3972 | 1.15
-3970 | 2.3
-3968 | 1.15
-3966 | 1.15
-3964 | 0
-3962 | 3.45
-3960 | 2.3
-3958 | 2.3
-3956 | 0
-3954 | 1.15
-3952 | 0
-3950 | 2.3
-3948 | 2.3
-3946 | 0
-3944 | 0
-3942 | 2.3
-3940 | 1.15
-3938 | 0
-3936 | 0
-3934 | 1.15
-3932 | 0
-3930 | 0
-3928 | 2.3
-3926 | 1.15
-3924 | 1.15
-3922 | 0
-3920 | 1.15
-3918 | 0
-3916 | 1.15
-3914 | 0
-3912 | 0
-3910 | 2.3
-3908 | 0
-3906 | 3.45
-3904 | 1.15
-3902 | 0
-3900 | 1.15
-3898 | 1.15
-3896 | 0
-3894 | 0
-3892 | 1.15
-3890 | 1.15
-3888 | 1.15
-3886 | 0
-3884 | 1.15
-3882 | 1.15
-3880 | 1.15
-3878 | 1.15
-3876 | 0
-3874 | 1.15
-3872 | 3.45
-3870 | 1.15
-3868 | 0
-3866 | 0
-3864 | 0
-3862 | 0
-3860 | 1.15
-3858 | 1.15
-3856 | 1.15
-3854 | 0
-3852 | 0
-3850 | 0
-3848 | 2.3
-3846 | 0
-3844 | 0
-3842 | 0
-3840 | 1.15
-3838 | 0
-3836 | 0
-3834 | 0
-3832 | 0
-3830 | 0
-3828 | 1.15
-3826 | 1.15
-3824 | 1.15
-3822 | 0
-3820 | 1.15
-3818 | 0
-3816 | 2.3
-3814 | 2.3
-3812 | 2.3
-3810 | 0
-3808 | 2.3
-3806 | 0
-3804 | 1.15
-3802 | 1.15
-3800 | 3.45
-3798 | 1.15
-3796 | 0
-3794 | 0
-3792 | 2.3
-3790 | 0
-3788 | 0
-3786 | 0
-3784 | 3.45
-3782 | 0
-3780 | 1.15
-3778 | 2.3
-3776 | 0
-3774 | 2.3
-3772 | 2.3
-3770 | 0
-3768 | 1.15
-3766 | 1.15
-3764 | 0
-3762 | 0
-3760 | 2.3
-3758 | 0
-3756 | 0
-3754 | 1.15
-3752 | 1.15
-3750 | 6.9
-3748 | 0
-3746 | 0
-3744 | 1.15
-3742 | 0
-3740 | 0
-3738 | 2.3
-3736 | 1.15
-3734 | 0
-3732 | 1.15
-3730 | 2.3
-3728 | 0
-3726 | 2.3
-3724 | 1.15
-3722 | 0
-3720 | 0
-3718 | 0
-3716 | 0
-3714 | 1.15
-3712 | 1.15
-3710 | 0
-3708 | 2.3
-3706 | 0
-3704 | 1.15
-3702 | 1.15
-3700 | 2.3
-3698 | 1.15
-3696 | 2.3
-3694 | 5.75
-3692 | 0
-3690 | 0
-3688 | 0
-3686 | 2.3
-3684 | 2.3
-3682 | 1.15
-3680 | 1.15
-3678 | 4.6
-3676 | 0
-3674 | 2.3
-3672 | 2.3
-3670 | 0
-3668 | 2.3
-3666 | 2.3
-3664 | 3.45
-3662 | 0
-3660 | 0
-3658 | 2.3
-3656 | 2.3
-3654 | 1.15
-3652 | 1.15
-3650 | 0
-3648 | 0
-3646 | 1.15
-3644 | 1.15
-3642 | 3.45
-3640 | 1.15
-3638 | 1.15
-3636 | 1.15
-3634 | 0
-3632 | 0
-3630 | 1.15
-3628 | 1.15
-3626 | 2.3
-3624 | 1.15
-3622 | 0
-3620 | 2.3
-3618 | 1.15
-3616 | 4.6
-3614 | 2.3
-3612 | 0
-3610 | 2.3
-3608 | 1.15
-3606 | 0
-3604 | 3.45
-3602 | 4.6
-3600 | 1.15
-3598 | 0
-3596 | 3.45
-3594 | 3.45
-3592 | 1.15
-3590 | 3.45
-3588 | 2.3
-3586 | 5.75
-3584 | 4.6
-3582 | 3.45
-3580 | 3.45
-3578 | 3.45
-3576 | 5.75
-3574 | 1.15
-3572 | 3.45
-3570 | 1.15
-3568 | 0
-3566 | 1.15
-3564 | 0
-3562 | 1.15
-3560 | 5.75
-3558 | 2.3
-3556 | 3.45
-3554 | 1.15
-3552 | 4.6
-3550 | 1.15
-3548 | 2.3
-3546 | 1.15
-3544 | 1.15
-3542 | 4.6
-3540 | 6.9
-3538 | 1.15
-3536 | 3.45
-3534 | 2.3
-3532 | 6.9
-3530 | 2.3
-3528 | 0
-3526 | 2.3
-3524 | 1.15
-3522 | 2.3
-3520 | 2.3
-3518 | 1.15
-3516 | 2.3
-3514 | 2.3
-3512 | 3.45
-3510 | 2.3
-3508 | 4.6
-3506 | 5.75
-3504 | 6.9
-3502 | 3.45
-3500 | 4.6
-3498 | 6.9
-3496 | 2.3
-3494 | 4.6
-3492 | 5.75
-3490 | 6.9
-3488 | 5.75
-3486 | 4.6
-3484 | 6.9
-3482 | 3.45
-3480 | 5.75
-3478 | 2.3
-3476 | 0
-3474 | 11.49
-3472 | 9.2
-3470 | 8.05
-3468 | 5.75
-3466 | 10.34
-3464 | 4.6
-3462 | 12.64
-3460 | 8.05
-3458 | 5.75
-3456 | 12.64
-3454 | 10.34
-3452 | 5.75
-3450 | 5.75
-3448 | 8.05
-3446 | 9.2
-3444 | 6.9
-3442 | 8.05
-3440 | 9.2
-3438 | 9.2
-3436 | 14.94
-3434 | 5.75
-3432 | 5.75
-3430 | 6.9
-3428 | 6.9
-3426 | 13.79
-3424 | 8.05
-3422 | 5.75
-3420 | 9.2
-3418 | 4.6
-3416 | 5.75
-3414 | 6.9
-3412 | 4.6
-3410 | 5.75
-3408 | 3.45
-3406 | 5.75
-3404 | 4.6
-3402 | 5.75
-3400 | 1.15
-3398 | 6.9
-3396 | 3.45
-3394 | 1.15
-3392 | 6.9
-3390 | 8.05
-3388 | 3.45
-3386 | 4.6
-3384 | 5.75
-3382 | 5.75
-3380 | 5.75
-3378 | 8.05
-3376 | 2.3
-3374 | 3.45
-3372 | 5.75
-3370 | 3.45
-3368 | 5.75
-3366 | 5.75
-3364 | 5.75
-3362 | 2.3
-3360 | 2.3
-3358 | 2.3
-3356 | 4.6
-3354 | 4.6
-3352 | 4.6
-3350 | 1.15
-3348 | 1.15
-3346 | 1.15
-3344 | 3.45
-3342 | 2.3
-3340 | 0
-3338 | 3.45
-3336 | 2.3
-3334 | 4.6
-3332 | 4.6
-3330 | 2.3
-3328 | 0
-3326 | 2.3
-3324 | 2.3
-3322 | 3.45
-3320 | 0
-3318 | 2.3
-3316 | 2.3
-3314 | 2.3
-3312 | 1.15
-3310 | 2.3
-3308 | 2.3
-3306 | 1.15
-3304 | 1.15
-3302 | 1.15
-3300 | 0
-3298 | 0
-3296 | 2.3
-3294 | 2.3
-3292 | 1.15
-3290 | 1.15
-3288 | 0
-3286 | 1.15
-3284 | 2.3
-3282 | 4.6
-3280 | 3.45
-3278 | 0
-3276 | 2.3
-3274 | 0
-3272 | 1.15
-3270 | 4.6
-3268 | 0
-3266 | 1.15
-3264 | 0
-3262 | 1.15
-3260 | 1.15
-3258 | 3.45
-3256 | 2.3
-3254 | 2.3
-3252 | 0
-3250 | 1.15
-3248 | 3.45
-3246 | 0
-3244 | 5.75
-3242 | 0
-3240 | 0
-3238 | 1.15
-3236 | 1.15
-3234 | 3.45
-3232 | 0
-3230 | 1.15
-3228 | 5.75
-3226 | 1.15
-3224 | 1.15
-3222 | 3.45
-3220 | 0
-3218 | 0
-3216 | 2.3
-3214 | 0
-3212 | 2.3
-3210 | 1.15
-3208 | 2.3
-3206 | 1.15
-3204 | 0
-3202 | 1.15
-3200 | 3.45
-3198 | 1.15
-3196 | 0
-3194 | 2.3
-3192 | 0
-3190 | 1.15
-3188 | 0
-3186 | 2.3
-3184 | 1.15
-3182 | 0
-3180 | 0
-3178 | 0
-3176 | 3.45
-3174 | 0
-3172 | 1.15
-3170 | 2.3
-3168 | 1.15
-3166 | 3.45
-3164 | 3.45
-3162 | 1.15
-3160 | 0
-3158 | 0
-3156 | 3.45
-3154 | 2.3
-3152 | 1.15
-3150 | 2.3
-3148 | 2.3
-3146 | 3.45
-3144 | 1.15
-3142 | 4.6
-3140 | 2.3
-3138 | 1.15
-3136 | 1.15
-3134 | 2.3
-3132 | 1.15
-3130 | 0
-3128 | 2.3
-3126 | 3.45
-3124 | 2.3
-3122 | 3.45
-3120 | 1.15
-3118 | 4.6
-3116 | 4.6
-3114 | 3.45
-3112 | 1.15
-3110 | 0
-3108 | 3.45
-3106 | 2.3
-3104 | 0
-3102 | 1.15
-3100 | 4.6
-3098 | 5.75
-3096 | 0
-3094 | 1.15
-3092 | 3.45
-3090 | 2.3
-3088 | 3.45
-3086 | 2.3
-3084 | 1.15
-3082 | 3.45
-3080 | 3.45
-3078 | 1.15
-3076 | 4.6
-3074 | 1.15
-3072 | 2.3
-3070 | 0
-3068 | 2.3
-3066 | 1.15
-3064 | 0
-3062 | 2.3
-3060 | 1.15
-3058 | 0
-3056 | 2.3
-3054 | 1.15
-3052 | 3.45
-3050 | 0
-3048 | 1.15
-3046 | 2.3
-3044 | 2.3
-3042 | 1.15
-3040 | 1.15
-3038 | 2.3
-3036 | 2.3
-3034 | 3.45
-3032 | 2.3
-3030 | 0
-3028 | 3.45
-3026 | 3.45
-3024 | 0
-3022 | 1.15
-3020 | 1.15
-3018 | 2.3
-3016 | 3.45
-3014 | 2.3
-3012 | 2.3
-3010 | 4.6
-3008 | 1.15
-3006 | 2.3
-3004 | 6.9
-3002 | 3.45
-3000 | 2.3
-2998 | 3.45
-2996 | 3.45
-2994 | 0
-2992 | 3.45
-2990 | 2.3
-2988 | 2.3
-2986 | 1.15
-2984 | 2.3
-2982 | 6.9
-2980 | 2.3
-2978 | 5.75
-2976 | 3.45
-2974 | 3.45
-2972 | 8.05
-2970 | 3.45
-2968 | 4.6
-2966 | 2.3
-2964 | 3.45
-2962 | 1.15
-2960 | 4.6
-2958 | 4.6
-2956 | 2.3
-2954 | 6.9
-2952 | 3.45
-2950 | 4.6
-2948 | 8.05
-2946 | 4.6
-2944 | 5.75
-2942 | 3.45
-2940 | 1.15
-2938 | 3.45
-2936 | 2.3
-2934 | 2.3
-2932 | 5.75
-2930 | 5.75
-2928 | 5.75
-2926 | 9.2
-2924 | 4.6
-2922 | 5.75
-2920 | 4.6
-2918 | 8.05
-2916 | 10.34
-2914 | 2.3
-2912 | 9.2
-2910 | 9.2
-2908 | 10.34
-2906 | 1.15
-2904 | 4.6
-2902 | 13.79
-2900 | 9.2
-2898 | 10.34
-2896 | 6.9
-2894 | 5.75
-2892 | 9.2
-2890 | 6.9
-2888 | 4.6
-2886 | 2.3
-2884 | 8.05
-2882 | 3.45
-2880 | 8.05
-2878 | 12.64
-2876 | 10.34
-2874 | 16.09
-2872 | 6.9
-2870 | 16.09
-2868 | 9.2
-2866 | 14.94
-2864 | 8.05
-2862 | 6.9
-2860 | 14.94
-2858 | 5.75
-2856 | 11.49
-2854 | 11.49
-2852 | 14.94
-2850 | 10.34
-2848 | 9.2
-2846 | 10.34
-2844 | 12.64
-2842 | 12.64
-2840 | 13.79
-2838 | 5.75
-2836 | 8.05
-2834 | 11.49
-2832 | 8.05
-2830 | 8.05
-2828 | 8.05
-2826 | 14.94
-2824 | 16.09
-2822 | 13.79
-2820 | 8.05
-2818 | 9.2
-2816 | 9.2
-2814 | 12.64
-2812 | 4.6
-2810 | 20.69
-2808 | 21.84
-2806 | 10.34
-2804 | 5.75
-2802 | 14.94
-2800 | 14.94
-2798 | 12.64
-2796 | 13.79
-2794 | 6.9
-2792 | 12.64
-2790 | 12.64
-2788 | 10.34
-2786 | 9.2
-2784 | 6.9
-2782 | 10.34
-2780 | 6.9
-2778 | 13.79
-2776 | 5.75
-2774 | 11.49
-2772 | 9.2
-2770 | 6.9
-2768 | 5.75
-2766 | 3.45
-2764 | 8.05
-2762 | 6.9
-2760 | 4.6
-2758 | 5.75
-2756 | 6.9
-2754 | 6.9
-2752 | 5.75
-2750 | 6.9
-2748 | 5.75
-2746 | 6.9
-2744 | 8.05
-2742 | 6.9
-2740 | 8.05
-2738 | 6.9
-2736 | 9.2
-2734 | 10.34
-2732 | 4.6
-2730 | 1.15
-2728 | 8.05
-2726 | 6.9
-2724 | 2.3
-2722 | 5.75
-2720 | 4.6
-2718 | 2.3
-2716 | 3.45
-2714 | 5.75
-2712 | 8.05
-2710 | 2.3
-2708 | 2.3
-2706 | 4.6
-2704 | 2.3
-2702 | 1.15
-2700 | 2.3
-2698 | 2.3
-2696 | 3.45
-2694 | 2.3
-2692 | 5.75
-2690 | 1.15
-2688 | 0
-2686 | 1.15
-2684 | 0
-2682 | 1.15
-2680 | 2.3
-2678 | 1.15
-2676 | 1.15
-2674 | 3.45
-2672 | 3.45
-2670 | 4.6
-2668 | 2.3
-2666 | 2.3
-2664 | 0
-2662 | 1.15
-2660 | 3.45
-2658 | 3.45
-2656 | 1.15
-2654 | 0
-2652 | 3.45
-2650 | 2.3
-2648 | 1.15
-2646 | 1.15
-2644 | 5.75
-2642 | 3.45
-2640 | 1.15
-2638 | 3.45
-2636 | 6.9
-2634 | 4.6
-2632 | 2.3
-2630 | 8.05
-2628 | 4.6
-2626 | 3.45
-2624 | 1.15
-2622 | 4.6
-2620 | 0
-2618 | 2.3
-2616 | 1.15
-2614 | 0
-2612 | 3.45
-2610 | 1.15
-2608 | 4.6
-2606 | 4.6
-2604 | 2.3
-2602 | 3.45
-2600 | 6.9
-2598 | 1.15
-2596 | 2.3
-2594 | 0
-2592 | 1.15
-2590 | 2.3
-2588 | 2.3
-2586 | 0
-2584 | 0
-2582 | 0
-2580 | 2.3
-2578 | 0
-2576 | 0
-2574 | 3.45
-2572 | 3.45
-2570 | 1.15
-2568 | 1.15
-2566 | 2.3
-2564 | 1.15
-2562 | 1.15
-2560 | 2.3
-2558 | 3.45
-2556 | 0
-2554 | 3.45
-2552 | 0
-2550 | 1.15
-2548 | 2.3
-2546 | 3.45
-2544 | 2.3
-2542 | 2.3
-2540 | 0
-2538 | 3.45
-2536 | 3.45
-2534 | 1.15
-2532 | 2.3
-2530 | 1.15
-2528 | 0
-2526 | 0
-2524 | 2.3
-2522 | 0
-2520 | 1.15
-2518 | 1.15
-2516 | 2.3
-2514 | 0
-2512 | 3.45
-2510 | 3.45
-2508 | 2.3
-2506 | 3.45
-2504 | 2.3
-2502 | 2.3
-2500 | 1.15
-2498 | 3.45
-2496 | 1.15
-2494 | 1.15
-2492 | 1.15
-2490 | 2.3
-2488 | 0
-2486 | 1.15
-2484 | 1.15
-2482 | 1.15
-2480 | 1.15
-2478 | 1.15
-2476 | 4.6
-2474 | 6.9
-2472 | 1.15
-2470 | 6.9
-2468 | 2.3
-2466 | 2.3
-2464 | 4.6
-2462 | 2.3
-2460 | 0
-2458 | 0
-2456 | 0
-2454 | 2.3
-2452 | 0
-2450 | 0
-2448 | 0
-2446 | 2.3
-2444 | 2.3
-2442 | 1.15
-2440 | 2.3
-2438 | 2.3
-2436 | 1.15
-2434 | 0
-2432 | 0
-2430 | 2.3
-2428 | 0
-2426 | 2.3
-2424 | 5.75
-2422 | 1.15
-2420 | 2.3
-2418 | 0
-2416 | 2.3
-2414 | 2.3
-2412 | 0
-2410 | 1.15
-2408 | 1.15
-2406 | 1.15
-2404 | 1.15
-2402 | 1.15
-2400 | 2.3
-2398 | 1.15
-2396 | 0
-2394 | 2.3
-2392 | 3.45
-2390 | 0
-2388 | 1.15
-2386 | 0
-2384 | 0
-2382 | 3.45
-2380 | 1.15
-2378 | 2.3
-2376 | 0
-2374 | 0
-2372 | 3.45
-2370 | 1.15
-2368 | 2.3
-2366 | 8.05
-2364 | 0
-2362 | 1.15
-2360 | 6.9
-2358 | 1.15
-2356 | 4.6
-2354 | 2.3
-2352 | 3.45
-2350 | 9.2
-2348 | 1.15
-2346 | 1.15
-2344 | 3.45
-2342 | 3.45
-2340 | 5.75
-2338 | 4.6
-2336 | 2.3
-2334 | 6.9
-2332 | 1.15
-2330 | 4.6
-2328 | 2.3
-2326 | 1.15
-2324 | 4.6
-2322 | 2.3
-2320 | 3.45
-2318 | 5.75
-2316 | 2.3
-2314 | 1.15
-2312 | 4.6
-2310 | 12.64
-2308 | 5.75
-2306 | 4.6
-2304 | 3.45
-2302 | 2.3
-2300 | 3.45
-2298 | 4.6
-2296 | 2.3
-2294 | 4.6
-2292 | 1.15
-2290 | 9.2
-2288 | 6.9
-2286 | 6.9
-2284 | 5.75
-2282 | 6.9
-2280 | 6.9
-2278 | 5.75
-2276 | 4.6
-2274 | 6.9
-2272 | 5.75
-2270 | 3.45
-2268 | 6.9
-2266 | 4.6
-2264 | 5.75
-2262 | 3.45
-2260 | 11.49
-2258 | 9.2
-2256 | 5.75
-2254 | 8.05
-2252 | 9.2
-2250 | 8.05
-2248 | 4.6
-2246 | 4.6
-2244 | 2.3
-2242 | 9.2
-2240 | 4.6
-2238 | 8.05
-2236 | 11.49
-2234 | 13.79
-2232 | 6.9
-2230 | 10.34
-2228 | 4.6
-2226 | 16.09
-2224 | 8.05
-2222 | 10.34
-2220 | 8.05
-2218 | 6.9
-2216 | 8.05
-2214 | 14.94
-2212 | 3.45
-2210 | 8.05
-2208 | 9.2
-2206 | 9.2
-2204 | 8.05
-2202 | 11.49
-2200 | 9.2
-2198 | 13.79
-2196 | 14.94
-2194 | 10.34
-2192 | 19.54
-2190 | 18.39
-2188 | 9.2
-2186 | 8.05
-2184 | 12.64
-2182 | 12.64
-2180 | 11.49
-2178 | 10.34
-2176 | 13.79
-2174 | 13.79
-2172 | 5.75
-2170 | 14.94
-2168 | 10.34
-2166 | 16.09
-2164 | 8.05
-2162 | 8.05
-2160 | 10.34
-2158 | 11.49
-2156 | 17.24
-2154 | 10.34
-2152 | 13.79
-2150 | 13.79
-2148 | 12.64
-2146 | 9.2
-2144 | 12.64
-2142 | 9.2
-2140 | 4.6
-2138 | 8.05
-2136 | 5.75
-2134 | 12.64
-2132 | 1.15
-2130 | 11.49
-2128 | 4.6
-2126 | 4.6
-2124 | 8.05
-2122 | 4.6
-2120 | 5.75
-2118 | 4.6
-2116 | 1.15
-2114 | 5.75
-2112 | 4.6
-2110 | 2.3
-2108 | 1.15
-2106 | 9.2
-2104 | 6.9
-2102 | 4.6
-2100 | 3.45
-2098 | 3.45
-2096 | 3.45
-2094 | 3.45
-2092 | 1.15
-2090 | 1.15
-2088 | 8.05
-2086 | 6.9
-2084 | 3.45
-2082 | 3.45
-2080 | 4.6
-2078 | 3.45
-2076 | 3.45
-2074 | 1.15
-2072 | 1.15
-2070 | 2.3
-2068 | 0
-2066 | 2.3
-2064 | 3.45
-2062 | 2.3
-2060 | 2.3
-2058 | 8.05
-2056 | 1.15
-2054 | 4.6
-2052 | 1.15
-2050 | 2.3
-2048 | 1.15
-2046 | 5.75
-2044 | 1.15
-2042 | 3.45
-2040 | 2.3
-2038 | 0
-2036 | 2.3
-2034 | 2.3
-2032 | 4.6
-2030 | 5.75
-2028 | 2.3
-2026 | 3.45
-2024 | 2.3
-2022 | 1.15
-2020 | 1.15
-2018 | 6.9
-2016 | 2.3
-2014 | 0
-2012 | 1.15
-2010 | 2.3
-2008 | 4.6
-2006 | 0
-2004 | 4.6
-2002 | 4.6
-2000 | 3.45
-1998 | 1.15
-1996 | 2.3
-1994 | 1.15
-1992 | 1.15
-1990 | 0
-1988 | 3.45
-1986 | 4.6
-1984 | 4.6
-1982 | 0
-1980 | 4.6
-1978 | 2.3
-1976 | 1.15
-1974 | 2.3
-1972 | 1.15
-1970 | 0
-1968 | 2.3
-1966 | 1.15
-1964 | 2.3
-1962 | 2.3
-1960 | 0
-1958 | 0
-1956 | 0
-1954 | 1.15
-1952 | 2.3
-1950 | 2.3
-1948 | 0
-1946 | 2.3
-1944 | 1.15
-1942 | 0
-1940 | 0
-1938 | 5.75
-1936 | 2.3
-1934 | 0
-1932 | 1.15
-1930 | 3.45
-1928 | 3.45
-1926 | 4.6
-1924 | 1.15
-1922 | 1.15
-1920 | 2.3
-1918 | 3.45
-1916 | 2.3
-1914 | 2.3
-1912 | 0
-1910 | 3.45
-1908 | 0
-1906 | 0
-1904 | 1.15
-1902 | 3.45
-1900 | 3.45
-1898 | 3.45
-1896 | 0
-1894 | 0
-1892 | 0
-1890 | 2.3
-1888 | 1.15
-1886 | 0
-1884 | 3.45
-1882 | 3.45
-1880 | 1.15
-1878 | 3.45
-1876 | 0
-1874 | 1.15
-1872 | 2.3
-1870 | 2.3
-1868 | 0
-1866 | 0
-1864 | 2.3
-1862 | 0
-1860 | 3.45
-1858 | 0
-1856 | 1.15
-1854 | 3.45
-1852 | 1.15
-1850 | 0
-1848 | 1.15
-1846 | 0
-1844 | 1.15
-1842 | 1.15
-1840 | 2.3
-1838 | 2.3
-1836 | 0
-1834 | 0
-1832 | 3.45
-1830 | 1.15
-1828 | 3.45
-1826 | 4.6
-1824 | 6.9
-1822 | 0
-1820 | 4.6
-1818 | 0
-1816 | 2.3
-1814 | 2.3
-1812 | 1.15
-1810 | 0
-1808 | 3.45
-1806 | 2.3
-1804 | 0
-1802 | 3.45
-1800 | 3.45
-1798 | 1.15
-1796 | 1.15
-1794 | 3.45
-1792 | 2.3
-1790 | 1.15
-1788 | 2.3
-1786 | 2.3
-1784 | 1.15
-1782 | 3.45
-1780 | 0
-1778 | 2.3
-1776 | 0
-1774 | 5.75
-1772 | 2.3
-1770 | 1.15
-1768 | 0
-1766 | 0
-1764 | 0
-1762 | 0
-1760 | 1.15
-1758 | 0
-1756 | 3.45
-1754 | 1.15
-1752 | 2.3
-1750 | 0
-1748 | 4.6
-1746 | 4.6
-1744 | 1.15
-1742 | 5.75
-1740 | 1.15
-1738 | 4.6
-1736 | 2.3
-1734 | 2.3
-1732 | 1.15
-1730 | 3.45
-1728 | 4.6
-1726 | 0
-1724 | 0
-1722 | 4.6
-1720 | 3.45
-1718 | 2.3
-1716 | 1.15
-1714 | 4.6
-1712 | 1.15
-1710 | 0
-1708 | 1.15
-1706 | 2.3
-1704 | 1.15
-1702 | 0
-1700 | 1.15
-1698 | 1.15
-1696 | 5.75
-1694 | 3.45
-1692 | 3.45
-1690 | 1.15
-1688 | 1.15
-1686 | 2.3
-1684 | 2.3
-1682 | 4.6
-1680 | 1.15
-1678 | 6.9
-1676 | 3.45
-1674 | 3.45
-1672 | 2.3
-1670 | 2.3
-1668 | 3.45
-1666 | 8.05
-1664 | 2.3
-1662 | 2.3
-1660 | 2.3
-1658 | 5.75
-1656 | 1.15
-1654 | 3.45
-1652 | 4.6
-1650 | 1.15
-1648 | 0
-1646 | 5.75
-1644 | 3.45
-1642 | 1.15
-1640 | 0
-1638 | 1.15
-1636 | 1.15
-1634 | 3.45
-1632 | 3.45
-1630 | 4.6
-1628 | 5.75
-1626 | 2.3
-1624 | 4.6
-1622 | 1.15
-1620 | 0
-1618 | 3.45
-1616 | 2.3
-1614 | 4.6
-1612 | 4.6
-1610 | 4.6
-1608 | 2.3
-1606 | 4.6
-1604 | 6.9
-1602 | 3.45
-1600 | 4.6
-1598 | 2.3
-1596 | 1.15
-1594 | 1.15
-1592 | 2.3
-1590 | 3.45
-1588 | 8.05
-1586 | 1.15
-1584 | 3.45
-1582 | 1.15
-1580 | 2.3
-1578 | 3.45
-1576 | 4.6
-1574 | 6.9
-1572 | 4.6
-1570 | 3.45
-1568 | 4.6
-1566 | 5.75
-1564 | 3.45
-1562 | 1.15
-1560 | 3.45
-1558 | 6.9
-1556 | 4.6
-1554 | 3.45
-1552 | 2.3
-1550 | 1.15
-1548 | 3.45
-1546 | 5.75
-1544 | 3.45
-1542 | 1.15
-1540 | 1.15
-1538 | 4.6
-1536 | 2.3
-1534 | 5.75
-1532 | 5.75
-1530 | 3.45
-1528 | 5.75
-1526 | 2.3
-1524 | 2.3
-1522 | 4.6
-1520 | 2.3
-1518 | 2.3
-1516 | 3.45
-1514 | 2.3
-1512 | 3.45
-1510 | 3.45
-1508 | 3.45
-1506 | 8.05
-1504 | 1.15
-1502 | 0
-1500 | 1.15
-1498 | 2.3
-1496 | 0
-1494 | 4.6
-1492 | 0
-1490 | 2.3
-1488 | 2.3
-1486 | 3.45
-1484 | 2.3
-1482 | 0
-1480 | 0
-1478 | 3.45
-1476 | 2.3
-1474 | 2.3
-1472 | 3.45
-1470 | 3.45
-1468 | 2.3
-1466 | 0
-1464 | 4.6
-1462 | 2.3
-1460 | 3.45
-1458 | 0
-1456 | 1.15
-1454 | 0
-1452 | 2.3
-1450 | 3.45
-1448 | 1.15
-1446 | 1.15
-1444 | 3.45
-1442 | 2.3
-1440 | 0
-1438 | 1.15
-1436 | 2.3
-1434 | 4.6
-1432 | 0
-1430 | 1.15
-1428 | 1.15
-1426 | 2.3
-1424 | 1.15
-1422 | 0
-1420 | 0
-1418 | 1.15
-1416 | 6.9
-1414 | 0
-1412 | 1.15
-1410 | 1.15
-1408 | 1.15
-1406 | 2.3
-1404 | 1.15
-1402 | 1.15
-1400 | 0
-1398 | 0
-1396 | 5.75
-1394 | 4.6
-1392 | 5.75
-1390 | 5.75
-1388 | 2.3
-1386 | 1.15
-1384 | 1.15
-1382 | 1.15
-1380 | 2.3
-1378 | 4.6
-1376 | 2.3
-1374 | 4.6
-1372 | 2.3
-1370 | 3.45
-1368 | 0
-1366 | 3.45
-1364 | 2.3
-1362 | 6.9
-1360 | 5.75
-1358 | 2.3
-1356 | 2.3
-1354 | 1.15
-1352 | 5.75
-1350 | 5.75
-1348 | 8.05
-1346 | 8.05
-1344 | 5.75
-1342 | 2.3
-1340 | 6.9
-1338 | 3.45
-1336 | 8.05
-1334 | 1.15
-1332 | 0
-1330 | 9.2
-1328 | 4.6
-1326 | 6.9
-1324 | 3.45
-1322 | 8.05
-1320 | 5.75
-1318 | 8.05
-1316 | 0
-1314 | 8.05
-1312 | 8.05
-1310 | 9.2
-1308 | 5.75
-1306 | 8.05
-1304 | 6.9
-1302 | 5.75
-1300 | 4.6
-1298 | 12.64
-1296 | 9.2
-1294 | 3.45
-1292 | 8.05
-1290 | 4.6
-1288 | 9.2
-1286 | 10.34
-1284 | 13.79
-1282 | 13.79
-1280 | 4.6
-1278 | 6.9
-1276 | 3.45
-1274 | 5.75
-1272 | 9.2
-1270 | 8.05
-1268 | 10.34
-1266 | 6.9
-1264 | 8.05
-1262 | 6.9
-1260 | 9.2
-1258 | 11.49
-1256 | 8.05
-1254 | 17.24
-1252 | 9.2
-1250 | 5.75
-1248 | 11.49
-1246 | 14.94
-1244 | 16.09
-1242 | 9.2
-1240 | 13.79
-1238 | 16.09
-1236 | 12.64
-1234 | 11.49
-1232 | 21.84
-1230 | 13.79
-1228 | 14.94
-1226 | 16.09
-1224 | 12.64
-1222 | 18.39
-1220 | 9.2
-1218 | 13.79
-1216 | 17.24
-1214 | 14.94
-1212 | 16.09
-1210 | 10.34
-1208 | 22.99
-1206 | 19.54
-1204 | 20.69
-1202 | 14.94
-1200 | 31.04
-1198 | 14.94
-1196 | 20.69
-1194 | 21.84
-1192 | 22.99
-1190 | 14.94
-1188 | 31.04
-1186 | 24.14
-1184 | 26.44
-1182 | 20.69
-1180 | 22.99
-1178 | 22.99
-1176 | 22.99
-1174 | 24.14
-1172 | 29.89
-1170 | 28.74
-1168 | 19.54
-1166 | 20.69
-1164 | 22.99
-1162 | 33.33
-1160 | 41.38
-1158 | 33.33
-1156 | 28.74
-1154 | 42.53
-1152 | 37.93
-1150 | 43.68
-1148 | 31.04
-1146 | 40.23
-1144 | 35.63
-1142 | 40.23
-1140 | 52.88
-1138 | 42.53
-1136 | 44.83
-1134 | 42.53
-1132 | 52.88
-1130 | 58.62
-1128 | 49.43
-1126 | 36.78
-1124 | 47.13
-1122 | 58.62
-1120 | 57.47
-1118 | 65.52
-1116 | 72.42
-1114 | 66.67
-1112 | 67.82
-1110 | 56.32
-1108 | 66.67
-1106 | 83.91
-1104 | 83.91
-1102 | 85.06
-1100 | 74.72
-1098 | 82.76
-1096 | 83.91
-1094 | 95.41
-1092 | 96.56
-1090 | 96.56
-1088 | 90.81
-1086 | 93.11
-1084 | 80.46
-1082 | 94.26
-1080 | 120.7
-1078 | 123
-1076 | 132.2
-1074 | 136.79
-1072 | 126.45
-1070 | 125.3
-1068 | 165.53
-1066 | 141.39
-1064 | 157.49
-1062 | 144.84
-1060 | 160.94
-1058 | 142.54
-1056 | 175.88
-1054 | 178.18
-1052 | 178.18
-1050 | 195.43
-1048 | 189.68
-1046 | 229.92
-1044 | 216.12
-1042 | 232.22
-1040 | 216.12
-1038 | 263.26
-1036 | 239.12
-1034 | 220.72
-1032 | 248.32
-1030 | 234.52
-1028 | 278.21
-1026 | 263.26
-1024 | 274.76
-1022 | 267.86
-1020 | 302.36
-1018 | 285.11
-1016 | 272.46
-1014 | 328.81
-1012 | 290.86
-1010 | 311.56
-1008 | 362.15
-1006 | 355.25
-1004 | 363.3
-1002 | 346.05
-1000 | 336.85
-998 | 367.9
-996 | 358.7
-994 | 427.7
-992 | 387.45
-990 | 425.4
-988 | 409.3
-986 | 390.9
-984 | 374.8
-982 | 394.35
-980 | 417.35
-978 | 431.15
-976 | 459.91
-974 | 482.91
-972 | 438.05
-970 | 439.2
-968 | 421.95
-966 | 458.76
-964 | 420.8
-962 | 469.11
-960 | 444.95
-958 | 432.3
-956 | 434.6
-954 | 455.31
-952 | 442.65
-950 | 432.3
-948 | 477.16
-946 | 400.1
-944 | 433.45
-942 | 432.3
-940 | 423.1
-938 | 450.71
-936 | 444.95
-934 | 440.35
-932 | 423.1
-930 | 413.9
-928 | 379.4
-926 | 404.7
-924 | 456.46
-922 | 373.65
-920 | 366.75
-918 | 323.06
-916 | 342.6
-914 | 367.9
-912 | 328.81
-910 | 313.86
-908 | 332.25
-906 | 304.66
-904 | 320.76
-902 | 278.21
-900 | 309.26
-898 | 237.97
-896 | 243.72
-894 | 237.97
-892 | 219.57
-890 | 226.47
-888 | 217.27
-886 | 231.07
-884 | 209.22
-882 | 232.22
-880 | 185.08
-878 | 174.73
-876 | 151.74
-874 | 158.64
-872 | 142.54
-870 | 133.34
-868 | 141.39
-866 | 118.4
-864 | 111.5
-862 | 101.16
-860 | 100.01
-858 | 89.66
-856 | 94.26
-854 | 95.41
-852 | 83.91
-850 | 74.72
-848 | 70.12
-846 | 101.16
-844 | 75.87
-842 | 55.17
-840 | 64.37
-838 | 70.12
-836 | 64.37
-834 | 51.73
-832 | 60.92
-830 | 62.07
-828 | 59.77
-826 | 51.73
-824 | 50.58
-822 | 60.92
-820 | 52.88
-818 | 54.02
-816 | 49.43
-814 | 63.22
-812 | 54.02
-810 | 44.83
-808 | 64.37
-806 | 68.97
-804 | 65.52
-802 | 58.62
-800 | 63.22
-798 | 59.77
-796 | 72.42
-794 | 73.57
-792 | 83.91
-790 | 70.12
-788 | 97.71
-786 | 72.42
-784 | 90.81
-782 | 93.11
-780 | 74.72
-778 | 56.32
-776 | 82.76
-774 | 78.16
-772 | 86.21
-770 | 80.46
-768 | 67.82
-766 | 73.57
-764 | 74.72
-762 | 66.67
-760 | 85.06
-758 | 68.97
-756 | 56.32
-754 | 71.27
-752 | 79.31
-750 | 65.52
-748 | 66.67
-746 | 70.12
-744 | 68.97
-742 | 66.67
-740 | 44.83
-738 | 59.77
-736 | 66.67
-734 | 58.62
-732 | 67.82
-730 | 54.02
-728 | 60.92
-726 | 41.38
-724 | 55.17
-722 | 67.82
-720 | 57.47
-718 | 47.13
-716 | 59.77
-714 | 50.58
-712 | 43.68
-710 | 45.98
-708 | 39.08
-706 | 48.28
-704 | 35.63
-702 | 60.92
-700 | 43.68
-698 | 55.17
-696 | 55.17
-694 | 56.32
-692 | 56.32
-690 | 58.62
-688 | 67.82
-686 | 63.22
-684 | 60.92
-682 | 58.62
-680 | 67.82
-678 | 55.17
-676 | 47.13
-674 | 79.31
-672 | 60.92
-670 | 91.96
-668 | 78.16
-666 | 98.86
-664 | 71.27
-662 | 77.02
-660 | 91.96
-658 | 85.06
-656 | 89.66
-654 | 96.56
-652 | 78.16
-650 | 79.31
-648 | 94.26
-646 | 77.02
-644 | 85.06
-642 | 101.16
-640 | 102.31
-638 | 77.02
-636 | 71.27
-634 | 80.46
-632 | 71.27
-630 | 105.75
-628 | 83.91
-626 | 85.06
-624 | 78.16
-622 | 93.11
-620 | 81.61
-618 | 87.36
-616 | 72.42
-614 | 73.57
-612 | 70.12
-610 | 86.21
-608 | 71.27
-606 | 80.46
-604 | 78.16
-602 | 64.37
-600 | 82.76
-598 | 68.97
-596 | 75.87
-594 | 81.61
-592 | 67.82
-590 | 64.37
-588 | 70.12
-586 | 67.82
-584 | 71.27
-582 | 70.12
-580 | 82.76
-578 | 101.16
-576 | 80.46
-574 | 116.1
-572 | 81.61
-570 | 97.71
-568 | 86.21
-566 | 96.56
-564 | 75.87
-562 | 105.75
-560 | 100.01
-558 | 120.7
-556 | 108.05
-554 | 129.9
-552 | 87.36
-550 | 112.65
-548 | 131.05
-546 | 113.8
-544 | 126.45
-542 | 124.15
-540 | 128.75
-538 | 117.25
-536 | 147.14
-534 | 164.39
-532 | 167.83
-530 | 159.79
-528 | 165.53
-526 | 187.38
-524 | 164.39
-522 | 172.43
-520 | 163.24
-518 | 190.83
-516 | 197.73
-514 | 158.64
-512 | 204.62
-510 | 186.23
-508 | 197.73
-506 | 186.23
-504 | 190.83
-502 | 179.33
-500 | 198.88
-498 | 197.73
-496 | 189.68
-494 | 203.47
-492 | 197.73
-490 | 225.32
-488 | 201.18
-486 | 190.83
-484 | 205.77
-482 | 191.98
-480 | 188.53
-478 | 232.22
-476 | 191.98
-474 | 208.07
-472 | 193.13
-470 | 217.27
-468 | 233.37
-466 | 229.92
-464 | 221.87
-462 | 226.47
-460 | 219.57
-458 | 257.51
-456 | 254.06
-454 | 235.67
-452 | 287.41
-450 | 312.71
-448 | 312.71
-446 | 283.96
-444 | 362.15
-442 | 298.91
-440 | 341.45
-438 | 342.6
-436 | 390.9
-434 | 332.25
-432 | 359.85
-430 | 393.2
-428 | 374.8
-426 | 402.4
-424 | 416.2
-422 | 401.25
-420 | 454.16
-418 | 458.76
-416 | 436.9
-414 | 479.46
-412 | 450.71
-410 | 501.31
-408 | 510.51
-406 | 533.52
-404 | 576.08
-402 | 592.18
-400 | 577.23
-398 | 603.68
-396 | 546.17
-394 | 580.68
-392 | 637.04
-390 | 626.69
-388 | 664.65
-386 | 673.86
-384 | 711.82
-382 | 691.11
-380 | 655.45
-378 | 671.55
-376 | 669.25
-374 | 702.62
-372 | 696.86
-370 | 708.37
-368 | 755.54
-366 | 678.46
-364 | 733.68
-362 | 692.26
-360 | 692.26
-358 | 730.23
-356 | 796.96
-354 | 717.57
-352 | 734.83
-350 | 798.11
-348 | 709.52
-346 | 745.18
-344 | 719.87
-342 | 680.76
-340 | 704.92
-338 | 678.46
-336 | 711.82
-334 | 672.7
-332 | 625.54
-330 | 650.85
-328 | 643.94
-326 | 669.25
-324 | 597.93
-322 | 562.27
-320 | 652
-318 | 556.52
-316 | 571.47
-314 | 631.29
-312 | 595.63
-310 | 538.12
-308 | 579.53
-306 | 555.37
-304 | 532.37
-302 | 511.66
-300 | 562.27
-298 | 540.42
-296 | 520.86
-294 | 556.52
-292 | 602.53
-290 | 492.11
-288 | 534.67
-286 | 576.08
-284 | 557.67
-282 | 615.19
-280 | 541.57
-278 | 653.15
-276 | 611.73
-274 | 626.69
-272 | 624.39
-270 | 615.19
-268 | 657.75
-266 | 665.8
-264 | 641.64
-262 | 603.68
-260 | 579.53
-258 | 635.89
-256 | 628.99
-254 | 624.39
-252 | 622.09
-250 | 616.34
-248 | 630.14
-246 | 679.61
-244 | 622.09
-242 | 678.46
-240 | 633.59
-238 | 599.08
-236 | 683.06
-234 | 628.99
-232 | 691.11
-230 | 702.62
-228 | 730.23
-226 | 701.47
-224 | 755.54
-222 | 749.79
-220 | 798.11
-218 | 809.62
-216 | 868.3
-214 | 857.94
-212 | 860.25
-210 | 951.16
-208 | 981.08
-206 | 948.85
-204 | 953.46
-202 | 1097.33
-200 | 1011
-198 | 1128.4
-196 | 1129.56
-194 | 1139.92
-192 | 1218.13
-190 | 1261.64
-188 | 1255.39
-186 | 1381.91
-184 | 1352.42
-182 | 1527.51
-180 | 1482.4
-178 | 1567.28
-176 | 1565.73
-174 | 1666.81
-172 | 1798.05
-170 | 1832.26
-168 | 1894.15
-166 | 1828.66
-164 | 1956.48
-162 | 2146.42
-160 | 2189.15
-158 | 2213.58
-156 | 2382.25
-154 | 2354.02
-152 | 2653.42
-150 | 2568.73
-148 | 2589.23
-146 | 2680.37
-144 | 2939.45
-142 | 3045.88
-140 | 3225.06
-138 | 3483.1
-136 | 3405
-134 | 3501.42
-132 | 3739.04
-130 | 4017.49
-128 | 4198.5
-126 | 4303.06
-124 | 4273.1
-122 | 4833.37
-120 | 4823.34
-118 | 4885.99
-116 | 5305.39
-114 | 5400.09
-112 | 5647.14
-110 | 5820.55
-108 | 6444.22
-106 | 6011.65
-104 | 6804.87
-102 | 6695.37
-100 | 6838.59
-98 | 7572.61
-96 | 7471.06
-94 | 7246.25
-92 | 7886.53
-90 | 8126.53
-88 | 8743.46
-86 | 8594.03
-84 | 9178.52
-82 | 8942.75
-80 | 9744.59
-78 | 9996.8
-76 | 9987.1
-74 | 10625.92
-72 | 11614.84
-70 | 12140.01
-68 | 11778.19
-66 | 12408.57
-64 | 12221.73
-62 | 13591.57
-60 | 13513.6
-58 | 12877.14
-56 | 13435.64
-54 | 14306.66
-52 | 14098.56
-50 | 15028.9
-48 | 14059.55
-46 | 15087.49
-44 | 14631.91
-42 | 14124.57
-40 | 14574.98
-38 | 14984.96
-36 | 14882.45
-34 | 15351.2
-32 | 16025.52
-30 | 15497.74
-28 | 15688.29
-26 | 15820.23
-24 | 15702.94
-22 | 15776.25
-20 | 15072.84
-18 | 15556.36
-16 | 17199.63
-14 | 15468.43
-12 | 15952.19
-10 | 15922.87
-8 | 16612.36
-6 | 17015.01
-4 | 16847.21
-2 | 18627.7
0 | 18694.97
2 | 19474.56
4 | 20122.95
6 | 21795.48
8 | 23925.72
10 | 26228.1
12 | 29545.07
14 | 27989.07
16 | 27607.98
18 | 24518.47
20 | 22465.49
22 | 22800.71
24 | 20948.93
26 | 19612.05
28 | 18812.7
30 | 17871.34
32 | 17233.2
34 | 16914.33
36 | 14911.73
38 | 12210.06
40 | 9617.02
42 | 8295.24
44 | 6968.2
46 | 5558.93
48 | 4871.53
50 | 3989.6
52 | 3518.92
54 | 3337.19
56 | 2970.59
58 | 2586.67
60 | 2429.56
62 | 2197.85
64 | 1979.92
66 | 1801.65
68 | 1552.51
70 | 1587.2
72 | 1525.6
74 | 1375.05
76 | 1332.89
78 | 1195.37
80 | 1130.71
82 | 1083.51
84 | 913.18
86 | 846.44
88 | 770.5
90 | 679.61
92 | 616.34
94 | 547.32
96 | 534.67
98 | 421.95
100 | 396.65
102 | 381.7
104 | 379.4
106 | 358.7
108 | 346.05
110 | 323.06
112 | 321.91
114 | 289.71
116 | 274.76
118 | 259.81
120 | 278.21
122 | 257.51
124 | 233.37
126 | 224.17
128 | 256.36
130 | 218.42
132 | 239.12
134 | 209.22
136 | 216.12
138 | 224.17
140 | 232.22
142 | 174.73
144 | 197.73
146 | 220.72
148 | 186.23
150 | 186.23
152 | 175.88
154 | 166.68
156 | 187.38
158 | 177.03
160 | 178.18
162 | 191.98
164 | 159.79
166 | 183.93
168 | 178.18
170 | 155.19
172 | 193.13
174 | 157.49
176 | 193.13
178 | 185.08
180 | 186.23
182 | 171.28
184 | 221.87
186 | 233.37
188 | 191.98
190 | 217.27
192 | 231.07
194 | 223.02
196 | 203.47
198 | 239.12
200 | 235.67
202 | 234.52
204 | 233.37
206 | 247.17
208 | 252.91
210 | 273.61
212 | 267.86
214 | 250.62
216 | 252.91
218 | 296.61
220 | 286.26
222 | 283.96
224 | 285.11
226 | 302.36
228 | 321.91
230 | 270.16
232 | 289.71
234 | 296.61
236 | 304.66
238 | 317.31
240 | 301.21
242 | 316.16
244 | 302.36
246 | 347.2
248 | 258.66
250 | 278.21
252 | 273.61
254 | 300.06
256 | 265.56
258 | 287.41
260 | 259.81
262 | 267.86
264 | 269.01
266 | 258.66
268 | 265.56
270 | 266.71
272 | 251.76
274 | 246.02
276 | 233.37
278 | 231.07
280 | 231.07
282 | 221.87
284 | 205.77
286 | 214.97
288 | 186.23
290 | 204.62
292 | 183.93
294 | 189.68
296 | 189.68
298 | 185.08
300 | 179.33
302 | 150.59
304 | 156.34
306 | 136.79
308 | 155.19
310 | 118.4
312 | 116.1
314 | 119.55
316 | 123
318 | 114.95
320 | 104.6
322 | 90.81
324 | 91.96
326 | 79.31
328 | 80.46
330 | 62.07
332 | 90.81
334 | 73.57
336 | 66.67
338 | 59.77
340 | 63.22
342 | 57.47
344 | 58.62
346 | 62.07
348 | 42.53
350 | 65.52
352 | 52.88
354 | 55.17
356 | 41.38
358 | 39.08
360 | 43.68
362 | 39.08
364 | 33.33
366 | 27.59
368 | 32.18
370 | 31.04
372 | 29.89
374 | 26.44
376 | 25.29
378 | 39.08
380 | 29.89
382 | 33.33
384 | 25.29
386 | 31.04
388 | 39.08
390 | 29.89
392 | 32.18
394 | 26.44
396 | 31.04
398 | 18.39
400 | 31.04
402 | 22.99
404 | 29.89
406 | 17.24
408 | 16.09
410 | 17.24
412 | 26.44
414 | 25.29
416 | 32.18
418 | 32.18
420 | 16.09
422 | 22.99
424 | 33.33
426 | 14.94
428 | 35.63
430 | 24.14
432 | 21.84
434 | 25.29
436 | 24.14
438 | 11.49
440 | 27.59
442 | 29.89
444 | 29.89
446 | 34.48
448 | 20.69
450 | 29.89
452 | 21.84
454 | 22.99
456 | 27.59
458 | 17.24
460 | 27.59
462 | 33.33
464 | 33.33
466 | 29.89
468 | 33.33
470 | 24.14
472 | 28.74
474 | 19.54
476 | 25.29
478 | 28.74
480 | 26.44
482 | 22.99
484 | 28.74
486 | 16.09
488 | 24.14
490 | 25.29
492 | 28.74
494 | 19.54
496 | 28.74
498 | 29.89
500 | 26.44
502 | 25.29
504 | 26.44
506 | 26.44
508 | 31.04
510 | 24.14
512 | 21.84
514 | 22.99
516 | 18.39
518 | 25.29
520 | 16.09
522 | 21.84
524 | 18.39
526 | 17.24
528 | 13.79
530 | 26.44
532 | 24.14
534 | 22.99
536 | 22.99
538 | 17.24
540 | 22.99
542 | 24.14
544 | 20.69
546 | 16.09
548 | 17.24
550 | 26.44
552 | 24.14
554 | 17.24
556 | 25.29
558 | 19.54
560 | 24.14
562 | 22.99
564 | 25.29
566 | 22.99
568 | 17.24
570 | 21.84
572 | 25.29
574 | 31.04
576 | 20.69
578 | 14.94
580 | 28.74
582 | 21.84
584 | 22.99
586 | 31.04
588 | 27.59
590 | 21.84
592 | 32.18
594 | 26.44
596 | 34.48
598 | 26.44
600 | 32.18
602 | 25.29
604 | 29.89
606 | 35.63
608 | 19.54
610 | 27.59
612 | 21.84
614 | 26.44
616 | 29.89
618 | 34.48
620 | 20.69
622 | 24.14
624 | 21.84
626 | 21.84
628 | 33.33
630 | 22.99
632 | 20.69
634 | 35.63
636 | 19.54
638 | 24.14
640 | 22.99
642 | 26.44
644 | 18.39
646 | 10.34
648 | 16.09
650 | 18.39
652 | 17.24
654 | 25.29
656 | 25.29
658 | 16.09
660 | 27.59
662 | 18.39
664 | 16.09
666 | 24.14
668 | 21.84
670 | 24.14
672 | 29.89
674 | 25.29
676 | 26.44
678 | 19.54
680 | 31.04
682 | 31.04
684 | 27.59
686 | 25.29
688 | 33.33
690 | 21.84
692 | 26.44
694 | 21.84
696 | 32.18
698 | 34.48
700 | 29.89
702 | 31.04
704 | 35.63
706 | 45.98
708 | 33.33
710 | 35.63
712 | 42.53
714 | 37.93
716 | 56.32
718 | 42.53
720 | 29.89
722 | 36.78
724 | 39.08
726 | 39.08
728 | 36.78
730 | 50.58
732 | 42.53
734 | 39.08
736 | 43.68
738 | 44.83
740 | 34.48
742 | 31.04
744 | 37.93
746 | 34.48
748 | 49.43
750 | 51.73
752 | 55.17
754 | 34.48
756 | 48.28
758 | 54.02
760 | 39.08
762 | 44.83
764 | 32.18
766 | 48.28
768 | 55.17
770 | 50.58
772 | 40.23
774 | 43.68
776 | 67.82
778 | 37.93
780 | 39.08
782 | 56.32
784 | 52.88
786 | 81.61
788 | 62.07
790 | 62.07
792 | 73.57
794 | 63.22
796 | 54.02
798 | 74.72
800 | 75.87
802 | 71.27
804 | 60.92
806 | 86.21
808 | 74.72
810 | 77.02
812 | 89.66
814 | 100.01
816 | 103.46
818 | 105.75
820 | 91.96
822 | 114.95
824 | 91.96
826 | 97.71
828 | 108.05
830 | 95.41
832 | 134.49
834 | 108.05
836 | 126.45
838 | 95.41
840 | 118.4
842 | 114.95
844 | 114.95
846 | 131.05
848 | 121.85
850 | 135.64
852 | 103.46
854 | 108.05
856 | 110.35
858 | 121.85
860 | 114.95
862 | 113.8
864 | 120.7
866 | 137.94
868 | 112.65
870 | 124.15
872 | 118.4
874 | 121.85
876 | 101.16
878 | 114.95
880 | 100.01
882 | 96.56
884 | 103.46
886 | 101.16
888 | 87.36
890 | 119.55
892 | 102.31
894 | 91.96
896 | 98.86
898 | 78.16
900 | 85.06
902 | 85.06
904 | 55.17
906 | 83.91
908 | 74.72
910 | 68.97
912 | 73.57
914 | 70.12
916 | 72.42
918 | 68.97
920 | 58.62
922 | 64.37
924 | 62.07
926 | 44.83
928 | 65.52
930 | 43.68
932 | 42.53
934 | 45.98
936 | 35.63
938 | 34.48
940 | 34.48
942 | 28.74
944 | 31.04
946 | 20.69
948 | 21.84
950 | 28.74
952 | 49.43
954 | 26.44
956 | 32.18
958 | 31.04
960 | 19.54
962 | 33.33
964 | 20.69
966 | 32.18
968 | 17.24
970 | 22.99
972 | 13.79
974 | 19.54
976 | 18.39
978 | 22.99
980 | 18.39
982 | 11.49
984 | 17.24
986 | 8.05
988 | 10.34
990 | 9.2
992 | 10.34
994 | 11.49
996 | 6.9
998 | 10.34
1000 | 12.64
1002 | 9.2
1004 | 5.75
1006 | 8.05
1008 | 13.79
1010 | 12.64
1012 | 9.2
1014 | 6.9
1016 | 10.34
1018 | 10.34
1020 | 5.75
1022 | 8.05
1024 | 3.45
1026 | 9.2
1028 | 9.2
1030 | 4.6
1032 | 3.45
1034 | 8.05
1036 | 9.2
1038 | 6.9
1040 | 8.05
1042 | 8.05
1044 | 8.05
1046 | 6.9
1048 | 14.94
1050 | 9.2
1052 | 5.75
1054 | 11.49
1056 | 9.2
1058 | 11.49
1060 | 11.49
1062 | 9.2
1064 | 5.75
1066 | 9.2
1068 | 8.05
1070 | 5.75
1072 | 10.34
1074 | 12.64
1076 | 9.2
1078 | 10.34
1080 | 12.64
1082 | 10.34
1084 | 11.49
1086 | 5.75
1088 | 12.64
1090 | 6.9
1092 | 9.2
1094 | 12.64
1096 | 12.64
1098 | 13.79
1100 | 6.9
1102 | 12.64
1104 | 8.05
1106 | 5.75
1108 | 8.05
1110 | 5.75
1112 | 10.34
1114 | 13.79
1116 | 14.94
1118 | 17.24
1120 | 8.05
1122 | 16.09
1124 | 6.9
1126 | 9.2
1128 | 8.05
1130 | 6.9
1132 | 4.6
1134 | 6.9
1136 | 5.75
1138 | 10.34
1140 | 8.05
1142 | 14.94
1144 | 10.34
1146 | 10.34
1148 | 10.34
1150 | 10.34
1152 | 4.6
1154 | 9.2
1156 | 5.75
1158 | 6.9
1160 | 5.75
1162 | 10.34
1164 | 10.34
1166 | 10.34
1168 | 10.34
1170 | 8.05
1172 | 8.05
1174 | 4.6
1176 | 13.79
1178 | 5.75
1180 | 11.49
1182 | 8.05
1184 | 5.75
1186 | 11.49
1188 | 16.09
1190 | 8.05
1192 | 11.49
1194 | 6.9
1196 | 22.99
1198 | 16.09
1200 | 14.94
1202 | 12.64
1204 | 16.09
1206 | 9.2
1208 | 9.2
1210 | 10.34
1212 | 12.64
1214 | 13.79
1216 | 14.94
1218 | 8.05
1220 | 5.75
1222 | 13.79
1224 | 11.49
1226 | 13.79
1228 | 13.79
1230 | 12.64
1232 | 8.05
1234 | 8.05
1236 | 12.64
1238 | 12.64
1240 | 6.9
1242 | 10.34
1244 | 6.9
1246 | 6.9
1248 | 5.75
1250 | 14.94
1252 | 16.09
1254 | 4.6
1256 | 13.79
1258 | 5.75
1260 | 5.75
1262 | 10.34
1264 | 13.79
1266 | 16.09
1268 | 11.49
1270 | 16.09
1272 | 8.05
1274 | 5.75
1276 | 10.34
1278 | 12.64
1280 | 11.49
1282 | 9.2
1284 | 9.2
1286 | 9.2
1288 | 13.79
1290 | 13.79
1292 | 18.39
1294 | 16.09
1296 | 17.24
1298 | 10.34
1300 | 17.24
1302 | 6.9
1304 | 14.94
1306 | 13.79
1308 | 17.24
1310 | 18.39
1312 | 13.79
1314 | 17.24
1316 | 11.49
1318 | 29.89
1320 | 13.79
1322 | 13.79
1324 | 9.2
1326 | 14.94
1328 | 18.39
1330 | 31.04
1332 | 14.94
1334 | 13.79
1336 | 25.29
1338 | 17.24
1340 | 24.14
1342 | 13.79
1344 | 22.99
1346 | 17.24
1348 | 11.49
1350 | 17.24
1352 | 19.54
1354 | 26.44
1356 | 25.29
1358 | 27.59
1360 | 18.39
1362 | 11.49
1364 | 20.69
1366 | 19.54
1368 | 20.69
1370 | 21.84
1372 | 13.79
1374 | 17.24
1376 | 16.09
1378 | 24.14
1380 | 25.29
1382 | 32.18
1384 | 20.69
1386 | 24.14
1388 | 21.84
1390 | 20.69
1392 | 27.59
1394 | 24.14
1396 | 25.29
1398 | 18.39
1400 | 31.04
1402 | 31.04
1404 | 26.44
1406 | 35.63
1408 | 34.48
1410 | 32.18
1412 | 36.78
1414 | 41.38
1416 | 36.78
1418 | 40.23
1420 | 40.23
1422 | 42.53
1424 | 34.48
1426 | 33.33
1428 | 28.74
1430 | 39.08
1432 | 31.04
1434 | 39.08
1436 | 47.13
1438 | 36.78
1440 | 41.38
1442 | 40.23
1444 | 31.04
1446 | 56.32
1448 | 47.13
1450 | 45.98
1452 | 50.58
1454 | 55.17
1456 | 49.43
1458 | 56.32
1460 | 60.92
1462 | 55.17
1464 | 60.92
1466 | 45.98
1468 | 67.82
1470 | 56.32
1472 | 47.13
1474 | 66.67
1476 | 66.67
1478 | 58.62
1480 | 59.77
1482 | 55.17
1484 | 68.97
1486 | 48.28
1488 | 54.02
1490 | 37.93
1492 | 54.02
1494 | 50.58
1496 | 54.02
1498 | 56.32
1500 | 48.28
1502 | 50.58
1504 | 47.13
1506 | 49.43
1508 | 51.73
1510 | 60.92
1512 | 42.53
1514 | 42.53
1516 | 43.68
1518 | 42.53
1520 | 44.83
1522 | 54.02
1524 | 39.08
1526 | 27.59
1528 | 36.78
1530 | 43.68
1532 | 36.78
1534 | 64.37
1536 | 34.48
1538 | 41.38
1540 | 35.63
1542 | 41.38
1544 | 33.33
1546 | 27.59
1548 | 34.48
1550 | 40.23
1552 | 27.59
1554 | 31.04
1556 | 35.63
1558 | 31.04
1560 | 27.59
1562 | 29.89
1564 | 29.89
1566 | 33.33
1568 | 28.74
1570 | 18.39
1572 | 22.99
1574 | 24.14
1576 | 26.44
1578 | 25.29
1580 | 17.24
1582 | 24.14
1584 | 27.59
1586 | 24.14
1588 | 18.39
1590 | 19.54
1592 | 9.2
1594 | 11.49
1596 | 11.49
1598 | 10.34
1600 | 24.14
1602 | 11.49
1604 | 6.9
1606 | 12.64
1608 | 6.9
1610 | 10.34
1612 | 9.2
1614 | 4.6
1616 | 6.9
1618 | 8.05
1620 | 3.45
1622 | 10.34
1624 | 9.2
1626 | 1.15
1628 | 13.79
1630 | 3.45
1632 | 4.6
1634 | 6.9
1636 | 5.75
1638 | 4.6
1640 | 2.3
1642 | 10.34
1644 | 5.75
1646 | 4.6
1648 | 4.6
1650 | 4.6
1652 | 4.6
1654 | 4.6
1656 | 3.45
1658 | 3.45
1660 | 3.45
1662 | 5.75
1664 | 8.05
1666 | 6.9
1668 | 12.64
1670 | 8.05
1672 | 4.6
1674 | 6.9
1676 | 4.6
1678 | 4.6
1680 | 8.05
1682 | 5.75
1684 | 2.3
1686 | 2.3
1688 | 2.3
1690 | 6.9
1692 | 5.75
1694 | 3.45
1696 | 6.9
1698 | 1.15
1700 | 6.9
1702 | 8.05
1704 | 5.75
1706 | 4.6
1708 | 3.45
1710 | 6.9
1712 | 2.3
1714 | 3.45
1716 | 4.6
1718 | 6.9
1720 | 3.45
1722 | 3.45
1724 | 1.15
1726 | 3.45
1728 | 2.3
1730 | 4.6
1732 | 2.3
1734 | 3.45
1736 | 6.9
1738 | 4.6
1740 | 3.45
1742 | 3.45
1744 | 8.05
1746 | 4.6
1748 | 8.05
1750 | 4.6
1752 | 3.45
1754 | 1.15
1756 | 0
1758 | 0
1760 | 3.45
1762 | 8.05
1764 | 2.3
1766 | 2.3
1768 | 5.75
1770 | 2.3
1772 | 1.15
1774 | 3.45
1776 | 3.45
1778 | 2.3
1780 | 8.05
1782 | 0
1784 | 2.3
1786 | 4.6
1788 | 1.15
1790 | 3.45
1792 | 2.3
1794 | 4.6
1796 | 6.9
1798 | 3.45
1800 | 9.2
1802 | 4.6
1804 | 4.6
1806 | 3.45
1808 | 4.6
1810 | 2.3
1812 | 2.3
1814 | 8.05
1816 | 1.15
1818 | 3.45
1820 | 6.9
1822 | 4.6
1824 | 4.6
1826 | 3.45
1828 | 2.3
1830 | 5.75
1832 | 2.3
1834 | 1.15
1836 | 3.45
1838 | 2.3
1840 | 2.3
1842 | 2.3
1844 | 2.3
1846 | 1.15
1848 | 5.75
1850 | 4.6
1852 | 8.05
1854 | 4.6
1856 | 3.45
1858 | 3.45
1860 | 3.45
1862 | 5.75
1864 | 2.3
1866 | 2.3
1868 | 4.6
1870 | 2.3
1872 | 4.6
1874 | 4.6
1876 | 3.45
1878 | 3.45
1880 | 4.6
1882 | 3.45
1884 | 3.45
1886 | 2.3
1888 | 5.75
1890 | 3.45
1892 | 1.15
1894 | 5.75
1896 | 4.6
1898 | 8.05
1900 | 5.75
1902 | 4.6
1904 | 3.45
1906 | 2.3
1908 | 2.3
1910 | 9.2
1912 | 6.9
1914 | 5.75
1916 | 1.15
1918 | 8.05
1920 | 5.75
1922 | 4.6
1924 | 3.45
1926 | 6.9
1928 | 2.3
1930 | 6.9
1932 | 11.49
1934 | 8.05
1936 | 3.45
1938 | 1.15
1940 | 2.3
1942 | 4.6
1944 | 4.6
1946 | 9.2
1948 | 8.05
1950 | 6.9
1952 | 5.75
1954 | 6.9
1956 | 3.45
1958 | 1.15
1960 | 11.49
1962 | 6.9
1964 | 8.05
1966 | 8.05
1968 | 4.6
1970 | 4.6
1972 | 8.05
1974 | 2.3
1976 | 9.2
1978 | 3.45
1980 | 8.05
1982 | 10.34
1984 | 9.2
1986 | 3.45
1988 | 9.2
1990 | 2.3
1992 | 5.75
1994 | 4.6
1996 | 6.9
1998 | 5.75
2000 | 10.34
2002 | 5.75
2004 | 11.49
2006 | 9.2
2008 | 8.05
2010 | 9.2
2012 | 8.05
2014 | 10.34
2016 | 10.34
2018 | 9.2
2020 | 11.49
2022 | 10.34
2024 | 10.34
2026 | 13.79
2028 | 9.2
2030 | 22.99
2032 | 8.05
2034 | 9.2
2036 | 10.34
2038 | 5.75
2040 | 12.64
2042 | 12.64
2044 | 17.24
2046 | 18.39
2048 | 14.94
2050 | 13.79
2052 | 11.49
2054 | 14.94
2056 | 11.49
2058 | 16.09
2060 | 10.34
2062 | 17.24
2064 | 17.24
2066 | 21.84
2068 | 16.09
2070 | 12.64
2072 | 8.05
2074 | 21.84
2076 | 11.49
2078 | 13.79
2080 | 18.39
2082 | 14.94
2084 | 22.99
2086 | 26.44
2088 | 24.14
2090 | 19.54
2092 | 16.09
2094 | 19.54
2096 | 20.69
2098 | 11.49
2100 | 29.89
2102 | 20.69
2104 | 18.39
2106 | 20.69
2108 | 26.44
2110 | 22.99
2112 | 9.2
2114 | 18.39
2116 | 20.69
2118 | 18.39
2120 | 26.44
2122 | 29.89
2124 | 16.09
2126 | 20.69
2128 | 17.24
2130 | 16.09
2132 | 17.24
2134 | 14.94
2136 | 14.94
2138 | 14.94
2140 | 19.54
2142 | 21.84
2144 | 17.24
2146 | 12.64
2148 | 19.54
2150 | 18.39
2152 | 12.64
2154 | 12.64
2156 | 16.09
2158 | 13.79
2160 | 10.34
2162 | 12.64
2164 | 10.34
2166 | 16.09
2168 | 16.09
2170 | 14.94
2172 | 9.2
2174 | 16.09
2176 | 12.64
2178 | 6.9
2180 | 12.64
2182 | 8.05
2184 | 10.34
2186 | 6.9
2188 | 10.34
2190 | 12.64
2192 | 8.05
2194 | 10.34
2196 | 9.2
2198 | 6.9
2200 | 9.2
2202 | 8.05
2204 | 6.9
2206 | 4.6
2208 | 4.6
2210 | 9.2
2212 | 8.05
2214 | 8.05
2216 | 3.45
2218 | 4.6
2220 | 2.3
2222 | 5.75
2224 | 3.45
2226 | 4.6
2228 | 5.75
2230 | 6.9
2232 | 5.75
2234 | 1.15
2236 | 4.6
2238 | 4.6
2240 | 4.6
2242 | 2.3
2244 | 2.3
2246 | 2.3
2248 | 3.45
2250 | 2.3
2252 | 1.15
2254 | 6.9
2256 | 3.45
2258 | 0
2260 | 0
2262 | 2.3
2264 | 1.15
2266 | 3.45
2268 | 1.15
2270 | 2.3
2272 | 1.15
2274 | 3.45
2276 | 1.15
2278 | 3.45
2280 | 1.15
2282 | 1.15
2284 | 1.15
2286 | 3.45
2288 | 3.45
2290 | 0
2292 | 1.15
2294 | 3.45
2296 | 2.3
2298 | 2.3
2300 | 2.3
2302 | 2.3
2304 | 2.3
2306 | 5.75
2308 | 4.6
2310 | 0
2312 | 0
2314 | 5.75
2316 | 1.15
2318 | 4.6
2320 | 2.3
2322 | 0
2324 | 1.15
2326 | 1.15
2328 | 3.45
2330 | 0
2332 | 1.15
2334 | 4.6
2336 | 1.15
2338 | 1.15
2340 | 1.15
2342 | 2.3
2344 | 1.15
2346 | 0
2348 | 1.15
2350 | 1.15
2352 | 1.15
2354 | 1.15
2356 | 3.45
2358 | 4.6
2360 | 1.15
2362 | 1.15
2364 | 1.15
2366 | 2.3
2368 | 1.15
2370 | 2.3
2372 | 1.15
2374 | 1.15
2376 | 1.15
2378 | 1.15
2380 | 2.3
2382 | 3.45
2384 | 2.3
2386 | 2.3
2388 | 3.45
2390 | 0
2392 | 2.3
2394 | 1.15
2396 | 1.15
2398 | 2.3
2400 | 1.15
2402 | 2.3
2404 | 1.15
2406 | 3.45
2408 | 2.3
2410 | 2.3
2412 | 3.45
2414 | 0
2416 | 1.15
2418 | 3.45
2420 | 0
2422 | 2.3
2424 | 1.15
2426 | 0
2428 | 1.15
2430 | 2.3
2432 | 1.15
2434 | 1.15
2436 | 2.3
2438 | 1.15
2440 | 1.15
2442 | 0
2444 | 4.6
2446 | 2.3
2448 | 0
2450 | 0
2452 | 2.3
2454 | 1.15
2456 | 3.45
2458 | 3.45
2460 | 4.6
2462 | 1.15
2464 | 3.45
2466 | 3.45
2468 | 3.45
2470 | 1.15
2472 | 2.3
2474 | 0
2476 | 2.3
2478 | 1.15
2480 | 1.15
2482 | 2.3
2484 | 2.3
2486 | 1.15
2488 | 3.45
2490 | 2.3
2492 | 1.15
2494 | 0
2496 | 2.3
2498 | 2.3
2500 | 0
2502 | 0
2504 | 2.3
2506 | 0
2508 | 2.3
2510 | 1.15
2512 | 2.3
2514 | 0
2516 | 1.15
2518 | 6.9
2520 | 2.3
2522 | 1.15
2524 | 1.15
2526 | 1.15
2528 | 2.3
2530 | 2.3
2532 | 1.15
2534 | 0
2536 | 2.3
2538 | 1.15
2540 | 0
2542 | 2.3
2544 | 1.15
2546 | 1.15
2548 | 0
2550 | 2.3
2552 | 1.15
2554 | 2.3
2556 | 1.15
2558 | 2.3
2560 | 4.6
2562 | 2.3
2564 | 3.45
2566 | 2.3
2568 | 3.45
2570 | 3.45
2572 | 2.3
2574 | 1.15
2576 | 1.15
2578 | 3.45
2580 | 2.3
2582 | 0
2584 | 1.15
2586 | 1.15
2588 | 1.15
2590 | 0
2592 | 1.15
2594 | 1.15
2596 | 2.3
2598 | 1.15
2600 | 1.15
2602 | 3.45
2604 | 3.45
2606 | 2.3
2608 | 0
2610 | 0
2612 | 3.45
2614 | 5.75
2616 | 1.15
2618 | 3.45
2620 | 0
2622 | 1.15
2624 | 0
2626 | 1.15
2628 | 2.3
2630 | 4.6
2632 | 0
2634 | 2.3
2636 | 2.3
2638 | 1.15
2640 | 5.75
2642 | 0
2644 | 2.3
2646 | 3.45
2648 | 2.3
2650 | 1.15
2652 | 0
2654 | 0
2656 | 2.3
2658 | 2.3
2660 | 5.75
2662 | 2.3
2664 | 4.6
2666 | 1.15
2668 | 1.15
2670 | 0
2672 | 2.3
2674 | 2.3
2676 | 1.15
2678 | 1.15
2680 | 4.6
2682 | 3.45
2684 | 1.15
2686 | 3.45
2688 | 2.3
2690 | 2.3
2692 | 5.75
2694 | 3.45
2696 | 2.3
2698 | 5.75
2700 | 6.9
2702 | 6.9
2704 | 2.3
2706 | 2.3
2708 | 4.6
2710 | 3.45
2712 | 5.75
2714 | 3.45
2716 | 2.3
2718 | 2.3
2720 | 1.15
2722 | 4.6
2724 | 1.15
2726 | 5.75
2728 | 3.45
2730 | 3.45
2732 | 4.6
2734 | 4.6
2736 | 8.05
2738 | 4.6
2740 | 5.75
2742 | 6.9
2744 | 3.45
2746 | 3.45
2748 | 4.6
2750 | 6.9
2752 | 5.75
2754 | 3.45
2756 | 6.9
2758 | 6.9
2760 | 4.6
2762 | 1.15
2764 | 4.6
2766 | 3.45
2768 | 5.75
2770 | 2.3
2772 | 2.3
2774 | 3.45
2776 | 4.6
2778 | 2.3
2780 | 4.6
2782 | 8.05
2784 | 2.3
2786 | 3.45
2788 | 2.3
2790 | 2.3
2792 | 1.15
2794 | 2.3
2796 | 2.3
2798 | 3.45
2800 | 4.6
2802 | 3.45
2804 | 2.3
2806 | 2.3
2808 | 2.3
2810 | 2.3
2812 | 2.3
2814 | 1.15
2816 | 0
2818 | 3.45
2820 | 2.3
2822 | 2.3
2824 | 0
2826 | 1.15
2828 | 0
2830 | 0
2832 | 0
2834 | 0
2836 | 2.3
2838 | 0
2840 | 3.45
2842 | 3.45
2844 | 1.15
2846 | 1.15
2848 | 0
2850 | 0
2852 | 0
2854 | 1.15
2856 | 1.15
2858 | 1.15
2860 | 0
2862 | 1.15
2864 | 0
2866 | 1.15
2868 | 2.3
2870 | 0
2872 | 1.15
2874 | 2.3
2876 | 2.3
2878 | 1.15
2880 | 0
2882 | 5.75
2884 | 1.15
2886 | 1.15
2888 | 2.3
2890 | 2.3
2892 | 1.15
2894 | 0
2896 | 1.15
2898 | 1.15
2900 | 0
2902 | 1.15
2904 | 0
2906 | 2.3
2908 | 0
2910 | 1.15
2912 | 0
2914 | 1.15
2916 | 0
2918 | 1.15
2920 | 2.3
2922 | 0
2924 | 0
2926 | 2.3
2928 | 0
2930 | 1.15
2932 | 1.15
2934 | 2.3
2936 | 2.3
2938 | 3.45
2940 | 1.15
2942 | 2.3
2944 | 0
2946 | 0
2948 | 1.15
2950 | 1.15
2952 | 1.15
2954 | 0
2956 | 0
2958 | 2.3
2960 | 2.3
2962 | 0
2964 | 0
2966 | 4.6
2968 | 0
2970 | 1.15
2972 | 1.15
2974 | 2.3
2976 | 0
2978 | 0
2980 | 1.15
2982 | 0
2984 | 1.15
2986 | 1.15
2988 | 0
2990 | 0
2992 | 1.15
2994 | 0
2996 | 0
2998 | 0
3000 | 0
3002 | 2.3
3004 | 2.3
3006 | 2.3
3008 | 0
3010 | 1.15
3012 | 1.15
3014 | 1.15
3016 | 0
3018 | 2.3
3020 | 0
3022 | 0
3024 | 1.15
3026 | 0
3028 | 1.15
3030 | 0
3032 | 0
3034 | 0
3036 | 1.15
3038 | 1.15
3040 | 0
3042 | 1.15
3044 | 0
3046 | 4.6
3048 | 0
3050 | 2.3
3052 | 2.3
3054 | 3.45
3056 | 1.15
3058 | 1.15
3060 | 1.15
3062 | 0
3064 | 1.15
3066 | 2.3
3068 | 1.15
3070 | 1.15
3072 | 2.3
3074 | 3.45
3076 | 1.15
3078 | 4.6
3080 | 1.15
3082 | 1.15
3084 | 1.15
3086 | 1.15
3088 | 0
3090 | 1.15
3092 | 1.15
3094 | 0
3096 | 1.15
3098 | 1.15
3100 | 2.3
3102 | 2.3
3104 | 2.3
3106 | 3.45
3108 | 1.15
3110 | 1.15
3112 | 0
3114 | 0
3116 | 1.15
3118 | 3.45
3120 | 1.15
3122 | 1.15
3124 | 0
3126 | 0
3128 | 1.15
3130 | 0
3132 | 1.15
3134 | 1.15
3136 | 2.3
3138 | 3.45
3140 | 0
3142 | 1.15
3144 | 1.15
3146 | 2.3
3148 | 1.15
3150 | 3.45
3152 | 1.15
3154 | 0
3156 | 2.3
3158 | 1.15
3160 | 0
3162 | 1.15
3164 | 1.15
3166 | 1.15
3168 | 2.3
3170 | 0
3172 | 1.15
3174 | 2.3
3176 | 3.45
3178 | 2.3
3180 | 1.15
3182 | 0
3184 | 1.15
3186 | 4.6
3188 | 1.15
3190 | 1.15
3192 | 2.3
3194 | 1.15
3196 | 0
3198 | 0
3200 | 0
3202 | 2.3
3204 | 1.15
3206 | 1.15
3208 | 0
3210 | 1.15
3212 | 2.3
3214 | 0
3216 | 2.3
3218 | 2.3
3220 | 0
3222 | 0
3224 | 2.3
3226 | 0
3228 | 0
3230 | 1.15
3232 | 0
3234 | 1.15
3236 | 4.6
3238 | 1.15
3240 | 1.15
3242 | 1.15
3244 | 3.45
3246 | 0
3248 | 0
3250 | 1.15
3252 | 1.15
3254 | 1.15
3256 | 0
3258 | 1.15
3260 | 1.15
3262 | 0
3264 | 0
3266 | 3.45
3268 | 1.15
3270 | 1.15
3272 | 0
3274 | 2.3
3276 | 1.15
3278 | 1.15
3280 | 3.45
3282 | 3.45
3284 | 1.15
3286 | 1.15
3288 | 2.3
3290 | 0
3292 | 3.45
3294 | 0
3296 | 1.15
3298 | 3.45
3300 | 1.15
3302 | 2.3
3304 | 0
3306 | 0
3308 | 1.15
3310 | 3.45
3312 | 1.15
3314 | 2.3
3316 | 1.15
3318 | 1.15
3320 | 4.6
3322 | 2.3
3324 | 3.45
3326 | 4.6
3328 | 3.45
3330 | 2.3
3332 | 0
3334 | 3.45
3336 | 0
3338 | 2.3
3340 | 4.6
3342 | 2.3
3344 | 0
3346 | 0
3348 | 1.15
3350 | 1.15
3352 | 1.15
3354 | 0
3356 | 4.6
3358 | 4.6
3360 | 0
3362 | 3.45
3364 | 1.15
3366 | 3.45
3368 | 2.3
3370 | 0
3372 | 3.45
3374 | 3.45
3376 | 0
3378 | 4.6
3380 | 3.45
3382 | 0
3384 | 1.15
3386 | 0
3388 | 2.3
3390 | 1.15
3392 | 3.45
3394 | 1.15
3396 | 1.15
3398 | 0
3400 | 3.45
3402 | 1.15
3404 | 1.15
3406 | 3.45
3408 | 3.45
3410 | 1.15
3412 | 2.3
3414 | 2.3
3416 | 4.6
3418 | 2.3
3420 | 1.15
3422 | 2.3
3424 | 0
3426 | 0
3428 | 5.75
3430 | 2.3
3432 | 3.45
3434 | 0
3436 | 2.3
3438 | 2.3
3440 | 0
3442 | 3.45
3444 | 0
3446 | 1.15
3448 | 2.3
3450 | 1.15
3452 | 3.45
3454 | 0
3456 | 1.15
3458 | 2.3
3460 | 4.6
3462 | 1.15
3464 | 0
3466 | 3.45
3468 | 3.45
3470 | 1.15
3472 | 1.15
3474 | 2.3
3476 | 1.15
3478 | 1.15
3480 | 1.15
3482 | 0
3484 | 3.45
3486 | 0
3488 | 1.15
3490 | 0
3492 | 3.45
3494 | 1.15
3496 | 4.6
3498 | 1.15
3500 | 3.45
3502 | 1.15
3504 | 0
3506 | 0
3508 | 1.15
3510 | 4.6
3512 | 1.15
3514 | 0
3516 | 0
3518 | 0
3520 | 1.15
3522 | 1.15
3524 | 2.3
3526 | 0
3528 | 1.15
3530 | 0
3532 | 0
3534 | 0
3536 | 0
3538 | 0
3540 | 2.3
3542 | 1.15
3544 | 2.3
3546 | 2.3
3548 | 0
3550 | 0
3552 | 1.15
3554 | 1.15
3556 | 0
3558 | 2.3
3560 | 2.3
3562 | 3.45
3564 | 1.15
3566 | 1.15
3568 | 0
3570 | 0
3572 | 0
3574 | 1.15
3576 | 3.45
3578 | 0
3580 | 1.15
3582 | 0
3584 | 0
3586 | 2.3
3588 | 1.15
3590 | 2.3
3592 | 1.15
3594 | 0
3596 | 0
3598 | 2.3
3600 | 2.3
3602 | 2.3
3604 | 0
3606 | 0
3608 | 0
3610 | 1.15
3612 | 3.45
3614 | 1.15
3616 | 2.3
3618 | 0
3620 | 0
3622 | 0
3624 | 0
3626 | 0
3628 | 0
3630 | 0
3632 | 2.3
3634 | 4.6
3636 | 2.3
3638 | 1.15
3640 | 0
3642 | 5.75
3644 | 2.3
3646 | 1.15
3648 | 0
3650 | 0
3652 | 2.3
3654 | 1.15
3656 | 1.15
3658 | 0
3660 | 1.15
3662 | 0
3664 | 1.15
3666 | 2.3
3668 | 1.15
3670 | 0
3672 | 2.3
3674 | 1.15
3676 | 1.15
3678 | 0
3680 | 1.15
3682 | 1.15
3684 | 0
3686 | 0
3688 | 1.15
3690 | 0
3692 | 0
3694 | 0
3696 | 2.3
3698 | 0
3700 | 0
3702 | 0
3704 | 0
3706 | 2.3
3708 | 5.75
3710 | 2.3
3712 | 3.45
3714 | 0
3716 | 0
3718 | 0
3720 | 1.15
3722 | 1.15
3724 | 1.15
3726 | 1.15
3728 | 3.45
3730 | 1.15
3732 | 2.3
3734 | 0
3736 | 0
3738 | 4.6
3740 | 0
3742 | 1.15
3744 | 1.15
3746 | 1.15
3748 | 2.3
3750 | 1.15
3752 | 1.15
3754 | 0
3756 | 0
3758 | 2.3
3760 | 2.3
3762 | 4.6
3764 | 0
3766 | 2.3
3768 | 2.3
3770 | 3.45
3772 | 2.3
3774 | 0
3776 | 1.15
3778 | 1.15
3780 | 0
3782 | 0
3784 | 3.45
3786 | 1.15
3788 | 2.3
3790 | 1.15
3792 | 2.3
3794 | 0
3796 | 0
3798 | 1.15
3800 | 1.15
3802 | 4.6
3804 | 3.45
3806 | 1.15
3808 | 3.45
3810 | 1.15
3812 | 4.6
3814 | 2.3
3816 | 0
3818 | 1.15
3820 | 3.45
3822 | 2.3
3824 | 0
3826 | 0
3828 | 0
3830 | 1.15
3832 | 2.3
3834 | 2.3
3836 | 2.3
3838 | 4.6
3840 | 5.75
3842 | 1.15
3844 | 2.3
3846 | 1.15
3848 | 2.3
3850 | 4.6
3852 | 0
3854 | 1.15
3856 | 2.3
3858 | 0
3860 | 1.15
3862 | 2.3
3864 | 5.75
3866 | 1.15
3868 | 1.15
3870 | 1.15
3872 | 0
3874 | 1.15
3876 | 2.3
3878 | 1.15
3880 | 2.3
3882 | 1.15
3884 | 1.15
3886 | 2.3
3888 | 8.05
3890 | 4.6
3892 | 4.6
3894 | 4.6
3896 | 2.3
3898 | 0
3900 | 2.3
3902 | 0
3904 | 5.75
3906 | 3.45
3908 | 1.15
3910 | 3.45
3912 | 6.9
3914 | 5.75
3916 | 8.05
3918 | 4.6
3920 | 3.45
3922 | 5.75
3924 | 1.15
3926 | 2.3
3928 | 6.9
3930 | 4.6
3932 | 4.6
3934 | 3.45
3936 | 2.3
3938 | 4.6
3940 | 4.6
3942 | 5.75
3944 | 5.75
3946 | 6.9
3948 | 8.05
3950 | 8.05
3952 | 5.75
3954 | 4.6
3956 | 8.05
3958 | 3.45
3960 | 3.45
3962 | 1.15
3964 | 4.6
3966 | 10.34
3968 | 3.45
3970 | 4.6
3972 | 6.9
3974 | 10.34
3976 | 5.75
3978 | 5.75
3980 | 4.6
3982 | 4.6
3984 | 8.05
3986 | 9.2
3988 | 6.9
3990 | 10.34
3992 | 8.05
3994 | 9.2
3996 | 8.05
3998 | 5.75
4000 | 5.75
4002 | 6.9
4004 | 4.6
4006 | 6.9
4008 | 5.75
4010 | 3.45
4012 | 4.6
4014 | 6.9
4016 | 6.9
4018 | 6.9
4020 | 3.45
4022 | 4.6
4024 | 10.34
4026 | 2.3
4028 | 4.6
4030 | 3.45
4032 | 0
4034 | 3.45
4036 | 5.75
4038 | 4.6
4040 | 1.15
4042 | 2.3
4044 | 1.15
4046 | 5.75
4048 | 1.15
4050 | 4.6
4052 | 1.15
4054 | 2.3
4056 | 9.2
4058 | 1.15
4060 | 4.6
4062 | 3.45
4064 | 1.15
4066 | 2.3
4068 | 2.3
4070 | 0
4072 | 6.9
4074 | 3.45
4076 | 3.45
4078 | 0
4080 | 0
4082 | 0
4084 | 0
4086 | 1.15
4088 | 1.15
4090 | 2.3
4092 | 1.15
4094 | 1.15
4096 | 0
4098 | 0
4100 | 1.15
4102 | 3.45
4104 | 0
4106 | 2.3
4108 | 0
4110 | 1.15
4112 | 1.15
4114 | 3.45
4116 | 2.3
4118 | 1.15
4120 | 3.45
4122 | 2.3
4124 | 1.15
4126 | 4.6
4128 | 0
4130 | 0
4132 | 2.3
4134 | 2.3
4136 | 0
4138 | 1.15
4140 | 0
4142 | 2.3
4144 | 2.3
4146 | 2.3
4148 | 1.15
4150 | 1.15
4152 | 1.15
4154 | 1.15
4156 | 2.3
4158 | 2.3
4160 | 0
4162 | 1.15
4164 | 1.15
4166 | 1.15
4168 | 1.15
4170 | 0
4172 | 0
4174 | 3.45
4176 | 1.15
4178 | 2.3
4180 | 0
4182 | 0
4184 | 1.15
4186 | 3.45
4188 | 0
4190 | 3.45
4192 | 1.15
4194 | 0
4196 | 2.3
4198 | 1.15
4200 | 0
4202 | 0
4204 | 0
4206 | 1.15
4208 | 1.15
4210 | 2.3
4212 | 1.15
4214 | 1.15
4216 | 2.3
4218 | 2.3
4220 | 3.45
4222 | 1.15
4224 | 2.3
4226 | 1.15
4228 | 0
4230 | 1.15
4232 | 0
4234 | 1.15
4236 | 1.15
4238 | 1.15
4240 | 2.3
4242 | 0
4244 | 1.15
4246 | 0
4248 | 1.15
4250 | 1.15
4252 | 0
4254 | 1.15
4256 | 3.45
4258 | 4.6
4260 | 2.3
4262 | 1.15
4264 | 3.45
4266 | 3.45
4268 | 1.15
4270 | 1.15
4272 | 2.3
4274 | 2.3
4276 | 1.15
4278 | 1.15
4280 | 0
4282 | 0
4284 | 1.15
4286 | 1.15
4288 | 0
4290 | 1.15
4292 | 1.15
4294 | 2.3
4296 | 1.15
4298 | 0
4300 | 3.45
4302 | 0
4304 | 1.15
4306 | 2.3
4308 | 0
4310 | 1.15
4312 | 1.15
4314 | 2.3
4316 | 0
4318 | 0
4320 | 0
4322 | 2.3
4324 | 1.15
4326 | 0
4328 | 1.15
4330 | 1.15
4332 | 2.3
4334 | 2.3
4336 | 0
4338 | 0
4340 | 2.3
4342 | 2.3
4344 | 1.15
4346 | 1.15
4348 | 1.15
4350 | 2.3
4352 | 0
4354 | 1.15
4356 | 1.15
4358 | 0
4360 | 3.45
4362 | 1.15
4364 | 1.15
4366 | 1.15
4368 | 1.15
4370 | 2.3
4372 | 2.3
4374 | 1.15
4376 | 0
4378 | 1.15
4380 | 3.45
4382 | 1.15
4384 | 4.6
4386 | 2.3
4388 | 1.15
4390 | 0
4392 | 0
4394 | 3.45
4396 | 1.15
4398 | 0
4400 | 0
4402 | 0
4404 | 1.15
4406 | 1.15
4408 | 1.15
4410 | 1.15
4412 | 3.45
4414 | 2.3
4416 | 1.15
4418 | 2.3
4420 | 0
4422 | 1.15
4424 | 2.3
4426 | 1.15
4428 | 0
4430 | 3.45
4432 | 3.45
4434 | 0
4436 | 1.15
4438 | 3.45
4440 | 1.15
4442 | 6.9
4444 | 3.45
4446 | 1.15
4448 | 1.15
4450 | 1.15
4452 | 2.3
4454 | 0
4456 | 1.15
4458 | 1.15
4460 | 3.45
4462 | 3.45
4464 | 3.45
4466 | 3.45
4468 | 3.45
4470 | 1.15
4472 | 2.3
4474 | 1.15
4476 | 1.15
4478 | 0
4480 | 1.15
4482 | 4.6
4484 | 0
4486 | 3.45
4488 | 3.45
4490 | 3.45
4492 | 5.75
4494 | 2.3
4496 | 1.15
4498 | 2.3
4500 | 3.45
4502 | 8.05
4504 | 3.45
4506 | 1.15
4508 | 6.9
4510 | 4.6
4512 | 4.6
4514 | 5.75
4516 | 8.05
4518 | 1.15
4520 | 3.45
4522 | 3.45
4524 | 1.15
4526 | 4.6
4528 | 3.45
4530 | 3.45
4532 | 8.05
4534 | 6.9
4536 | 6.9
4538 | 4.6
4540 | 3.45
4542 | 4.6
4544 | 6.9
4546 | 4.6
4548 | 5.75
4550 | 4.6
4552 | 4.6
4554 | 10.34
4556 | 5.75
4558 | 10.34
4560 | 9.2
4562 | 9.2
4564 | 8.05
4566 | 6.9
4568 | 8.05
4570 | 10.34
4572 | 10.34
4574 | 12.64
4576 | 9.2
4578 | 6.9
4580 | 5.75
4582 | 13.79
4584 | 14.94
4586 | 2.3
4588 | 12.64
4590 | 11.49
4592 | 9.2
4594 | 5.75
4596 | 13.79
4598 | 5.75
4600 | 10.34
4602 | 8.05
4604 | 8.05
4606 | 12.64
4608 | 12.64
4610 | 12.64
4612 | 12.64
4614 | 8.05
4616 | 4.6
4618 | 6.9
4620 | 4.6
4622 | 6.9
4624 | 4.6
4626 | 2.3
4628 | 10.34
4630 | 6.9
4632 | 6.9
4634 | 10.34
4636 | 10.34
4638 | 12.64
4640 | 6.9
4642 | 11.49
4644 | 10.34
4646 | 11.49
4648 | 5.75
4650 | 10.34
4652 | 5.75
4654 | 4.6
4656 | 13.79
4658 | 3.45
4660 | 11.49
4662 | 5.75
4664 | 3.45
4666 | 5.75
4668 | 3.45
4670 | 2.3
4672 | 5.75
4674 | 4.6
4676 | 5.75
4678 | 1.15
4680 | 5.75
4682 | 3.45
4684 | 0
4686 | 5.75
4688 | 1.15
4690 | 4.6
4692 | 3.45
4694 | 2.3
4696 | 2.3
4698 | 2.3
4700 | 1.15
4702 | 2.3
4704 | 2.3
4706 | 5.75
4708 | 2.3
4710 | 0
4712 | 0
4714 | 2.3
4716 | 1.15
4718 | 1.15
4720 | 1.15
4722 | 1.15
4724 | 2.3
4726 | 1.15
4728 | 2.3
4730 | 2.3
4732 | 2.3
4734 | 1.15
4736 | 1.15
4738 | 3.45
4740 | 1.15
4742 | 0
4744 | 3.45
4746 | 1.15
4748 | 1.15
4750 | 1.15
4752 | 1.15
4754 | 1.15
4756 | 4.6
4758 | 1.15
4760 | 1.15
4762 | 3.45
4764 | 2.3
4766 | 1.15
4768 | 3.45
4770 | 2.3
4772 | 0
4774 | 0
4776 | 4.6
4778 | 0
4780 | 1.15
4782 | 1.15
4784 | 3.45
4786 | 1.15
4788 | 2.3
4790 | 0
4792 | 2.3
4794 | 2.3
4796 | 0
4798 | 3.45
4800 | 2.3
4802 | 1.15
4804 | 1.15
4806 | 2.3
4808 | 1.15
4810 | 0
4812 | 4.6
4814 | 0
4816 | 0
4818 | 0
4820 | 2.3
4822 | 3.45
4824 | 1.15
4826 | 0
4828 | 0
4830 | 1.15
4832 | 1.15
4834 | 3.45
4836 | 1.15
4838 | 4.6
4840 | 1.15
4842 | 0
4844 | 0
4846 | 1.15
4848 | 1.15
4850 | 2.3
4852 | 1.15
4854 | 3.45
4856 | 1.15
4858 | 2.3
4860 | 1.15
4862 | 1.15
4864 | 0
4866 | 2.3
4868 | 0
4870 | 0
4872 | 1.15
4874 | 2.3
4876 | 1.15
4878 | 0
4880 | 1.15
4882 | 1.15
4884 | 2.3
4886 | 0
4888 | 0
4890 | 2.3
4892 | 1.15
4894 | 0
4896 | 1.15
4898 | 1.15
4900 | 1.15
4902 | 0
4904 | 1.15
4906 | 0
4908 | 4.6
4910 | 1.15
4912 | 1.15
4914 | 2.3
4916 | 0
4918 | 1.15
4920 | 1.15
4922 | 0
4924 | 2.3
4926 | 1.15
4928 | 1.15
4930 | 0
4932 | 0
4934 | 1.15
4936 | 0
4938 | 0
4940 | 0
4942 | 1.15
4944 | 0
4946 | 1.15
4948 | 2.3
4950 | 3.45
4952 | 0
4954 | 0
4956 | 1.15
4958 | 1.15
4960 | 2.3
4962 | 0
4964 | 2.3
4966 | 0
4968 | 1.15
4970 | 0
4972 | 0
4974 | 0
4976 | 2.3
4978 | 0
4980 | 0
4982 | 1.15
4984 | 1.15
4986 | 3.45
4988 | 1.15
4990 | 0
4992 | 0
4994 | 2.3
4996 | 2.3
4998 | 0
5000 | 0