## Sheet1
Voltage | GaAs Control | Fit | Voltage | GaSb QR SC | Fit
-- | -- | -- | -- | -- | --
-- | -- | -- | -- | -- | --
-- | -- | -- | -- | -- | --
-- | -- | -- | -- | -- | --
-- | -- | -- | -- | -- | --
-- | -- | -- | -- | -- | --
-- | -- | -- | -- | -- | --
0.00503 | 1.97e-09 | 8.83164e-13 | 0.00503 | 3.23e-09 | 2.01811e-09
0.01759 | 7.02e-09 | 3.58412e-12 | 0.01759 | 1.24e-08 | 8.26994e-09
0.03015 | 1.28e-08 | 7.17747e-12 | 0.03015 | 2.24e-08 | 1.67371e-08
0.04271 | 1.77e-08 | 1.19581e-11 | 0.04271 | 3.4e-08 | 2.82046e-08
0.05528 | 2.4e-08 | 1.8324e-11 | 0.05528 | 4.79e-08 | 4.37499e-08
0.06784 | 2.87e-08 | 2.67873e-11 | 0.06784 | 6.43e-08 | 6.47894e-08
0.0804 | 3.44e-08 | 3.8047e-11 | 0.0804 | 8.46e-08 | 9.32842e-08
0.09297 | 4.02e-08 | 5.30406e-11 | 0.09297 | 1.1e-07 | 1.31912e-07
0.10553 | 4.54e-08 | 7.29743e-11 | 0.10553 | 1.44e-07 | 1.84191e-07
0.11809 | 4.29e-08 | 9.9494e-11 | 0.11809 | 1.89e-07 | 2.54996e-07
0.13065 | 3.83e-08 | 1.34776e-10 | 0.13065 | 2.48e-07 | 3.5089e-07
0.14322 | 3.39e-08 | 1.81758e-10 | 0.14322 | 3.28e-07 | 4.80884e-07
0.15578 | 3.51e-08 | 2.4422e-10 | 0.15578 | 4.43e-07 | 6.56822e-07
0.16834 | 3.14e-08 | 3.27319e-10 | 0.16834 | 5.97e-07 | 8.95103e-07
0.18091 | 3.24e-08 | 4.37975e-10 | 0.18091 | 8.03e-07 | 1.21812e-06
0.19347 | 3.75e-08 | 5.8509e-10 | 0.19347 | 1.1e-06 | 1.65529e-06
0.20603 | 5.82e-08 | 7.80813e-10 | 0.20603 | 1.51e-06 | 2.24737e-06
0.21859 | 7.29e-08 | 1.0412e-09 | 0.21859 | 2.06e-06 | 3.04925e-06
0.23116 | 9.42e-08 | 1.38794e-09 | 0.23116 | 2.82e-06 | 4.13628e-06
0.24372 | 1.22e-07 | 1.84892e-09 | 0.24372 | 3.91e-06 | 5.60748e-06
0.25628 | 1.46e-07 | 2.46221e-09 | 0.25628 | 5.45e-06 | 7.59997e-06
0.26884 | 1.94e-07 | 3.27813e-09 | 0.26884 | 7.51e-06 | 1.02985e-05
0.28141 | 2.41e-07 | 4.36463e-09 | 0.28141 | 1.03e-05 | 1.39564e-05
0.29397 | 2.97e-07 | 5.8091e-09 | 0.29397 | 1.4e-05 | 1.89071e-05
0.30653 | 3.6e-07 | 7.73083e-09 | 0.30653 | 1.93e-05 | 2.56117e-05
0.3191 | 4.33e-07 | 1.02898e-08 | 0.3191 | 2.65e-05 | 3.47e-05
0.33166 | 4.59e-07 | 1.3692e-08 | 0.33166 | 3.63e-05 | 4.69993e-05
0.34422 | 6.04e-07 | 1.82182e-08 | 0.34422 | 5.01e-05 | 6.3655e-05
0.35678 | 6.47e-07 | 2.42399e-08 | 0.35678 | 6.99e-05 | 8.62087e-05
0.36935 | 8.23e-07 | 3.22585e-08 | 0.36935 | 9.68e-05 | 0.000116776
0.38191 | 8.59e-07 | 4.2919e-08 | 0.38191 | 0.000132 | 0.000158135
0.39447 | 1.09e-06 | 5.71018e-08 | 0.39447 | 0.000183 | 0.000214125
0.40703 | 1.14e-06 | 7.59705e-08 | 0.40703 | 0.000252 | 0.000289913
0.4196 | 1.37e-06 | 1.01096e-07 | 0.4196 | 0.000348 | 0.000392569
0.43216 | 1.65e-06 | 1.34501e-07 | 0.43216 | 0.000476 | 0.000531366
0.44472 | 1.71e-06 | 1.78942e-07 | 0.44472 | 0.000655 | 0.000719063
0.45729 | 1.9e-06 | 2.38121e-07 | 0.45729 | 0.000908 | 0.000972962
0.46985 | 2.15e-06 | 3.16797e-07 | 0.46985 | 0.00124 | 0.00132
0.48241 | 2.38e-06 | 4.21469e-07 | 0.48241 | 0.0017 | 0.00178
0.49498 | 2.58e-06 | 5.60851e-07 | 0.49498 | 0.00232 | 0.0024
0.50754 | 2.99e-06 | 7.46157e-07 | 0.50754 | 0.00316 | 0.00324
0.5201 | 3.28e-06 | 9.92688e-07 | 0.5201 | 0.00426 | 0.00437
0.53266 | 3.77e-06 | 1.32067e-06 | 0.53266 | 0.0057 | 0.00587
0.54523 | 4.21e-06 | 1.75742e-06 | 0.54523 | 0.00761 | 0.00789
0.55779 | 4.94e-06 | 2.33806e-06 | 0.55779 | 0.0102 | 0.01056
0.57035 | 5.59e-06 | 3.11055e-06 | 0.57035 | 0.0133 | 0.01409
0.58291 | 6.54e-06 | 4.13825e-06 | 0.58291 | 0.0175 | 0.01872
0.59548 | 7.58e-06 | 5.50676e-06 | 0.59548 | 0.0226 | 0.02476
0.60804 | 8.95e-06 | 7.32614e-06 | 0.60804 | 0.029 | 0.03256
0.6206 | 1.05e-05 | 9.74663e-06 | 0.6206 | 0.0367 | 0.04255
0.63317 | 1.27e-05 | 1.29697e-05 | 0.63317 | 0.0457 | 0.05527
0.64573 | 1.63e-05 | 1.72546e-05 | 0.64573 | 0.0568 | 0.07112
0.65829 | 2.11e-05 | 2.29551e-05 | 0.65829 | 0.0701 | 0.09055
0.67085 | 2.74e-05 | 3.05386e-05 | 0.67085 | 0.0852 | 0.11434
0.68342 | 3.59e-05 | 4.06362e-05 | 0.68342 | 0.102 | 0.14309
0.69598 | 4.76e-05 | 5.40596e-05 | 0.69598 | 0.121 | 0.17732
0.70854 | 6.37e-05 | 7.19158e-05 | 0.70854 | 0.143 | 0.21741
0.72111 | 8.58e-05 | 9.56893e-05 | 0.72111 | 0.167 | 0.26368
0.73367 | 0.000113 | 0.00012729 | 0.73367 | 0.192 | 0.31757
0.74623 | 0.000153 | 0.000169316 | 0.74623 | 0.22 | 0.37751
0.75879 | 0.000211 | 0.000225202 | 0.75879 | 0.251 | 0.44232
0.77136 | 0.000288 | 0.000299575 | 0.77136 | 0.284 | 0.51512
0.78392 | 0.000393 | 0.000398373 | 0.78392 | 0.319 | 0.59401
0.79648 | 0.000535 | 0.000529667 | 0.79648 | 0.356 | 0.67806
0.80905 | 0.000721 | 0.000704253 | 0.80905 | 0.395 | 0.76675
0.82161 | 0.000966 | 0.000935938 | 0.82161 | 0.435 | 0.85932
0.83417 | 0.00125 | 0.00124 | 0.83417 | 0.477 | 0.95936
0.84673 | 0.00166 | 0.00165 | 0.84673 | 0.522 | 1.05615
0.8593 | 0.00218 | 0.00219 | 0.8593 | 0.569 | 1.1468
0.87186 | 0.00282 | 0.00291 | 0.87186 | 0.618 | 1.24134
0.88442 | 0.00365 | 0.00386 | 0.88442 | 0.668 | 1.33332
0.89699 | 0.00472 | 0.00511 | 0.89699 | 0.719 | 1.42144
0.90955 | 0.0061 | 0.00675 | 0.90955 | 0.773 | 1.50335
0.92211 | 0.00794 | 0.00891 | 0.92211 | 0.828 | 1.57851
0.93467 | 0.0103 | 0.01174 | 0.93467 | 0.883 | 1.65822
0.94724 | 0.0135 | 0.0154 | 0.94724 | 0.94 | 1.71897
0.9598 | 0.0181 | 0.02008 | 0.9598 | 1 | 1.75759
0.97236 | 0.0242 | 0.02602 | 0.97236 | 1.06 | 1.79795
0.98493 | 0.032 | 0.03347 | 0.98493 | 1.13 | 1.80622
0.99749 | 0.0421 | 0.0426 | 0.99749 | 1.19 | 1.84412
1.01005 | 0.0546 | 0.05367 | 1.01005 | 1.25 | 1.86023
1.02261 | 0.0698 | 0.06682 | 1.02261 | 1.32 | 1.86382
1.03518 | 0.0871 | 0.08246 | 1.03518 | 1.38 | 1.87511
1.04774 | 0.108 | 0.1003 | 1.04774 | 1.45 | 1.89
1.0603 | 0.131 | 0.12041 | 1.0603 | 1.52 | 1.9
1.07286 | 0.157 | 0.14318 | 1.07286 | 1.59 | 1.92
1.08543 | 0.185 | 0.16845 | 1.08543 | 1.66 | 1.95
1.09799 | 0.216 | 0.19607 | 1.09799 | 1.73 | 2
1.11055 | 0.249 | 0.22584 | 1.11055 | 1.8 | 2.1
1.12312 | 0.284 | 0.25784 | 1.12312 | 1.87 | 2.2
1.13568 | 0.32 | 0.29271 | 1.13568 | 1.94 | 2.3
1.14824 | 0.36 | 0.32779 | 1.14824 | 2.02 | 2.4
1.1608 | 0.402 | 0.3621 | 1.1608 | 2.08 | 2.5
1.17337 | 0.446 | 0.39846 | 1.17337 | 2.08 | 2.6
1.18593 | 0.491 | 0.43461 | 1.18593 | 2.08 | 2.6
1.19849 | 0.539 | 0.46995 | 1.19849 | 2.08 | 2.7
1.21106 | 0.588 | 0.50414 | -- | -- | --
1.22362 | 0.639 | 0.5363 | -- | -- | --
1.23618 | 0.691 | 0.56894 | -- | -- | --
1.24874 | 0.746 | 0.5954 | -- | -- | --
1.26131 | 0.805 | 0.61312 | -- | -- | --
1.27387 | 0.864 | 0.63093 | -- | -- | --
1.28643 | 0.925 | 0.64368 | -- | -- | --
1.299 | 0.988 | 0.65119 | -- | -- | --
1.31156 | 1.05 | 0.65296 | -- | -- | --
1.32412 | 1.12 | 0.6412 | -- | -- | --
1.33668 | 1.19 | 0.64441 | -- | -- | --
1.34925 | 1.26 | 0.63237 | -- | -- | --
1.36181 | 1.33 | 0.60923 | -- | -- | --
1.37437 | 1.4 | 0.58641 | -- | -- | --
1.38694 | 1.48 | 0.55971 | -- | -- | --
1.3995 | 1.56 | 0.52927 | -- | -- | --
1.41206 | 1.64 | 0.49484 | -- | -- | --
1.42462 | 1.72 | 0.46012 | -- | -- | --
1.43719 | 1.8 | 0.42853 | -- | -- | --
1.44975 | 1.89 | 0.39164 | -- | -- | --
1.46231 | 1.98 | 0.35148 | -- | -- | --
1.47487 | 2.07 | 0.31486 | -- | -- | --
1.48744 | 2.08 | 0.40019 | -- | -- | --
1.5 | 2.08 | 0.53241 | -- | -- | --
-- | -- | -- | -- | -- | --
-- | -- | -- | -- | -- | --
-- | -- | -- | -- | -- | --
-- | -- | -- | -- | -- | --
-- | -- | -- | -- | -- | --
-- | -- | -- | -- | -- | --
-- | -- | -- | -- | -- | --
-- | -- | -- | -- | -- | --
-- | -- | -- | -- | -- | --
-- | -- | -- | -- | -- | --
-- | -- | -- | -- | -- | --
-- | -- | -- | -- | -- | --
-- | -- | -- | -- | -- | --
-- | -- | -- | -- | -- | --
-- | -- | -- | -- | -- | --
-- | -- | -- | -- | -- | --
-- | -- | -- | -- | -- | --
-- | -- | -- | -- | -- | --
-- | -- | -- | -- | -- | --
-- | -- | -- | -- | -- | --
-- | -- | -- | -- | -- | --
-- | -- | -- | -- | -- | --
-- | -- | -- | -- | -- | --
-- | -- | -- | -- | -- | --
-- | -- | -- | -- | -- | --
-- | -- | -- | -- | -- | --