## Sheet1
Voltage (V) | GaAs control (mA/cm2) | Voltage (V) | GaSb/GaAs QR SC (mA/cm2)
0 | -26.36458 | 0 | -27.875
0.02041 | -26.36458 | 0.01429 | -27.91667
0.04082 | -26.28125 | 0.02857 | -28.01042
0.06122 | -26.32292 | 0.04286 | -27.91667
0.08163 | -26.27083 | 0.05714 | -27.70833
0.10204 | -26.27083 | 0.07143 | -27.70833
0.12245 | -26.44792 | 0.08571 | -27.8125
0.14286 | -26.26042 | 0.1 | -27.83333
0.16326 | -26.01042 | 0.11429 | -27.73958
0.18367 | -26.26042 | 0.12857 | -27.40625
0.20408 | -26.17708 | 0.14286 | -27.69792
0.22449 | -26.33333 | 0.15714 | -27.6875
0.2449 | -26.28125 | 0.17143 | -27.84375
0.26531 | -26.26042 | 0.18571 | -27.40625
0.28571 | -26.23958 | 0.2 | -27.61458
0.30612 | -26.36458 | 0.21429 | -27.53125
0.32653 | -26.23958 | 0.22857 | -27.5625
0.34694 | -26.23958 | 0.24286 | -27.48958
0.36735 | -26.16667 | 0.25714 | -27.39583
0.38776 | -25.98958 | 0.27143 | -27.3125
0.40816 | -26.125 | 0.28571 | -27.44792
0.42857 | -26.15625 | 0.3 | -27.23958
0.44898 | -26.27083 | 0.31429 | -26.98958
0.46939 | -26.26042 | 0.32857 | -27.17708
0.4898 | -25.96875 | 0.34286 | -27.04167
0.5102 | -26.22917 | 0.35714 | -27.0625
0.53061 | -26.04167 | 0.37143 | -26.61458
0.55102 | -26.21875 | 0.38571 | -26.72917
0.57143 | -26.04167 | 0.4 | -26.375
0.59184 | -25.9375 | 0.41429 | -26.09375
0.61225 | -26.01042 | 0.42857 | -25.60417
0.63265 | -25.95833 | 0.44286 | -25.19792
0.65306 | -26.08333 | 0.45714 | -24.78125
0.67347 | -25.71875 | 0.47143 | -24.01042
0.69388 | -25.83333 | 0.48571 | -22.80208
0.71429 | -25.61458 | 0.5 | -21.14583
0.73469 | -25.33333 | 0.51429 | -19.10417
0.7551 | -25.44792 | 0.52857 | -16.08333
0.77551 | -25.13542 | 0.54286 | -12.25
0.79592 | -24.6875 | 0.55714 | -7.21875
0.81633 | -23.79167 | 0.57143 | -1.09375
0.83674 | -23.30208 | 0.58571 | 6.15625
0.85714 | -22.08333 | 0.6 | 17
0.87755 | -20.39583 | 0.61429 | 29.19792
0.89796 | -17.92708 | 0.62857 | 43.57292
0.91837 | -14.09375 | 0.64286 | 61.1875
0.93878 | -7.78125 | 0.65714 | 80.42708
0.95918 | 1.33333 | 0.67143 | 103.57292
0.97959 | 16.69792 | 0.68571 | 128.70833
1 | 38 | 0.7 | 157.59375