## IV curves
Baseline cycling data for electrodes at 70C from 14/07/15
Time | Current | J | Power E | Start | 1000 | (Sec) | I | (A) | I | Time | 2000 | J | Power E | E | Time | 3000 | J | Power E | E | Time | 4000 | J | Power E | E | Time | 5000 | J | Power E | E | Time | 6000 | J | Power E | E | Time | 7000 | J | Power E | E | Time | 8000 | J | Power E | E | Clipboard | Export | of | FuelCell | Data
9.99 | 0 | 0 | 0 | 0.98779 | 19455.99 | 0 | 0 | 0 | 0.9336 | 38863.59 | 0 | 0 | 0 | 0.93188 | 58372.99 | 0 | 0 | 0 | 0.93436 | 77824.59 | 0 | 0 | 0 | 0.92622 | 97412.79 | 0 | 0 | 0 | 0.93425 | 116991.69 | 0 | 0 | 0 | 0.92071 | 136664.09 | 0 | 0 | 0 | 0.93336 | 156225.09 | 0 | 0 | 0 | 0.92685 |  | Begin | Experiment
20.09 | 0.024814 | 1.5509 | 0.02451 | 0.98778 | 19465.99 | 0.025029 | 1.5643 | 0.02369 | 0.94651 | 38873.49 | 0.024838 | 1.5524 | 0.023489 | 0.94569 | 58382.99 | 0.025122 | 1.5702 | 0.023722 | 0.94426 | 77834.59 | 0.024892 | 1.5558 | 0.023287 | 0.93551 | 97422.79 | 0.025372 | 1.5857 | 0.023891 | 0.94164 | 117001.69 | 0.024428 | 1.5267 | 0.022828 | 0.93451 | 136674.09 | 0.024818 | 1.5512 | 0.023332 | 0.9401 | 156235.09 | 0.024875 | 1.5547 | 0.023407 | 0.94096 |  | End | Experiment
29.99 | 0.03351 | 2.0944 | 0.033056 | 0.98646 | 19476.09 | 0.034344 | 2.1465 | 0.032635 | 0.95022 | 38883.59 | 0.033727 | 2.1079 | 0.032024 | 0.9495 | 58392.99 | 0.039438 | 2.4649 | 0.037432 | 0.94914 | 77844.59 | 0.043367 | 2.7104 | 0.041 | 0.94543 | 97432.89 | 0.043833 | 2.7396 | 0.041515 | 0.94713 | 117011.69 | 0.043907 | 2.7442 | 0.041462 | 0.94433 | 136684.19 | 0.042941 | 2.6838 | 0.040658 | 0.94683 | 156245.09 | 0.036133 | 2.2583 | 0.033746 | 0.93395 | Time | (Sec) | I | (A) | I | (mA/cm²) | Power | (Watts) | E_Stack | (V) | Ref1 | (V) | Ref2 | (V) | Temp | (C) | Flow_Anode | (l/min) | Flow_Cathode | (l/min)
39.99 | 0.071997 | 4.4998 | 0.069474 | 0.96495 | 19485.99 | 0.06966 | 4.3537 | 0.065727 | 0.94354 | 38893.59 | 0.071183 | 4.4489 | 0.067141 | 0.94322 | 58402.99 | 0.064061 | 4.0038 | 0.060467 | 0.9439 | 77854.59 | 0.063688 | 3.9805 | 0.059986 | 0.94188 | 97442.79 | 0.060238 | 3.7649 | 0.056867 | 0.94403 | 117021.69 | 0.059926 | 3.7454 | 0.056473 | 0.94238 | 136694.09 | 0.061769 | 3.8606 | 0.058288 | 0.94364 | 156255.19 | 0.069383 | 4.3364 | 0.064468 | 0.92917 | 19455.99 | 0 | 0 | 0 | 0.9336 | 0.078278 | 0.8546 | 67 | 0.099684 | 0.49608
49.99 | 0.093552 | 5.847 | 0.087838 | 0.93892 | 19495.99 | 0.0937 | 5.8562 | 0.087265 | 0.93132 | 38903.49 | 0.093927 | 5.8705 | 0.087456 | 0.93111 | 58412.99 | 0.093303 | 5.8314 | 0.086899 | 0.93136 | 77864.69 | 0.088752 | 5.547 | 0.082835 | 0.93334 | 97452.79 | 0.092425 | 5.7766 | 0.086185 | 0.93248 | 117031.69 | 0.092851 | 5.8032 | 0.0865 | 0.9316 | 136704.09 | 0.091556 | 5.7223 | 0.085355 | 0.93226 | 156265.09 | 0.085294 | 5.3309 | 0.079416 | 0.93108 | 19465.99 | 0.025029 | 1.5643 | 0.02369 | 0.94651 | 0.14256 | 0.80325 | 67 | 0.099578 | 0.50193
59.99 | 0.1223 | 7.6436 | 0.11284 | 0.92264 | 19505.99 | 0.12514 | 7.8211 | 0.1152 | 0.92056 | 38913.49 | 0.12511 | 7.8194 | 0.11504 | 0.91955 | 58422.99 | 0.12512 | 7.82 | 0.1151 | 0.91992 | 77874.59 | 0.11884 | 7.4275 | 0.10963 | 0.92247 | 97462.79 | 0.11892 | 7.4327 | 0.10958 | 0.9214 | 117041.79 | 0.11935 | 7.4594 | 0.10989 | 0.92071 | 136714.09 | 0.12276 | 7.6725 | 0.11294 | 0.91997 | 156275.09 | 0.11777 | 7.3608 | 0.10862 | 0.92232 | 19476.09 | 0.034344 | 2.1465 | 0.032635 | 0.95022 | 0.12056 | 0.82896 | 67 | 0.099616 | 0.50101
69.99 | 0.15014 | 9.3838 | 0.13713 | 0.91335 | 19516.09 | 0.15014 | 9.3835 | 0.13712 | 0.91332 | 38923.49 | 0.15009 | 9.3804 | 0.13707 | 0.9133 | 58433.09 | 0.15015 | 9.3845 | 0.13704 | 0.91266 | 77884.59 | 0.1444 | 9.0252 | 0.13209 | 0.91475 | 97472.79 | 0.14407 | 9.0046 | 0.13164 | 0.9137 | 117051.69 | 0.1441 | 9.0061 | 0.1316 | 0.91324 | 136724.09 | 0.14754 | 9.2214 | 0.13464 | 0.91256 | 156285.09 | 0.14401 | 9.0008 | 0.13164 | 0.91407 | 19485.99 | 0.06966 | 4.3537 | 0.065727 | 0.94354 | 0.089209 | 0.85359 | 67 | 0.099647 | 0.49803
79.99 | 0.17497 | 10.936 | 0.15882 | 0.90767 | 19526.09 | 0.17494 | 10.933 | 0.1587 | 0.90722 | 38933.49 | 0.175 | 10.937 | 0.15863 | 0.90645 | 58443.09 | 0.17499 | 10.937 | 0.15864 | 0.90657 | 77894.69 | 0.16051 | 10.032 | 0.14622 | 0.91096 | 97482.79 | 0.16334 | 10.209 | 0.1485 | 0.90913 | 117061.69 | 0.16282 | 10.176 | 0.14794 | 0.90859 | 136734.09 | 0.17494 | 10.934 | 0.15835 | 0.90516 | 156295.09 | 0.16516 | 10.322 | 0.15006 | 0.9086 | 19495.99 | 0.0937 | 5.8562 | 0.087265 | 0.93132 | 0.082152 | 0.84855 | 67 | 0.099774 | 0.49756
89.99 | 0.1993 | 12.456 | 0.17992 | 0.90277 | 19536.09 | 0.19997 | 12.498 | 0.18051 | 0.90268 | 38943.59 | 0.19342 | 12.089 | 0.17471 | 0.90324 | 58453.09 | 0.19998 | 12.499 | 0.18027 | 0.90144 | 77904.59 | 0.1917 | 11.981 | 0.17327 | 0.90386 | 97492.89 | 0.18833 | 11.771 | 0.17018 | 0.90363 | 117071.69 | 0.18927 | 11.829 | 0.17084 | 0.90263 | 136744.29 | 0.19527 | 12.205 | 0.17594 | 0.901 | 156305.09 | 0.18587 | 11.617 | 0.16797 | 0.90369 | 19505.99 | 0.12514 | 7.8211 | 0.1152 | 0.92056 | 0.080851 | 0.83907 | 67 | 0.099733 | 0.50094
99.99 | 0.22051 | 13.782 | 0.19809 | 0.8983 | 19546.09 | 0.225 | 14.062 | 0.20198 | 0.89771 | 38953.59 | 0.22502 | 14.064 | 0.20215 | 0.89835 | 58463.09 | 0.22172 | 13.857 | 0.19891 | 0.89714 | 77914.69 | 0.21886 | 13.679 | 0.19647 | 0.8977 | 97502.79 | 0.21794 | 13.621 | 0.19553 | 0.89715 | 117081.69 | 0.21974 | 13.733 | 0.19695 | 0.89629 | 136754.09 | 0.21887 | 13.679 | 0.19606 | 0.89577 | 156315.29 | 0.21838 | 13.648 | 0.19581 | 0.89668 | 19516.09 | 0.15014 | 9.3835 | 0.13712 | 0.91332 | 0.080025 | 0.83266 | 67 | 0.099469 | 0.49663
109.99 | 0.25004 | 15.628 | 0.22322 | 0.89271 | 19555.99 | 0.24289 | 15.181 | 0.21718 | 0.89412 | 38963.49 | 0.24983 | 15.615 | 0.22331 | 0.89385 | 58472.99 | 0.24696 | 15.435 | 0.22037 | 0.8923 | 77924.59 | 0.24122 | 15.076 | 0.21553 | 0.8935 | 97512.79 | 0.24353 | 15.221 | 0.21725 | 0.89209 | 117091.69 | 0.2435 | 15.219 | 0.21698 | 0.89109 | 136764.09 | 0.24389 | 15.243 | 0.21726 | 0.8908 | 156325.09 | 0.24394 | 15.246 | 0.2174 | 0.89122 | 19526.09 | 0.17494 | 10.933 | 0.1587 | 0.90722 | 0.079512 | 0.82707 | 67 | 0.099651 | 0.50058
119.99 | 0.26843 | 16.777 | 0.23866 | 0.88909 | 19565.99 | 0.26881 | 16.801 | 0.23896 | 0.88895 | 38973.49 | 0.27034 | 16.896 | 0.24066 | 0.89021 | 58482.99 | 0.27506 | 17.191 | 0.244 | 0.88706 | 77934.59 | 0.26121 | 16.326 | 0.23246 | 0.88991 | 97522.79 | 0.26398 | 16.499 | 0.23447 | 0.88822 | 117101.69 | 0.25936 | 16.21 | 0.23037 | 0.88819 | 136774.19 | 0.27505 | 17.19 | 0.24337 | 0.88483 | 156335.09 | 0.26347 | 16.467 | 0.23378 | 0.88731 | 19536.09 | 0.19997 | 12.498 | 0.18051 | 0.90268 | 0.079313 | 0.82272 | 67 | 0.10001 | 0.49732
129.99 | 0.29377 | 18.361 | 0.25997 | 0.88493 | 19575.99 | 0.28987 | 18.117 | 0.25679 | 0.88586 | 38983.49 | 0.30007 | 18.754 | 0.26554 | 0.88495 | 58492.99 | 0.3001 | 18.756 | 0.26513 | 0.88349 | 77944.59 | 0.29262 | 18.289 | 0.25878 | 0.88433 | 97532.79 | 0.28818 | 18.011 | 0.25468 | 0.88377 | 117111.79 | 0.2926 | 18.288 | 0.25827 | 0.88267 | 136784.09 | 0.29704 | 18.565 | 0.26172 | 0.88108 | 156345.19 | 0.28817 | 18.01 | 0.25436 | 0.88269 | 19546.09 | 0.225 | 14.062 | 0.20198 | 0.89771 | 0.079753 | 0.81725 | 67 | 0.099605 | 0.49762
140.09 | 0.31713 | 19.821 | 0.27941 | 0.88107 | 19585.99 | 0.31857 | 19.911 | 0.28063 | 0.8809 | 38993.49 | 0.32494 | 20.309 | 0.28625 | 0.88095 | 58503.09 | 0.32375 | 20.234 | 0.28503 | 0.88041 | 77954.69 | 0.31871 | 19.919 | 0.28038 | 0.87973 | 97542.99 | 0.31873 | 19.921 | 0.28008 | 0.87872 | 117121.69 | 0.31864 | 19.915 | 0.2796 | 0.87749 | 136794.09 | 0.31911 | 19.944 | 0.27992 | 0.87718 | 156355.09 | 0.31928 | 19.955 | 0.27992 | 0.87674 | 19555.99 | 0.24289 | 15.181 | 0.21718 | 0.89412 | 0.079437 | 0.81403 | 67 | 0.099805 | 0.49787
149.99 | 0.34367 | 21.48 | 0.30144 | 0.87712 | 19596.09 | 0.34309 | 21.443 | 0.30116 | 0.87779 | 39003.59 | 0.34444 | 21.527 | 0.30224 | 0.87748 | 58513.09 | 0.34781 | 21.738 | 0.3048 | 0.87635 | 77964.59 | 0.33924 | 21.203 | 0.29725 | 0.87621 | 97552.79 | 0.34323 | 21.452 | 0.30023 | 0.87472 | 117131.89 | 0.34196 | 21.372 | 0.29872 | 0.87356 | 136804.09 | 0.34826 | 21.766 | 0.30386 | 0.87251 | 156365.19 | 0.34388 | 21.493 | 0.30062 | 0.87421 | 19565.99 | 0.26881 | 16.801 | 0.23896 | 0.88895 | 0.078474 | 0.8099 | 67 | 0.099876 | 0.49791
159.99 | 0.36713 | 22.946 | 0.3205 | 0.87298 | 19605.99 | 0.363 | 22.687 | 0.3179 | 0.87577 | 39013.59 | 0.37175 | 23.234 | 0.32446 | 0.87279 | 58523.09 | 0.36937 | 23.086 | 0.32244 | 0.87294 | 77974.59 | 0.36291 | 22.682 | 0.31656 | 0.87227 | 97562.79 | 0.36468 | 22.792 | 0.31769 | 0.87115 | 117141.69 | 0.35985 | 22.49 | 0.31328 | 0.8706 | 136814.09 | 0.36963 | 23.102 | 0.32116 | 0.86886 | 156375.09 | 0.36108 | 22.567 | 0.31487 | 0.87204 | 19575.99 | 0.28987 | 18.117 | 0.25679 | 0.88586 | 0.078439 | 0.80686 | 67 | 0.09971 | 0.49963
169.99 | 0.38926 | 24.329 | 0.33835 | 0.86921 | 19616.09 | 0.39351 | 24.594 | 0.34282 | 0.8712 | 39023.49 | 0.38849 | 24.28 | 0.33803 | 0.87011 | 58532.99 | 0.39382 | 24.613 | 0.34221 | 0.86896 | 77984.59 | 0.39368 | 24.605 | 0.3414 | 0.86721 | 97572.79 | 0.38732 | 24.207 | 0.33604 | 0.8676 | 117151.79 | 0.39197 | 24.498 | 0.33916 | 0.86527 | 136824.09 | 0.3939 | 24.619 | 0.34064 | 0.86478 | 156385.09 | 0.39122 | 24.451 | 0.33926 | 0.86719 | 19585.99 | 0.31857 | 19.911 | 0.28063 | 0.8809 | 0.078284 | 0.80225 | 67 | 0.099795 | 0.49752
179.99 | 0.41889 | 26.18 | 0.36211 | 0.86445 | 19625.99 | 0.41886 | 26.179 | 0.36326 | 0.86725 | 39033.49 | 0.41396 | 25.872 | 0.35889 | 0.86698 | 58542.99 | 0.41918 | 26.199 | 0.36257 | 0.86497 | 77994.79 | 0.41912 | 26.195 | 0.36187 | 0.8634 | 97582.79 | 0.41878 | 26.174 | 0.36135 | 0.86287 | 117161.79 | 0.41843 | 26.152 | 0.36039 | 0.86129 | 136834.19 | 0.41787 | 26.117 | 0.35987 | 0.8612 | 156395.19 | 0.41889 | 26.18 | 0.36132 | 0.86258 | 19596.09 | 0.34309 | 21.443 | 0.30116 | 0.87779 | 0.082946 | 0.79439 | 67 | 0.099804 | 0.49769
190.29 | 0.44028 | 27.517 | 0.37909 | 0.86101 | 19636.09 | 0.44528 | 27.83 | 0.38429 | 0.86305 | 39043.49 | 0.44387 | 27.742 | 0.38355 | 0.8641 | 58552.99 | 0.44384 | 27.74 | 0.38212 | 0.86094 | 78004.59 | 0.43641 | 27.276 | 0.37583 | 0.86117 | 97592.79 | 0.44434 | 27.771 | 0.38174 | 0.85911 | 117171.79 | 0.4438 | 27.737 | 0.38046 | 0.85728 | 136844.09 | 0.43759 | 27.349 | 0.37533 | 0.85772 | 156405.09 | 0.44133 | 27.583 | 0.3791 | 0.85898 | 19605.99 | 0.363 | 22.687 | 0.3179 | 0.87577 | 0.088037 | 0.78708 | 67 | 0.099757 | 0.49718
200.09 | 0.4688 | 29.3 | 0.40153 | 0.85649 | 19645.99 | 0.46907 | 29.317 | 0.40385 | 0.86097 | 39053.49 | 0.46925 | 29.328 | 0.40378 | 0.86048 | 58562.99 | 0.46875 | 29.297 | 0.4017 | 0.85697 | 78014.69 | 0.46596 | 29.122 | 0.39936 | 0.85706 | 97602.79 | 0.46129 | 28.831 | 0.3952 | 0.85673 | 117181.69 | 0.46163 | 28.852 | 0.39459 | 0.85477 | 136854.09 | 0.4672 | 29.2 | 0.39851 | 0.85299 | 156415.19 | 0.46024 | 28.765 | 0.39392 | 0.85591 | 19616.09 | 0.39351 | 24.594 | 0.34282 | 0.8712 | 0.079567 | 0.79105 | 67 | 0.099835 | 0.4975
209.99 | 0.49407 | 30.879 | 0.42127 | 0.85265 | 19656.09 | 0.49414 | 30.883 | 0.42439 | 0.85885 | 39063.49 | 0.49337 | 30.836 | 0.42279 | 0.85695 | 58572.99 | 0.49263 | 30.789 | 0.42081 | 0.85422 | 78024.59 | 0.4942 | 30.888 | 0.42132 | 0.85253 | 97612.79 | 0.49068 | 30.668 | 0.41816 | 0.8522 | 117191.79 | 0.48977 | 30.611 | 0.41669 | 0.85078 | 136864.09 | 0.49102 | 30.689 | 0.4171 | 0.84944 | 156425.09 | 0.49382 | 30.864 | 0.42018 | 0.85087 | 19625.99 | 0.41886 | 26.179 | 0.36326 | 0.86725 | 0.076774 | 0.7899 | 67 | 0.10014 | 0.5
219.99 | 0.51982 | 32.489 | 0.44133 | 0.84901 | 19666.09 | 0.51897 | 32.435 | 0.44389 | 0.85534 | 39073.49 | 0.51459 | 32.162 | 0.43945 | 0.85399 | 58582.99 | 0.51054 | 31.908 | 0.4353 | 0.85264 | 78034.59 | 0.51686 | 32.304 | 0.43875 | 0.84887 | 97622.79 | 0.51945 | 32.465 | 0.44029 | 0.84761 | 117201.79 | 0.51853 | 32.408 | 0.4387 | 0.84605 | 136874.09 | 0.51624 | 32.265 | 0.43669 | 0.8459 | 156435.09 | 0.51954 | 32.471 | 0.43998 | 0.84686 | 19636.09 | 0.44528 | 27.83 | 0.38429 | 0.86305 | 0.07576 | 0.78672 | 67 | 0.10033 | 0.49966
229.99 | 0.54426 | 34.017 | 0.46012 | 0.8454 | 19675.99 | 0.53904 | 33.69 | 0.45951 | 0.85246 | 39083.49 | 0.53751 | 33.594 | 0.45735 | 0.85088 | 58592.99 | 0.54379 | 33.987 | 0.46145 | 0.84859 | 78044.59 | 0.53508 | 33.442 | 0.45262 | 0.8459 | 97632.79 | 0.54222 | 33.889 | 0.45756 | 0.84385 | 117211.69 | 0.54454 | 34.034 | 0.45867 | 0.84231 | 136884.09 | 0.54445 | 34.028 | 0.458 | 0.84123 | 156445.09 | 0.54159 | 33.849 | 0.45681 | 0.84346 | 19645.99 | 0.46907 | 29.317 | 0.40385 | 0.86097 | 0.077476 | 0.78294 | 67 | 0.099347 | 0.49867
240.19 | 0.57109 | 35.693 | 0.48088 | 0.84205 | 19685.99 | 0.56542 | 35.338 | 0.48029 | 0.84945 | 39093.49 | 0.56879 | 35.549 | 0.48126 | 0.84612 | 58602.99 | 0.56877 | 35.548 | 0.48061 | 0.84499 | 78054.69 | 0.56804 | 35.502 | 0.47764 | 0.84086 | 97642.89 | 0.56008 | 35.005 | 0.47107 | 0.84107 | 117221.69 | 0.56318 | 35.199 | 0.47292 | 0.83974 | 136894.09 | 0.56874 | 35.546 | 0.47669 | 0.83816 | 156455.09 | 0.56076 | 35.048 | 0.47133 | 0.84051 | 19656.09 | 0.49414 | 30.883 | 0.42439 | 0.85885 | 0.071504 | 0.7868 | 67 | 0.099677 | 0.49853
249.99 | 0.59644 | 37.277 | 0.50001 | 0.83833 | 19696.09 | 0.59106 | 36.941 | 0.50004 | 0.84602 | 39103.49 | 0.59371 | 37.107 | 0.49996 | 0.8421 | 58613.09 | 0.59469 | 37.168 | 0.50031 | 0.84129 | 78064.69 | 0.59414 | 37.134 | 0.49745 | 0.83725 | 97652.79 | 0.59329 | 37.08 | 0.4963 | 0.83653 | 117231.69 | 0.58867 | 36.792 | 0.49209 | 0.83594 | 136904.09 | 0.59413 | 37.133 | 0.49578 | 0.83446 | 156465.29 | 0.59289 | 37.056 | 0.49543 | 0.83562 | 19666.09 | 0.51897 | 32.435 | 0.44389 | 0.85534 | 0.065162 | 0.78948 | 66 | 0.099278 | 0.4986
259.99 | 0.61974 | 38.734 | 0.51753 | 0.83508 | 19705.99 | 0.61926 | 38.704 | 0.52144 | 0.84204 | 39113.49 | 0.61325 | 38.328 | 0.51525 | 0.8402 | 58622.99 | 0.61139 | 38.212 | 0.51291 | 0.83892 | 78074.59 | 0.61644 | 38.527 | 0.51419 | 0.83413 | 97662.89 | 0.6185 | 38.656 | 0.51522 | 0.83301 | 117241.69 | 0.61847 | 38.654 | 0.51409 | 0.83123 | 136914.09 | 0.6193 | 38.706 | 0.51433 | 0.8305 | 156475.09 | 0.61902 | 38.689 | 0.51471 | 0.83149 | 19675.99 | 0.53904 | 33.69 | 0.45951 | 0.85246 | 0.078161 | 0.77361 | 66 | 0.099745 | 0.49696
269.99 | 0.64391 | 40.244 | 0.53553 | 0.83169 | 19716.09 | 0.64392 | 40.245 | 0.53992 | 0.83848 | 39123.49 | 0.64154 | 40.097 | 0.53694 | 0.83696 | 58632.99 | 0.64112 | 40.07 | 0.53507 | 0.83458 | 78084.59 | 0.6407 | 40.043 | 0.53278 | 0.83157 | 97672.79 | 0.63991 | 39.994 | 0.53089 | 0.82964 | 117251.69 | 0.64385 | 40.241 | 0.53305 | 0.82791 | 136924.09 | 0.64147 | 40.092 | 0.53065 | 0.82725 | 156485.09 | 0.64251 | 40.157 | 0.53189 | 0.82783 | 19685.99 | 0.56542 | 35.338 | 0.48029 | 0.84945 | 0.12339 | 0.72546 | 67 | 0.0998 | 0.4972
280.09 | 0.67511 | 42.195 | 0.55855 | 0.82735 | 19725.99 | 0.66926 | 41.829 | 0.55897 | 0.8352 | 39133.49 | 0.66918 | 41.824 | 0.55747 | 0.83307 | 58642.99 | 0.66782 | 41.738 | 0.55485 | 0.83085 | 78094.59 | 0.66718 | 41.699 | 0.55421 | 0.83068 | 97682.99 | 0.66306 | 41.441 | 0.54795 | 0.8264 | 117261.79 | 0.66408 | 41.505 | 0.54806 | 0.82529 | 136934.09 | 0.66811 | 41.757 | 0.55039 | 0.8238 | 156495.09 | 0.66227 | 41.392 | 0.54627 | 0.82485 | 19696.09 | 0.59106 | 36.941 | 0.50004 | 0.84602 | 0.10373 | 0.74173 | 67 | 0.099661 | 0.49773
289.99 | 0.69381 | 43.363 | 0.57254 | 0.82521 | 19736.09 | 0.69986 | 43.742 | 0.58216 | 0.83181 | 39143.49 | 0.6939 | 43.369 | 0.57555 | 0.82944 | 58652.99 | 0.69315 | 43.322 | 0.57331 | 0.82711 | 78104.59 | 0.69275 | 43.297 | 0.57302 | 0.82717 | 97692.79 | 0.69249 | 43.28 | 0.56968 | 0.82266 | 117271.79 | 0.68834 | 43.021 | 0.56556 | 0.82163 | 136944.09 | 0.69422 | 43.389 | 0.56908 | 0.81974 | 156505.19 | 0.69339 | 43.337 | 0.56864 | 0.82009 | 19705.99 | 0.61926 | 38.704 | 0.52144 | 0.84204 | 0.085149 | 0.75639 | 67 | 0.099775 | 0.49793
299.99 | 0.72188 | 45.117 | 0.59283 | 0.82123 | 19746.19 | 0.72339 | 45.212 | 0.59929 | 0.82845 | 39153.49 | 0.71846 | 44.904 | 0.59351 | 0.82609 | 58663.09 | 0.71745 | 44.84 | 0.59088 | 0.82358 | 78114.59 | 0.71724 | 44.828 | 0.59086 | 0.82379 | 97702.89 | 0.71831 | 44.895 | 0.58801 | 0.81859 | 117281.69 | 0.71877 | 44.923 | 0.58725 | 0.81702 | 136954.09 | 0.71893 | 44.933 | 0.58667 | 0.81604 | 156515.09 | 0.71867 | 44.917 | 0.58642 | 0.81598 | 19716.09 | 0.64392 | 40.245 | 0.53992 | 0.83848 | 0.080698 | 0.75726 | 67 | 0.0997 | 0.50077
309.99 | 0.74577 | 46.611 | 0.61046 | 0.81857 | 19755.99 | 0.74423 | 46.514 | 0.61423 | 0.82532 | 39163.59 | 0.74259 | 46.412 | 0.61084 | 0.82259 | 58672.99 | 0.74241 | 46.401 | 0.60902 | 0.82033 | 78124.59 | 0.74253 | 46.408 | 0.60914 | 0.82035 | 97712.79 | 0.74304 | 46.44 | 0.60599 | 0.81555 | 117291.69 | 0.74325 | 46.453 | 0.60517 | 0.81422 | 136964.09 | 0.74329 | 46.456 | 0.6038 | 0.81233 | 156525.09 | 0.74354 | 46.471 | 0.6039 | 0.8122 | 19725.99 | 0.66926 | 41.829 | 0.55897 | 0.8352 | 0.1379 | 0.69689 | 67 | 0.099804 | 0.49781
319.99 | 0.76933 | 48.083 | 0.62728 | 0.81536 | 19765.99 | 0.77077 | 48.173 | 0.63449 | 0.8232 | 39173.49 | 0.7671 | 47.944 | 0.62829 | 0.81905 | 58682.99 | 0.76815 | 48.01 | 0.62771 | 0.81717 | 78134.59 | 0.76875 | 48.047 | 0.6279 | 0.81678 | 97722.79 | 0.77083 | 48.177 | 0.62573 | 0.81176 | 117301.69 | 0.76297 | 47.686 | 0.61921 | 0.81157 | 136974.09 | 0.76746 | 47.966 | 0.62088 | 0.80901 | 156535.19 | 0.76806 | 48.004 | 0.62112 | 0.80869 | 19736.09 | 0.69986 | 43.742 | 0.58216 | 0.83181 | 0.17768 | 0.65367 | 65 | 0.099673 | 0.49758
330.09 | 0.79446 | 49.654 | 0.64508 | 0.81198 | 19775.99 | 0.79435 | 49.647 | 0.65209 | 0.82091 | 39183.49 | 0.79261 | 49.538 | 0.64629 | 0.81539 | 58692.99 | 0.79323 | 49.577 | 0.6455 | 0.81376 | 78144.59 | 0.79162 | 49.477 | 0.64408 | 0.81361 | 97732.79 | 0.79386 | 49.616 | 0.64158 | 0.80818 | 117311.69 | 0.79414 | 49.634 | 0.64073 | 0.80683 | 136984.09 | 0.79269 | 49.543 | 0.63898 | 0.80609 | 156545.09 | 0.79467 | 49.667 | 0.63945 | 0.80468 | 19746.19 | 0.72339 | 45.212 | 0.59929 | 0.82845 | 0.1164 | 0.71144 | 65 | 0.099661 | 0.49769
339.99 | 0.81891 | 51.182 | 0.66236 | 0.80884 | 19785.99 | 0.82026 | 51.266 | 0.67054 | 0.81748 | 39193.49 | 0.81789 | 51.118 | 0.6656 | 0.8138 | 58702.99 | 0.81775 | 51.109 | 0.66251 | 0.81016 | 78154.59 | 0.81727 | 51.08 | 0.66224 | 0.8103 | 97742.89 | 0.81934 | 51.209 | 0.65971 | 0.80517 | 117321.69 | 0.81821 | 51.138 | 0.65736 | 0.80342 | 136994.19 | 0.82407 | 51.504 | 0.66051 | 0.80152 | 156555.09 | 0.82388 | 51.492 | 0.65933 | 0.80028 | 19755.99 | 0.74423 | 46.514 | 0.61423 | 0.82532 | 0.095282 | 0.72943 | 66 | 0.099701 | 0.49761
349.99 | 0.85008 | 53.13 | 0.68382 | 0.80442 | 19796.09 | 0.84923 | 53.077 | 0.69142 | 0.81417 | 39203.49 | 0.85005 | 53.128 | 0.68971 | 0.81138 | 58712.99 | 0.84801 | 53.001 | 0.68338 | 0.80587 | 78164.59 | 0.85003 | 53.127 | 0.68485 | 0.80568 | 97752.99 | 0.84798 | 52.999 | 0.6794 | 0.8012 | 117331.69 | 0.84733 | 52.958 | 0.67718 | 0.79919 | 137004.09 | 0.84844 | 53.028 | 0.67698 | 0.7979 | 156565.09 | 0.84736 | 52.96 | 0.67503 | 0.79662 | 19765.99 | 0.77077 | 48.173 | 0.63449 | 0.8232 | 0.088686 | 0.73397 | 66 | 0.099677 | 0.49711
359.99 | 0.87513 | 54.695 | 0.70123 | 0.80129 | 19805.99 | 0.87508 | 54.693 | 0.70934 | 0.81059 | 39213.49 | 0.87508 | 54.692 | 0.70698 | 0.80791 | 58722.99 | 0.87512 | 54.695 | 0.7016 | 0.80171 | 78174.59 | 0.87514 | 54.696 | 0.70189 | 0.80204 | 97762.89 | 0.87292 | 54.558 | 0.69653 | 0.79793 | 117341.79 | 0.87357 | 54.598 | 0.69548 | 0.79614 | 137014.09 | 0.8751 | 54.694 | 0.69487 | 0.79405 | 156575.09 | 0.87267 | 54.542 | 0.69215 | 0.79314 | 19775.99 | 0.79435 | 49.647 | 0.65209 | 0.82091 | 0.087191 | 0.73313 | 67 | 0.099714 | 0.49764
369.99 | 0.9001 | 56.256 | 0.71853 | 0.79828 | 19815.99 | 0.90013 | 56.258 | 0.72702 | 0.80769 | 39223.49 | 0.90009 | 56.256 | 0.72429 | 0.80468 | 58732.99 | 0.90011 | 56.257 | 0.71827 | 0.79798 | 78184.59 | 0.90008 | 56.255 | 0.71872 | 0.79851 | 97772.89 | 0.90009 | 56.255 | 0.7153 | 0.7947 | 117351.79 | 0.89853 | 56.158 | 0.71268 | 0.79316 | 137024.09 | 0.90012 | 56.258 | 0.71161 | 0.79057 | 156585.09 | 0.90006 | 56.254 | 0.71026 | 0.78912 | 19785.99 | 0.82026 | 51.266 | 0.67054 | 0.81748 | 0.085912 | 0.73105 | 67 | 0.099041 | 0.49865
379.99 | 0.92515 | 57.822 | 0.73559 | 0.7951 | 19825.99 | 0.92515 | 57.822 | 0.74414 | 0.80435 | 39233.49 | 0.92507 | 57.817 | 0.74167 | 0.80174 | 58742.99 | 0.92514 | 57.821 | 0.73556 | 0.79508 | 78194.59 | 0.92512 | 57.82 | 0.73543 | 0.79495 | 97782.89 | 0.92345 | 57.716 | 0.73107 | 0.79168 | 117361.69 | 0.92351 | 57.719 | 0.72914 | 0.78953 | 137034.09 | 0.92515 | 57.822 | 0.72921 | 0.7882 | 156595.09 | 0.9251 | 57.819 | 0.72732 | 0.78621 | 19796.09 | 0.84923 | 53.077 | 0.69142 | 0.81417 | 0.084749 | 0.72878 | 67 | 0.099907 | 0.50105
389.99 | 0.94997 | 59.373 | 0.75253 | 0.79217 | 19835.99 | 0.94995 | 59.372 | 0.7613 | 0.80141 | 39243.49 | 0.94993 | 59.371 | 0.75848 | 0.79846 | 58753.09 | 0.94995 | 59.372 | 0.75248 | 0.79212 | 78204.59 | 0.95003 | 59.377 | 0.75293 | 0.79253 | 97792.89 | 0.94953 | 59.345 | 0.74823 | 0.788 | 117371.69 | 0.94805 | 59.253 | 0.74516 | 0.786 | 137044.09 | 0.95002 | 59.376 | 0.7455 | 0.78472 | 156605.19 | 0.94995 | 59.372 | 0.7435 | 0.78268 | 19805.99 | 0.87508 | 54.693 | 0.70934 | 0.81059 | 0.083657 | 0.72634 | 67 | 0.099525 | 0.49836
399.99 | 0.97496 | 60.935 | 0.76908 | 0.78883 | 19845.99 | 0.97502 | 60.939 | 0.77811 | 0.79804 | 39253.59 | 0.97491 | 60.932 | 0.77504 | 0.79498 | 58763.09 | 0.975 | 60.937 | 0.76978 | 0.78952 | 78214.59 | 0.975 | 60.938 | 0.76988 | 0.78962 | 97802.99 | 0.97496 | 60.935 | 0.76519 | 0.78484 | 117381.69 | 0.97235 | 60.772 | 0.76129 | 0.78293 | 137054.09 | 0.97497 | 60.935 | 0.7614 | 0.78094 | 156615.09 | 0.97496 | 60.935 | 0.75949 | 0.779 | 19815.99 | 0.90013 | 56.258 | 0.72702 | 0.80769 | 0.082659 | 0.7245 | 67 | 0.099758 | 0.49854
409.99 | 1.0002 | 62.512 | 0.78591 | 0.78576 | 19855.99 | 1.0002 | 62.513 | 0.79616 | 0.79599 | 39263.49 | 1.0002 | 62.511 | 0.79209 | 0.79196 | 58772.99 | 1.0002 | 62.511 | 0.78613 | 0.78598 | 78224.59 | 1.0002 | 62.51 | 0.78651 | 0.78638 | 97812.79 | 0.99938 | 62.461 | 0.78149 | 0.78197 | 117391.69 | 0.99739 | 62.337 | 0.77784 | 0.77988 | 137064.09 | 1.0002 | 62.513 | 0.77748 | 0.77732 | 156625.09 | 1.0002 | 62.514 | 0.77548 | 0.77531 | 19825.99 | 0.92515 | 57.822 | 0.74414 | 0.80435 | 0.082118 | 0.72175 | 67 | 0.099844 | 0.49797
419.99 | 1.025 | 64.063 | 0.80257 | 0.78299 | 19865.99 | 1.0251 | 64.066 | 0.8133 | 0.79342 | 39273.69 | 1.025 | 64.065 | 0.80807 | 0.78833 | 58782.99 | 1.025 | 64.064 | 0.80304 | 0.78343 | 78234.59 | 1.0251 | 64.069 | 0.80271 | 0.78305 | 97822.89 | 1.0251 | 64.067 | 0.79787 | 0.77835 | 117401.69 | 1.0223 | 63.895 | 0.79381 | 0.77648 | 137074.09 | 1.025 | 64.066 | 0.7932 | 0.77381 | 156635.09 | 1.025 | 64.063 | 0.79086 | 0.77156 | 19835.99 | 0.94995 | 59.372 | 0.7613 | 0.80141 | 0.11074 | 0.6901 | 67 | 0.099685 | 0.49845
429.99 | 1.05 | 65.628 | 0.81887 | 0.77984 | 19875.99 | 1.05 | 65.628 | 0.83006 | 0.7905 | 39283.59 | 1.0501 | 65.628 | 0.82421 | 0.78492 | 58793.19 | 1.0501 | 65.63 | 0.8188 | 0.77975 | 78244.59 | 1.0501 | 65.634 | 0.81855 | 0.77946 | 97832.99 | 1.0501 | 65.63 | 0.81427 | 0.77544 | 117411.69 | 1.0475 | 65.466 | 0.80964 | 0.77296 | 137084.09 | 1.0501 | 65.632 | 0.80974 | 0.7711 | 156645.19 | 1.0501 | 65.629 | 0.8075 | 0.769 | 19845.99 | 0.97502 | 60.939 | 0.77811 | 0.79804 | 0.098268 | 0.6992 | 67 | 0.099564 | 0.49801
439.99 | 1.0751 | 67.193 | 0.835 | 0.77668 | 19885.99 | 1.0751 | 67.192 | 0.84669 | 0.78756 | 39293.59 | 1.0751 | 67.192 | 0.84037 | 0.78168 | 58802.99 | 1.0751 | 67.193 | 0.83454 | 0.77625 | 78254.59 | 1.0751 | 67.193 | 0.83455 | 0.77627 | 97842.99 | 1.0751 | 67.193 | 0.82983 | 0.77187 | 117421.69 | 1.0751 | 67.192 | 0.82655 | 0.76883 | 137094.09 | 1.075 | 67.19 | 0.82576 | 0.76811 | 156655.09 | 1.075 | 67.19 | 0.82472 | 0.76715 | 19855.99 | 1.0002 | 62.513 | 0.79616 | 0.79599 | 0.086652 | 0.7088 | 67 | 0.10001 | 0.49751
449.99 | 1.0999 | 68.745 | 0.85089 | 0.77359 | 19895.99 | 1.0999 | 68.742 | 0.86291 | 0.78456 | 39303.49 | 1.0998 | 68.741 | 0.85614 | 0.77842 | 58812.99 | 1.0999 | 68.746 | 0.85081 | 0.77351 | 78264.59 | 1.0999 | 68.743 | 0.85006 | 0.77286 | 97852.79 | 1.0999 | 68.743 | 0.84517 | 0.76842 | 117431.69 | 1.1 | 68.748 | 0.84326 | 0.76663 | 137104.09 | 1.1 | 68.748 | 0.84094 | 0.76451 | 156665.09 | 1.0999 | 68.745 | 0.84 | 0.76369 | 19865.99 | 1.0251 | 64.066 | 0.8133 | 0.79342 | 0.084966 | 0.70765 | 67 | 0.099624 | 0.49711
459.99 | 1.1252 | 70.322 | 0.86792 | 0.77138 | 19905.99 | 1.1251 | 70.321 | 0.87953 | 0.78171 | 39313.59 | 1.1251 | 70.319 | 0.87162 | 0.77471 | 58822.99 | 1.1251 | 70.319 | 0.86721 | 0.77078 | 78274.59 | 1.1252 | 70.324 | 0.86572 | 0.7694 | 97862.89 | 1.1251 | 70.317 | 0.86183 | 0.76602 | 117441.69 | 1.1252 | 70.323 | 0.85869 | 0.76317 | 137114.09 | 1.1252 | 70.324 | 0.85625 | 0.76099 | 156675.09 | 1.1252 | 70.322 | 0.8553 | 0.76016 | 19875.99 | 1.05 | 65.628 | 0.83006 | 0.7905 | 0.083889 | 0.70571 | 67 | 0.099476 | 0.49834
469.99 | 1.1501 | 71.882 | 0.88396 | 0.76859 | 19915.99 | 1.1501 | 71.883 | 0.89521 | 0.77835 | 39323.59 | 1.1502 | 71.885 | 0.88709 | 0.77127 | 58832.99 | 1.1502 | 71.887 | 0.88363 | 0.76825 | 78284.69 | 1.1502 | 71.888 | 0.88097 | 0.76593 | 97872.79 | 1.1502 | 71.889 | 0.87721 | 0.76264 | 117451.69 | 1.1502 | 71.889 | 0.87359 | 0.7595 | 137124.09 | 1.1502 | 71.885 | 0.87127 | 0.75752 | 156685.19 | 1.1502 | 71.887 | 0.87041 | 0.75676 | 19885.99 | 1.0751 | 67.192 | 0.84669 | 0.78756 | 0.083479 | 0.70318 | 67 | 0.099343 | 0.50117
479.99 | 1.175 | 73.435 | 0.89967 | 0.76571 | 19925.99 | 1.175 | 73.436 | 0.91167 | 0.77591 | 39333.59 | 1.175 | 73.436 | 0.90421 | 0.76956 | 58843.09 | 1.175 | 73.435 | 0.89841 | 0.76463 | 78294.59 | 1.175 | 73.437 | 0.89601 | 0.76257 | 97882.89 | 1.175 | 73.439 | 0.89184 | 0.759 | 117461.69 | 1.175 | 73.438 | 0.88843 | 0.7561 | 137134.09 | 1.175 | 73.439 | 0.88578 | 0.75384 | 156695.09 | 1.1749 | 73.434 | 0.88492 | 0.75316 | 19895.99 | 1.0999 | 68.742 | 0.86291 | 0.78456 | 0.083002 | 0.70068 | 67 | 0.099836 | 0.49747
489.99 | 1.2 | 75.001 | 0.91584 | 0.76319 | 19935.99 | 1.2 | 74.999 | 0.92778 | 0.77317 | 39343.59 | 1.2 | 75.003 | 0.91938 | 0.76613 | 58852.99 | 1.2 | 75 | 0.91332 | 0.7611 | 78304.59 | 1.2001 | 75.006 | 0.91243 | 0.7603 | 97892.89 | 1.2 | 75 | 0.9067 | 0.75559 | 117471.69 | 1.2 | 75.002 | 0.90355 | 0.75293 | 137144.09 | 1.2001 | 75.005 | 0.90063 | 0.75047 | 156705.09 | 1.2 | 74.999 | 0.89973 | 0.74978 | 19905.99 | 1.1251 | 70.321 | 0.87953 | 0.78171 | 0.082352 | 0.69843 | 67 | 0.099631 | 0.4978
499.99 | 1.2251 | 76.568 | 0.93155 | 0.7604 | 19945.99 | 1.2251 | 76.566 | 0.94324 | 0.76995 | 39353.59 | 1.225 | 76.565 | 0.93468 | 0.76298 | 58862.99 | 1.225 | 76.559 | 0.92786 | 0.75747 | 78314.59 | 1.2251 | 76.567 | 0.929 | 0.75833 | 97902.89 | 1.225 | 76.565 | 0.92137 | 0.75211 | 117481.69 | 1.225 | 76.564 | 0.91801 | 0.74937 | 137154.09 | 1.2251 | 76.567 | 0.91708 | 0.74859 | 156715.09 | 1.2251 | 76.568 | 0.9144 | 0.7464 | 19915.99 | 1.1501 | 71.883 | 0.89521 | 0.77835 | 0.082314 | 0.69531 | 67 | 0.09998 | 0.49706
509.99 | 1.2502 | 78.137 | 0.94696 | 0.75745 | 19955.99 | 1.2501 | 78.133 | 0.95849 | 0.76671 | 39363.59 | 1.2501 | 78.134 | 0.9494 | 0.75943 | 58872.99 | 1.2502 | 78.139 | 0.94832 | 0.75852 | 78324.59 | 1.2501 | 78.134 | 0.94385 | 0.755 | 97912.89 | 1.2501 | 78.134 | 0.93567 | 0.74845 | 117491.69 | 1.2502 | 78.135 | 0.93226 | 0.74571 | 137164.29 | 1.2502 | 78.136 | 0.9314 | 0.74501 | 156725.09 | 1.2501 | 78.133 | 0.92859 | 0.74279 | 19925.99 | 1.175 | 73.436 | 0.91167 | 0.77591 | 0.081886 | 0.69318 | 67 | 0.099408 | 0.49842
520.09 | 1.2751 | 79.692 | 0.96261 | 0.75494 | 19965.99 | 1.2751 | 79.696 | 0.97395 | 0.76379 | 39373.59 | 1.2751 | 79.691 | 0.96396 | 0.75601 | 58882.99 | 1.2751 | 79.695 | 0.96523 | 0.75697 | 78334.59 | 1.2751 | 79.695 | 0.95862 | 0.75179 | 97922.79 | 1.2751 | 79.693 | 0.94979 | 0.74489 | 117501.69 | 1.275 | 79.69 | 0.9482 | 0.74367 | 137174.19 | 1.2751 | 79.693 | 0.94547 | 0.74149 | 156735.09 | 1.2751 | 79.693 | 0.94265 | 0.73928 | 19935.99 | 1.2 | 74.999 | 0.92778 | 0.77317 | 0.082098 | 0.69023 | 67 | 0.099557 | 0.4971
529.99 | 1.3001 | 81.259 | 0.97764 | 0.75194 | 19975.99 | 1.3001 | 81.256 | 0.98888 | 0.76061 | 39383.59 | 1.3001 | 81.257 | 0.97883 | 0.75288 | 58892.99 | 1.3001 | 81.257 | 0.9797 | 0.75355 | 78344.59 | 1.3002 | 81.261 | 0.97373 | 0.74892 | 97932.89 | 1.3001 | 81.256 | 0.96812 | 0.74465 | 117511.69 | 1.3002 | 81.263 | 0.96323 | 0.74083 | 137184.09 | 1.3002 | 81.26 | 0.95953 | 0.73801 | 156745.09 | 1.3002 | 81.26 | 0.95664 | 0.73579 | 19945.99 | 1.2251 | 76.566 | 0.94324 | 0.76995 | 0.082085 | 0.687 | 67 | 0.099862 | 0.49891
539.99 | 1.3251 | 82.818 | 0.99306 | 0.74943 | 19985.99 | 1.3253 | 82.828 | 1.0038 | 0.75744 | 39393.59 | 1.3251 | 82.819 | 0.99431 | 0.75036 | 58902.99 | 1.3251 | 82.82 | 0.99458 | 0.75055 | 78354.59 | 1.3251 | 82.818 | 0.98813 | 0.74571 | 97942.79 | 1.3251 | 82.82 | 0.98229 | 0.74128 | 117521.69 | 1.3252 | 82.823 | 0.97736 | 0.73753 | 137194.09 | 1.3252 | 82.823 | 0.9738 | 0.73485 | 156755.09 | 1.3251 | 82.822 | 0.97068 | 0.7325 | 19955.99 | 1.2501 | 78.133 | 0.95849 | 0.76671 | 0.081755 | 0.68415 | 67 | 0.099886 | 0.49737
549.99 | 1.35 | 84.372 | 1.0078 | 0.74654 | 19995.99 | 1.3499 | 84.37 | 1.0212 | 0.75648 | 39403.49 | 1.35 | 84.372 | 1.009 | 0.74746 | 58912.99 | 1.35 | 84.374 | 1.009 | 0.7474 | 78364.59 | 1.35 | 84.376 | 1.0025 | 0.74261 | 97952.89 | 1.35 | 84.374 | 0.99592 | 0.73772 | 117531.69 | 1.3499 | 84.371 | 0.99076 | 0.73393 | 137204.09 | 1.3501 | 84.379 | 0.98761 | 0.73153 | 156765.09 | 1.35 | 84.373 | 0.98447 | 0.72926 | 19965.99 | 1.2751 | 79.696 | 0.97395 | 0.76379 | 0.081682 | 0.68132 | 67 | 0.10042 | 0.49814
559.99 | 1.3752 | 85.949 | 1.0229 | 0.74384 | 20005.99 | 1.3752 | 85.951 | 1.0357 | 0.75309 | 39413.49 | 1.3752 | 85.951 | 1.0232 | 0.74403 | 58922.99 | 1.3752 | 85.952 | 1.0238 | 0.74448 | 78374.59 | 1.3753 | 85.955 | 1.017 | 0.7395 | 97962.79 | 1.3752 | 85.95 | 1.0099 | 0.73437 | 117541.69 | 1.3752 | 85.952 | 1.0046 | 0.7305 | 137214.09 | 1.3752 | 85.95 | 1.0014 | 0.72818 | 156775.09 | 1.3752 | 85.95 | 0.99813 | 0.72581 | 19975.99 | 1.3001 | 81.256 | 0.98888 | 0.76061 | 0.081561 | 0.67814 | 67 | 0.099852 | 0.4976
569.99 | 1.4002 | 87.515 | 1.038 | 0.74131 | 20015.99 | 1.4002 | 87.511 | 1.0503 | 0.75015 | 39423.49 | 1.4002 | 87.514 | 1.0372 | 0.74072 | 58932.99 | 1.4002 | 87.514 | 1.0379 | 0.74122 | 78384.59 | 1.4002 | 87.511 | 1.0311 | 0.73644 | 97972.79 | 1.4002 | 87.512 | 1.0238 | 0.73117 | 117551.69 | 1.4002 | 87.513 | 1.018 | 0.72707 | 137224.09 | 1.4003 | 87.516 | 1.0146 | 0.72459 | 156785.09 | 1.4003 | 87.518 | 1.0114 | 0.72231 | 19985.99 | 1.3253 | 82.828 | 1.0038 | 0.75744 | 0.080721 | 0.67588 | 67 | 0.09964 | 0.50172
580.09 | 1.4251 | 89.067 | 1.0519 | 0.73812 | 20025.99 | 1.425 | 89.063 | 1.0648 | 0.74724 | 39433.49 | 1.425 | 89.064 | 1.0506 | 0.73722 | 58942.99 | 1.4251 | 89.067 | 1.0524 | 0.73847 | 78394.59 | 1.4251 | 89.068 | 1.0449 | 0.73325 | 97982.89 | 1.4251 | 89.066 | 1.037 | 0.72769 | 117561.79 | 1.4251 | 89.067 | 1.0313 | 0.72369 | 137234.09 | 1.4251 | 89.067 | 1.0304 | 0.72304 | 156795.09 | 1.4251 | 89.069 | 1.0251 | 0.7193 | 19995.99 | 1.3499 | 84.37 | 1.0212 | 0.75648 | 0.083572 | 0.67206 | 67 | 0.099504 | 0.49759
589.99 | 1.4501 | 90.63 | 1.0665 | 0.7355 | 20035.99 | 1.4501 | 90.631 | 1.0792 | 0.7442 | 39443.49 | 1.4501 | 90.631 | 1.0734 | 0.74026 | 58952.99 | 1.45 | 90.627 | 1.0664 | 0.73546 | 78404.69 | 1.4501 | 90.632 | 1.0585 | 0.72995 | 97992.99 | 1.4501 | 90.631 | 1.0501 | 0.72414 | 117571.69 | 1.45 | 90.628 | 1.0447 | 0.72046 | 137244.09 | 1.4501 | 90.631 | 1.0435 | 0.71958 | 156805.09 | 1.45 | 90.628 | 1.0379 | 0.71579 | 20005.99 | 1.3752 | 85.951 | 1.0357 | 0.75309 | 0.087675 | 0.66456 | 67 | 0.099798 | 0.4972
599.99 | 1.4751 | 92.193 | 1.0806 | 0.73255 | 20045.99 | 1.4751 | 92.197 | 1.094 | 0.74163 | 39453.49 | 1.4751 | 92.195 | 1.0875 | 0.73723 | 58962.99 | 1.475 | 92.19 | 1.0798 | 0.73207 | 78414.59 | 1.4751 | 92.195 | 1.0728 | 0.72723 | 98002.79 | 1.475 | 92.19 | 1.0638 | 0.72121 | 117581.79 | 1.4752 | 92.199 | 1.059 | 0.7179 | 137254.09 | 1.4751 | 92.193 | 1.0564 | 0.71617 | 156815.09 | 1.4751 | 92.196 | 1.0508 | 0.71231 | 20015.99 | 1.4002 | 87.511 | 1.0503 | 0.75015 | 0.084049 | 0.66527 | 67 | 0.099859 | 0.49733
610.09 | 1.5001 | 93.754 | 1.0945 | 0.72965 | 20055.99 | 1.5001 | 93.759 | 1.1086 | 0.73899 | 39463.49 | 1.5001 | 93.756 | 1.1013 | 0.73418 | 58972.99 | 1.5001 | 93.757 | 1.0937 | 0.7291 | 78424.59 | 1.5001 | 93.755 | 1.086 | 0.72396 | 98012.89 | 1.5001 | 93.759 | 1.0769 | 0.71786 | 117591.69 | 1.5001 | 93.757 | 1.0735 | 0.71559 | 137264.19 | 1.5002 | 93.761 | 1.0699 | 0.71319 | 156825.09 | 1.5001 | 93.757 | 1.0632 | 0.70876 | 20025.99 | 1.425 | 89.063 | 1.0648 | 0.74724 | 0.082987 | 0.66337 | 67 | 0.099696 | 0.50126
619.99 | 1.4751 | 92.196 | 1.0809 | 0.73277 | 20065.99 | 1.4751 | 92.196 | 1.093 | 0.74095 | 39473.49 | 1.4752 | 92.199 | 1.0868 | 0.73674 | 58982.99 | 1.4751 | 92.196 | 1.0795 | 0.73176 | 78434.59 | 1.4752 | 92.199 | 1.072 | 0.72672 | 98022.99 | 1.4751 | 92.196 | 1.0624 | 0.72019 | 117601.69 | 1.4752 | 92.197 | 1.0596 | 0.71829 | 137274.09 | 1.4752 | 92.198 | 1.0559 | 0.71581 | 156835.09 | 1.4751 | 92.196 | 1.0504 | 0.71205 | 20035.99 | 1.4501 | 90.631 | 1.0792 | 0.7442 | 0.083012 | 0.66046 | 67 | 0.099769 | 0.49789
630.09 | 1.4501 | 90.633 | 1.0667 | 0.73562 | 20075.99 | 1.4501 | 90.632 | 1.0789 | 0.74399 | 39483.49 | 1.4502 | 90.636 | 1.0725 | 0.73955 | 58992.99 | 1.4502 | 90.636 | 1.0645 | 0.73404 | 78444.59 | 1.4501 | 90.633 | 1.0577 | 0.72935 | 98032.99 | 1.4501 | 90.63 | 1.0485 | 0.7231 | 117611.69 | 1.4501 | 90.632 | 1.0457 | 0.72109 | 137284.09 | 1.4501 | 90.63 | 1.0422 | 0.71868 | 156845.09 | 1.4501 | 90.632 | 1.0381 | 0.71591 | 20045.99 | 1.4751 | 92.197 | 1.094 | 0.74163 | 0.08309 | 0.65773 | 67 | 0.099642 | 0.49812
639.99 | 1.425 | 89.065 | 1.0533 | 0.73911 | 20085.99 | 1.4251 | 89.067 | 1.064 | 0.74663 | 39493.49 | 1.4251 | 89.067 | 1.0579 | 0.74234 | 59002.99 | 1.4251 | 89.068 | 1.0498 | 0.73668 | 78454.59 | 1.4251 | 89.066 | 1.0435 | 0.73228 | 98042.79 | 1.4251 | 89.068 | 1.0344 | 0.72585 | 117621.69 | 1.4251 | 89.067 | 1.0317 | 0.72394 | 137294.09 | 1.4251 | 89.067 | 1.0283 | 0.72156 | 156855.09 | 1.4251 | 89.067 | 1.0244 | 0.71886 | 20055.99 | 1.5001 | 93.759 | 1.1086 | 0.73899 | 0.083073 | 0.65492 | 67 | 0.099676 | 0.49881
649.99 | 1.4003 | 87.52 | 1.0389 | 0.7419 | 20095.99 | 1.4002 | 87.512 | 1.0493 | 0.74937 | 39503.49 | 1.4003 | 87.521 | 1.0432 | 0.74495 | 59012.99 | 1.4003 | 87.518 | 1.0357 | 0.73965 | 78464.59 | 1.4003 | 87.517 | 1.0293 | 0.73507 | 98052.89 | 1.4003 | 87.519 | 1.0206 | 0.72884 | 117631.69 | 1.4003 | 87.517 | 1.0179 | 0.72692 | 137304.19 | 1.4003 | 87.52 | 1.0143 | 0.72431 | 156865.09 | 1.4003 | 87.517 | 1.011 | 0.72197 | 20065.99 | 1.4751 | 92.196 | 1.093 | 0.74095 | 0.082897 | 0.65718 | 67 | 0.099656 | 0.49765
659.99 | 1.3754 | 85.96 | 1.0249 | 0.74522 | 20105.99 | 1.3752 | 85.953 | 1.0343 | 0.7521 | 39513.49 | 1.3753 | 85.956 | 1.0286 | 0.74793 | 59022.99 | 1.3753 | 85.956 | 1.0216 | 0.74284 | 78474.59 | 1.3752 | 85.951 | 1.015 | 0.73807 | 98062.79 | 1.3752 | 85.952 | 1.0085 | 0.73333 | 117641.69 | 1.3752 | 85.953 | 1.004 | 0.73002 | 137314.09 | 1.3752 | 85.947 | 1.0002 | 0.7273 | 156875.09 | 1.3753 | 85.956 | 0.99714 | 0.72504 | 20075.99 | 1.4501 | 90.632 | 1.0789 | 0.74399 | 0.082512 | 0.66061 | 67 | 0.099598 | 0.49739
669.99 | 1.35 | 84.375 | 1.0106 | 0.74859 | 20115.99 | 1.35 | 84.374 | 1.0195 | 0.75522 | 39523.49 | 1.35 | 84.375 | 1.0137 | 0.75088 | 59032.99 | 1.3501 | 84.378 | 1.0062 | 0.74534 | 78484.59 | 1.35 | 84.373 | 1.0003 | 0.74101 | 98072.79 | 1.3501 | 84.381 | 0.99394 | 0.73621 | 117651.69 | 1.3501 | 84.38 | 0.98992 | 0.73323 | 137324.09 | 1.35 | 84.378 | 0.98611 | 0.73043 | 156885.29 | 1.35 | 84.375 | 0.98304 | 0.72818 | 20085.99 | 1.4251 | 89.067 | 1.064 | 0.74663 | 0.082299 | 0.66354 | 67 | 0.099894 | 0.4981
679.99 | 1.3252 | 82.825 | 0.99628 | 0.7518 | 20125.99 | 1.3252 | 82.823 | 1.0041 | 0.75773 | 39533.49 | 1.3252 | 82.825 | 0.99871 | 0.75363 | 59042.99 | 1.3252 | 82.827 | 0.99131 | 0.74802 | 78494.59 | 1.3253 | 82.83 | 0.98594 | 0.74395 | 98082.79 | 1.3252 | 82.825 | 0.97961 | 0.73922 | 117661.69 | 1.3252 | 82.822 | 0.97547 | 0.73612 | 137334.09 | 1.3252 | 82.827 | 0.9725 | 0.73383 | 156895.19 | 1.3251 | 82.82 | 0.96902 | 0.73127 | 20095.99 | 1.4002 | 87.512 | 1.0493 | 0.74937 | 0.081967 | 0.66653 | 67 | 0.09964 | 0.49824
689.99 | 1.3001 | 81.259 | 0.98153 | 0.75494 | 20135.99 | 1.3002 | 81.263 | 0.98925 | 0.76084 | 39543.49 | 1.3002 | 81.263 | 0.98345 | 0.75638 | 59052.99 | 1.3002 | 81.262 | 0.97596 | 0.75063 | 78504.59 | 1.3002 | 81.26 | 0.97169 | 0.74737 | 98092.79 | 1.3002 | 81.26 | 0.96473 | 0.74201 | 117671.69 | 1.3001 | 81.259 | 0.96073 | 0.73894 | 137344.09 | 1.3002 | 81.26 | 0.95991 | 0.73831 | 156905.09 | 1.3002 | 81.263 | 0.95464 | 0.73422 | 20105.99 | 1.3752 | 85.953 | 1.0343 | 0.7521 | 0.082217 | 0.66913 | 67 | 0.099576 | 0.49771
699.99 | 1.2752 | 79.701 | 0.96639 | 0.75783 | 20145.99 | 1.2752 | 79.697 | 0.97315 | 0.76316 | 39553.49 | 1.2752 | 79.698 | 0.96786 | 0.75901 | 59062.99 | 1.2751 | 79.696 | 0.96024 | 0.75305 | 78514.59 | 1.2751 | 79.694 | 0.95671 | 0.75029 | 98102.99 | 1.2752 | 79.7 | 0.94984 | 0.74486 | 117681.69 | 1.2751 | 79.696 | 0.94648 | 0.74225 | 137354.09 | 1.2752 | 79.7 | 0.94522 | 0.74123 | 156915.09 | 1.2752 | 79.698 | 0.94117 | 0.73807 | 20115.99 | 1.35 | 84.374 | 1.0195 | 0.75522 | 0.081307 | 0.67308 | 67 | 0.099608 | 0.49818
709.99 | 1.2502 | 78.136 | 0.95134 | 0.76096 | 20155.99 | 1.2503 | 78.142 | 0.95763 | 0.76594 | 39563.59 | 1.2502 | 78.139 | 0.95258 | 0.76193 | 59072.99 | 1.2502 | 78.14 | 0.945 | 0.75586 | 78524.59 | 1.2502 | 78.136 | 0.94173 | 0.75328 | 98112.89 | 1.2502 | 78.137 | 0.93482 | 0.74774 | 117691.69 | 1.2502 | 78.139 | 0.93175 | 0.74527 | 137364.19 | 1.2502 | 78.138 | 0.93069 | 0.74443 | 156925.09 | 1.2502 | 78.138 | 0.92745 | 0.74184 | 20125.99 | 1.3252 | 82.823 | 1.0041 | 0.75773 | 0.080934 | 0.67594 | 67 | 0.099782 | 0.4974
719.99 | 1.2251 | 76.571 | 0.93648 | 0.76439 | 20165.99 | 1.2251 | 76.568 | 0.94219 | 0.76909 | 39573.49 | 1.2252 | 76.573 | 0.93694 | 0.76474 | 59082.99 | 1.2251 | 76.568 | 0.92941 | 0.75865 | 78534.59 | 1.225 | 76.564 | 0.92659 | 0.75638 | 98122.99 | 1.2251 | 76.571 | 0.92154 | 0.7522 | 117701.69 | 1.2251 | 76.568 | 0.91806 | 0.74938 | 137374.09 | 1.2251 | 76.568 | 0.9158 | 0.74754 | 156935.09 | 1.2251 | 76.571 | 0.9128 | 0.74507 | 20135.99 | 1.3002 | 81.263 | 0.98925 | 0.76084 | 0.0804 | 0.67957 | 67 | 0.099783 | 0.49794
729.99 | 1.2001 | 75.004 | 0.92094 | 0.7674 | 20175.99 | 1.2001 | 75.003 | 0.92627 | 0.77186 | 39583.49 | 1.2001 | 75.003 | 0.92045 | 0.76701 | 59093.09 | 1.2001 | 75.005 | 0.91375 | 0.76141 | 78544.59 | 1.2001 | 75.006 | 0.9114 | 0.75944 | 98132.89 | 1.2 | 75 | 0.90622 | 0.75518 | 117711.69 | 1.2001 | 75.004 | 0.90361 | 0.75296 | 137384.09 | 1.2001 | 75.005 | 0.90116 | 0.75092 | 156945.09 | 1.2001 | 75.009 | 0.89775 | 0.74804 | 20145.99 | 1.2752 | 79.697 | 0.97315 | 0.76316 | 0.079957 | 0.68243 | 67 | 0.099671 | 0.49779
739.99 | 1.1751 | 73.441 | 0.90535 | 0.77048 | 20185.99 | 1.175 | 73.437 | 0.9104 | 0.77481 | 39593.49 | 1.1751 | 73.442 | 0.90429 | 0.76956 | 59102.99 | 1.1751 | 73.442 | 0.8979 | 0.76412 | 78554.59 | 1.175 | 73.439 | 0.8959 | 0.76245 | 98142.89 | 1.175 | 73.437 | 0.89051 | 0.75788 | 117721.69 | 1.1751 | 73.443 | 0.88835 | 0.75599 | 137394.09 | 1.1751 | 73.442 | 0.88577 | 0.7538 | 156955.09 | 1.1751 | 73.441 | 0.88397 | 0.75228 | 20155.99 | 1.2503 | 78.142 | 0.95763 | 0.76594 | 0.079435 | 0.6857 | 67 | 0.098991 | 0.49763
749.99 | 1.1503 | 71.891 | 0.88942 | 0.77324 | 20195.99 | 1.1502 | 71.887 | 0.89437 | 0.77758 | 39603.49 | 1.1503 | 71.892 | 0.88817 | 0.77214 | 59112.99 | 1.1502 | 71.889 | 0.8826 | 0.76733 | 78564.59 | 1.1502 | 71.887 | 0.88073 | 0.76572 | 98152.99 | 1.1502 | 71.89 | 0.87499 | 0.7607 | 117731.69 | 1.1502 | 71.89 | 0.87316 | 0.75911 | 137404.09 | 1.1502 | 71.887 | 0.8707 | 0.757 | 156965.09 | 1.1502 | 71.89 | 0.86932 | 0.75577 | 20165.99 | 1.2251 | 76.568 | 0.94219 | 0.76909 | 0.079288 | 0.68894 | 67 | 0.10005 | 0.49787
760.09 | 1.1251 | 70.321 | 0.87332 | 0.77619 | 20205.99 | 1.1252 | 70.322 | 0.87818 | 0.78049 | 39613.49 | 1.1252 | 70.326 | 0.87187 | 0.77484 | 59122.99 | 1.1252 | 70.324 | 0.86632 | 0.76994 | 78574.59 | 1.1252 | 70.325 | 0.86479 | 0.76856 | 98162.89 | 1.1252 | 70.325 | 0.86059 | 0.76483 | 117741.69 | 1.1251 | 70.321 | 0.85774 | 0.76234 | 137414.09 | 1.1252 | 70.323 | 0.85509 | 0.75996 | 156975.09 | 1.1252 | 70.325 | 0.85373 | 0.75874 | 20175.99 | 1.2001 | 75.003 | 0.92627 | 0.77186 | 0.079661 | 0.69132 | 67 | 0.099667 | 0.49854
769.99 | 1.0999 | 68.746 | 0.85658 | 0.77874 | 20215.99 | 1.1 | 68.752 | 0.8618 | 0.78343 | 39623.49 | 1.1 | 68.75 | 0.85484 | 0.77712 | 59132.99 | 1.1 | 68.748 | 0.84982 | 0.77259 | 78584.59 | 1.0999 | 68.745 | 0.84891 | 0.77179 | 98172.99 | 1.1 | 68.75 | 0.8451 | 0.76828 | 117751.69 | 1.1 | 68.748 | 0.84177 | 0.76527 | 137424.09 | 1.1 | 68.749 | 0.841 | 0.76456 | 156985.09 | 1.1 | 68.75 | 0.83817 | 0.76197 | 20185.99 | 1.175 | 73.437 | 0.9104 | 0.77481 | 0.10691 | 0.66696 | 67 | 0.099639 | 0.49825
779.99 | 1.0751 | 67.195 | 0.84032 | 0.7816 | 20225.99 | 1.0751 | 67.196 | 0.84533 | 0.78625 | 39633.49 | 1.0752 | 67.197 | 0.83868 | 0.78005 | 59142.99 | 1.0752 | 67.197 | 0.83365 | 0.77537 | 78594.59 | 1.0751 | 67.195 | 0.83307 | 0.77487 | 98182.89 | 1.0752 | 67.199 | 0.82886 | 0.7709 | 117761.69 | 1.0752 | 67.198 | 0.82632 | 0.76856 | 137434.09 | 1.0751 | 67.196 | 0.82549 | 0.7678 | 156995.09 | 1.0751 | 67.196 | 0.82319 | 0.76565 | 20195.99 | 1.1502 | 71.887 | 0.89437 | 0.77758 | 0.087209 | 0.68952 | 67 | 0.099754 | 0.49851
789.99 | 1.0501 | 65.632 | 0.8234 | 0.78412 | 20235.99 | 1.0501 | 65.632 | 0.82878 | 0.78923 | 39643.49 | 1.0501 | 65.633 | 0.82179 | 0.78255 | 59152.99 | 1.0501 | 65.634 | 0.82271 | 0.78342 | 78604.59 | 1.0501 | 65.632 | 0.81665 | 0.77768 | 98192.89 | 1.0501 | 65.634 | 0.81268 | 0.77388 | 117771.69 | 1.0531 | 65.816 | 0.81188 | 0.77097 | 137444.09 | 1.0501 | 65.629 | 0.80959 | 0.77099 | 157005.09 | 1.0501 | 65.634 | 0.80722 | 0.76868 | 20205.99 | 1.1252 | 70.322 | 0.87818 | 0.78049 | 0.083078 | 0.69654 | 67 | 0.099797 | 0.49862
799.99 | 1.0251 | 64.071 | 0.80653 | 0.78676 | 20245.99 | 1.0251 | 64.069 | 0.81202 | 0.79213 | 39653.49 | 1.0251 | 64.068 | 0.80534 | 0.78563 | 59162.99 | 1.0251 | 64.069 | 0.8061 | 0.78636 | 78614.59 | 1.0251 | 64.069 | 0.801 | 0.78138 | 98202.89 | 1.0251 | 64.068 | 0.79775 | 0.77823 | 117781.69 | 1.0277 | 64.234 | 0.79617 | 0.77468 | 137454.09 | 1.0251 | 64.068 | 0.79335 | 0.77393 | 157015.09 | 1.0251 | 64.071 | 0.79139 | 0.77199 | 20215.99 | 1.1 | 68.752 | 0.8618 | 0.78343 | 0.081636 | 0.70089 | 67 | 0.099411 | 0.49784
810.09 | 1.0003 | 62.518 | 0.79037 | 0.79015 | 20255.99 | 1.0002 | 62.514 | 0.7959 | 0.79572 | 39663.49 | 1.0002 | 62.516 | 0.78912 | 0.78892 | 59172.99 | 1.0003 | 62.518 | 0.78959 | 0.78936 | 78624.59 | 1.0003 | 62.517 | 0.7847 | 0.78449 | 98212.89 | 1.0003 | 62.516 | 0.78151 | 0.78131 | 117791.69 | 1.0037 | 62.733 | 0.78112 | 0.77822 | 137464.09 | 1.0003 | 62.519 | 0.77746 | 0.77722 | 157025.09 | 1.0003 | 62.52 | 0.77537 | 0.77512 | 20225.99 | 1.0751 | 67.196 | 0.84533 | 0.78625 | 0.081038 | 0.70438 | 67 | 0.099772 | 0.49957
820.09 | 0.97502 | 60.939 | 0.77303 | 0.79283 | 20265.99 | 0.97502 | 60.939 | 0.77869 | 0.79863 | 39673.49 | 0.97508 | 60.943 | 0.7725 | 0.79224 | 59182.99 | 0.97509 | 60.943 | 0.77271 | 0.79245 | 78634.59 | 0.97499 | 60.937 | 0.76804 | 0.78774 | 98222.89 | 0.97503 | 60.94 | 0.7647 | 0.78428 | 117801.69 | 0.97665 | 61.041 | 0.76333 | 0.78158 | 137474.09 | 0.97502 | 60.939 | 0.76084 | 0.78033 | 157035.09 | 0.97498 | 60.936 | 0.75892 | 0.7784 | 20235.99 | 1.0501 | 65.632 | 0.82878 | 0.78923 | 0.080318 | 0.70804 | 67 | 0.099669 | 0.49762
829.99 | 0.95 | 59.375 | 0.75545 | 0.7952 | 20275.99 | 0.95001 | 59.375 | 0.76111 | 0.80117 | 39683.49 | 0.95001 | 59.376 | 0.75907 | 0.79901 | 59192.99 | 0.95005 | 59.378 | 0.75539 | 0.79511 | 78644.59 | 0.94999 | 59.375 | 0.75114 | 0.79068 | 98232.99 | 0.95086 | 59.429 | 0.74858 | 0.78727 | 117811.69 | 0.95211 | 59.507 | 0.74699 | 0.78456 | 137484.09 | 0.95006 | 59.379 | 0.74425 | 0.78337 | 157045.09 | 0.94999 | 59.374 | 0.74257 | 0.78167 | 20245.99 | 1.0251 | 64.069 | 0.81202 | 0.79213 | 0.079875 | 0.71146 | 67 | 0.099592 | 0.49879
839.99 | 0.92516 | 57.822 | 0.73845 | 0.79818 | 20285.99 | 0.92519 | 57.825 | 0.74372 | 0.80385 | 39693.49 | 0.92519 | 57.825 | 0.74151 | 0.80146 | 59202.99 | 0.9252 | 57.825 | 0.73844 | 0.79814 | 78654.59 | 0.92516 | 57.823 | 0.73435 | 0.79376 | 98242.89 | 0.92656 | 57.91 | 0.73612 | 0.79447 | 117821.69 | 0.92666 | 57.916 | 0.73016 | 0.78795 | 137494.09 | 0.92517 | 57.823 | 0.72829 | 0.7872 | 157055.19 | 0.92521 | 57.826 | 0.72633 | 0.78504 | 20255.99 | 1.0002 | 62.514 | 0.7959 | 0.79572 | 0.095987 | 0.69924 | 67 | 0.099771 | 0.49847
850.09 | 0.90014 | 56.259 | 0.72076 | 0.80072 | 20295.99 | 0.90015 | 56.259 | 0.7259 | 0.80642 | 39703.49 | 0.90016 | 56.26 | 0.72416 | 0.80447 | 59212.99 | 0.90018 | 56.261 | 0.72105 | 0.80101 | 78664.59 | 0.90017 | 56.261 | 0.71703 | 0.79655 | 98252.79 | 0.90013 | 56.258 | 0.71785 | 0.7975 | 117831.69 | 0.90343 | 56.464 | 0.71472 | 0.79112 | 137504.09 | 0.90016 | 56.26 | 0.71194 | 0.79091 | 157065.09 | 0.9002 | 56.262 | 0.71036 | 0.78911 | 20265.99 | 0.97502 | 60.939 | 0.77869 | 0.79863 | 0.082521 | 0.71547 | 67 | 0.099781 | 0.49695
859.99 | 0.87515 | 54.697 | 0.70457 | 0.80508 | 20305.99 | 0.8751 | 54.694 | 0.70794 | 0.80898 | 39713.49 | 0.87517 | 54.698 | 0.70665 | 0.80745 | 59222.99 | 0.87514 | 54.696 | 0.70354 | 0.80392 | 78674.59 | 0.87511 | 54.695 | 0.7 | 0.7999 | 98262.89 | 0.87732 | 54.833 | 0.70199 | 0.80015 | 117841.69 | 0.87842 | 54.901 | 0.69825 | 0.7949 | 137514.09 | 0.87511 | 54.694 | 0.69482 | 0.79398 | 157075.09 | 0.87518 | 54.699 | 0.69347 | 0.79237 | 20275.99 | 0.95001 | 59.375 | 0.76111 | 0.80117 | 0.096277 | 0.70437 | 67 | 0.0996 | 0.4977
869.99 | 0.85011 | 53.132 | 0.68676 | 0.80785 | 20315.99 | 0.85009 | 53.131 | 0.68974 | 0.81137 | 39723.49 | 0.85016 | 53.135 | 0.68895 | 0.81038 | 59232.99 | 0.85277 | 53.298 | 0.68766 | 0.80638 | 78684.59 | 0.85016 | 53.135 | 0.68268 | 0.803 | 98272.89 | 0.85227 | 53.267 | 0.68482 | 0.80352 | 117851.69 | 0.85251 | 53.282 | 0.68034 | 0.79805 | 137524.09 | 0.85215 | 53.259 | 0.67871 | 0.79647 | 157085.09 | 0.85232 | 53.27 | 0.67757 | 0.79497 | 20285.99 | 0.92519 | 57.825 | 0.74372 | 0.80385 | 0.095511 | 0.70777 | 66 | 0.099596 | 0.49593
880.19 | 0.8252 | 51.575 | 0.66872 | 0.81037 | 20325.99 | 0.82564 | 51.602 | 0.67232 | 0.81431 | 39733.49 | 0.83335 | 52.084 | 0.677 | 0.81238 | 59242.99 | 0.83144 | 51.965 | 0.67258 | 0.80894 | 78694.59 | 0.83357 | 52.098 | 0.67118 | 0.80518 | 98282.79 | 0.82713 | 51.695 | 0.66727 | 0.80673 | 117861.69 | 0.83469 | 52.168 | 0.66801 | 0.80031 | 137534.19 | 0.82737 | 51.711 | 0.66173 | 0.79981 | 157095.09 | 0.83237 | 52.023 | 0.66378 | 0.79745 | 20295.99 | 0.90015 | 56.259 | 0.7259 | 0.80642 | 0.082351 | 0.72351 | 67 | 0.099547 | 0.50159
889.99 | 0.8048 | 50.3 | 0.65415 | 0.81281 | 20335.99 | 0.80625 | 50.391 | 0.65919 | 0.8176 | 39743.69 | 0.80503 | 50.314 | 0.65675 | 0.81581 | 59252.99 | 0.8063 | 50.394 | 0.65462 | 0.81188 | 78704.59 | 0.80648 | 50.405 | 0.65226 | 0.80878 | 98292.79 | 0.8057 | 50.356 | 0.65223 | 0.80951 | 117871.69 | 0.80799 | 50.499 | 0.64963 | 0.80401 | 137544.09 | 0.8098 | 50.612 | 0.65012 | 0.80282 | 157105.19 | 0.80716 | 50.447 | 0.64625 | 0.80065 | 20305.99 | 0.8751 | 54.694 | 0.70794 | 0.80898 | 0.078895 | 0.72965 | 67 | 0.10011 | 0.4966
899.99 | 0.78095 | 48.809 | 0.63723 | 0.81597 | 20345.99 | 0.78112 | 48.82 | 0.64053 | 0.82001 | 39753.49 | 0.78137 | 48.836 | 0.63933 | 0.81821 | 59262.99 | 0.78101 | 48.813 | 0.63621 | 0.8146 | 78714.59 | 0.78265 | 48.915 | 0.63532 | 0.81175 | 98302.89 | 0.78085 | 48.803 | 0.6346 | 0.8127 | 117881.69 | 0.78348 | 48.968 | 0.63295 | 0.80787 | 137554.09 | 0.78185 | 48.865 | 0.6306 | 0.80655 | 157115.09 | 0.78176 | 48.86 | 0.62921 | 0.80487 | 20315.99 | 0.85009 | 53.131 | 0.68974 | 0.81137 | 0.078129 | 0.73263 | 67 | 0.099949 | 0.49578
910.09 | 0.75459 | 47.162 | 0.61818 | 0.81922 | 20355.99 | 0.75672 | 47.295 | 0.62278 | 0.82301 | 39763.49 | 0.75648 | 47.28 | 0.62099 | 0.8209 | 59272.99 | 0.75546 | 47.216 | 0.61772 | 0.81767 | 78724.59 | 0.75706 | 47.316 | 0.61725 | 0.81533 | 98312.89 | 0.75628 | 47.267 | 0.61708 | 0.81595 | 117891.69 | 0.75728 | 47.33 | 0.61434 | 0.81125 | 137564.09 | 0.75703 | 47.314 | 0.6132 | 0.81001 | 157125.09 | 0.7559 | 47.244 | 0.61115 | 0.80851 | 20325.99 | 0.82564 | 51.602 | 0.67232 | 0.81431 | 0.15242 | 0.66143 | 67 | 0.099686 | 0.49833
919.99 | 0.7316 | 45.725 | 0.60159 | 0.82229 | 20365.99 | 0.73196 | 45.748 | 0.60487 | 0.82636 | 39773.49 | 0.72886 | 45.554 | 0.60034 | 0.82366 | 59282.99 | 0.73083 | 45.677 | 0.5998 | 0.82071 | 78734.59 | 0.73153 | 45.721 | 0.59904 | 0.81888 | 98322.79 | 0.73037 | 45.648 | 0.59843 | 0.81935 | 117901.69 | 0.73352 | 45.845 | 0.59729 | 0.81428 | 137574.09 | 0.7334 | 45.837 | 0.59632 | 0.81309 | 157135.09 | 0.73093 | 45.683 | 0.59342 | 0.81187 | 20335.99 | 0.80625 | 50.391 | 0.65919 | 0.8176 | 0.11485 | 0.70223 | 67 | 0.099723 | 0.49862
929.99 | 0.70397 | 43.998 | 0.58194 | 0.82666 | 20375.99 | 0.70769 | 44.231 | 0.58702 | 0.82948 | 39783.69 | 0.70244 | 43.902 | 0.58059 | 0.82653 | 59292.99 | 0.70479 | 44.05 | 0.5805 | 0.82365 | 78744.59 | 0.70737 | 44.211 | 0.58147 | 0.82201 | 98332.79 | 0.70492 | 44.057 | 0.58003 | 0.82284 | 117911.69 | 0.70582 | 44.114 | 0.57725 | 0.81785 | 137584.09 | 0.70331 | 43.957 | 0.57481 | 0.81729 | 157145.09 | 0.70536 | 44.085 | 0.575 | 0.81519 | 20345.99 | 0.78112 | 48.82 | 0.64053 | 0.82001 | 0.090912 | 0.72857 | 67 | 0.09962 | 0.49803
940.09 | 0.67903 | 42.439 | 0.56364 | 0.83006 | 20385.99 | 0.68186 | 42.616 | 0.56791 | 0.83289 | 39793.49 | 0.68109 | 42.568 | 0.56456 | 0.8289 | 59302.99 | 0.68063 | 42.539 | 0.56323 | 0.82751 | 78754.59 | 0.68156 | 42.598 | 0.56235 | 0.82508 | 98342.79 | 0.68944 | 43.09 | 0.56884 | 0.82509 | 117921.79 | 0.68181 | 42.613 | 0.55975 | 0.82098 | 137594.09 | 0.67981 | 42.488 | 0.5581 | 0.82097 | 157155.09 | 0.68005 | 42.503 | 0.55727 | 0.81946 | 20355.99 | 0.75672 | 47.295 | 0.62278 | 0.82301 | 0.084912 | 0.73759 | 67 | 0.10012 | 0.49861
950.09 | 0.65545 | 40.965 | 0.54571 | 0.83258 | 20395.99 | 0.65698 | 41.061 | 0.54897 | 0.83559 | 39803.59 | 0.65676 | 41.048 | 0.54624 | 0.83172 | 59312.99 | 0.65552 | 40.97 | 0.54521 | 0.83173 | 78764.59 | 0.65636 | 41.023 | 0.54378 | 0.82847 | 98352.79 | 0.65845 | 41.153 | 0.54576 | 0.82886 | 117931.69 | 0.66544 | 41.59 | 0.5479 | 0.82337 | 137604.09 | 0.65747 | 41.092 | 0.54176 | 0.824 | 157165.09 | 0.65398 | 40.873 | 0.53832 | 0.82315 | 20365.99 | 0.73196 | 45.748 | 0.60487 | 0.82636 | 0.082518 | 0.74346 | 67 | 0.099717 | 0.49835
959.99 | 0.62894 | 39.309 | 0.52585 | 0.83609 | 20405.99 | 0.63773 | 39.858 | 0.53422 | 0.83769 | 39813.49 | 0.63127 | 39.455 | 0.52718 | 0.8351 | 59322.99 | 0.63144 | 39.465 | 0.52715 | 0.83483 | 78774.59 | 0.63328 | 39.58 | 0.52679 | 0.83183 | 98362.79 | 0.63074 | 39.421 | 0.52502 | 0.83239 | 117941.69 | 0.63234 | 39.521 | 0.52372 | 0.82823 | 137614.19 | 0.63641 | 39.775 | 0.52619 | 0.82681 | 157175.19 | 0.63139 | 39.462 | 0.52158 | 0.82608 | 20375.99 | 0.70769 | 44.231 | 0.58702 | 0.82948 | 0.082125 | 0.7469 | 67 | 0.099961 | 0.49765
970.09 | 0.60177 | 37.611 | 0.50514 | 0.83942 | 20415.99 | 0.6095 | 38.094 | 0.51256 | 0.84095 | 39823.49 | 0.60543 | 37.84 | 0.50925 | 0.84113 | 59332.99 | 0.6061 | 37.881 | 0.50799 | 0.83813 | 78784.79 | 0.60672 | 37.92 | 0.50678 | 0.83527 | 98372.79 | 0.60979 | 38.112 | 0.50926 | 0.83514 | 117951.69 | 0.60995 | 38.122 | 0.50708 | 0.83134 | 137624.09 | 0.60677 | 37.923 | 0.50415 | 0.83088 | 157185.19 | 0.60808 | 38.005 | 0.5043 | 0.82932 | 20385.99 | 0.68186 | 42.616 | 0.56791 | 0.83289 | 0.081612 | 0.75082 | 67 | 0.099767 | 0.50019
979.99 | 0.58146 | 36.341 | 0.48997 | 0.84265 | 20425.99 | 0.58083 | 36.302 | 0.49052 | 0.84452 | 39833.49 | 0.58301 | 36.438 | 0.49221 | 0.84426 | 59342.99 | 0.58512 | 36.57 | 0.49189 | 0.84066 | 78794.59 | 0.58158 | 36.348 | 0.48781 | 0.83877 | 98382.79 | 0.58748 | 36.718 | 0.49233 | 0.83804 | 117961.69 | 0.58884 | 36.803 | 0.49122 | 0.83422 | 137634.09 | 0.58119 | 36.325 | 0.48526 | 0.83494 | 157195.09 | 0.59001 | 36.876 | 0.49111 | 0.83238 | 20395.99 | 0.65698 | 41.061 | 0.54897 | 0.83559 | 0.081094 | 0.75407 | 67 | 0.099636 | 0.49735
990.19 | 0.56207 | 35.129 | 0.47506 | 0.84519 | 20435.99 | 0.55703 | 34.814 | 0.47226 | 0.84781 | 39843.49 | 0.56503 | 35.315 | 0.47842 | 0.84671 | 59352.99 | 0.56146 | 35.091 | 0.47367 | 0.84365 | 78804.59 | 0.56262 | 35.164 | 0.47358 | 0.84175 | 98392.89 | 0.55676 | 34.797 | 0.46872 | 0.84188 | 117971.79 | 0.55614 | 34.759 | 0.46675 | 0.83927 | 137644.19 | 0.5563 | 34.769 | 0.46639 | 0.83838 | 157205.09 | 0.55623 | 34.764 | 0.46583 | 0.83748 | 20405.99 | 0.63773 | 39.858 | 0.53422 | 0.83769 | 0.08045 | 0.75682 | 67 | 0.099668 | 0.49668
999.99 | 0.53587 | 33.492 | 0.45465 | 0.84843 | 20446.09 | 0.53984 | 33.74 | 0.45891 | 0.85007 | 39853.59 | 0.53138 | 33.211 | 0.45221 | 0.85101 | 59362.99 | 0.53386 | 33.366 | 0.45227 | 0.84716 | 78814.59 | 0.53534 | 33.458 | 0.45272 | 0.84568 | 98402.79 | 0.53073 | 33.171 | 0.44899 | 0.84597 | 117981.69 | 0.53187 | 33.242 | 0.44831 | 0.84289 | 137654.09 | 0.53132 | 33.207 | 0.44745 | 0.84215 | 157215.19 | 0.53169 | 33.23 | 0.44712 | 0.84095 | 20415.99 | 0.6095 | 38.094 | 0.51256 | 0.84095 | 0.079326 | 0.76115 | 67 | 0.099596 | 0.4975
1009.99 | 0.50685 | 31.678 | 0.43212 | 0.85257 | 20455.99 | 0.50817 | 31.761 | 0.43401 | 0.85406 | 39863.49 | 0.50643 | 31.652 | 0.43263 | 0.85427 | 59372.99 | 0.50597 | 31.623 | 0.43042 | 0.85069 | 78824.59 | 0.50657 | 31.66 | 0.43038 | 0.8496 | 98412.79 | 0.51368 | 32.105 | 0.43578 | 0.84836 | 117991.69 | 0.50988 | 31.867 | 0.43136 | 0.84601 | 137664.09 | 0.50578 | 31.611 | 0.42803 | 0.84629 | 157225.09 | 0.51134 | 31.959 | 0.43157 | 0.844 | 20425.99 | 0.58083 | 36.302 | 0.49052 | 0.84452 | 0.079181 | 0.76486 | 67 | 0.099641 | 0.49814
1019.99 | 0.47954 | 29.971 | 0.41077 | 0.8566 | 20465.99 | 0.48126 | 30.078 | 0.4127 | 0.85755 | 39873.49 | 0.48071 | 30.045 | 0.41223 | 0.85754 | 59382.99 | 0.4817 | 30.106 | 0.41138 | 0.85402 | 78834.59 | 0.4831 | 30.194 | 0.412 | 0.85281 | 98422.89 | 0.48516 | 30.323 | 0.41356 | 0.85241 | 118001.79 | 0.48374 | 30.234 | 0.4112 | 0.85005 | 137674.09 | 0.48294 | 30.184 | 0.41024 | 0.84946 | 157235.09 | 0.48702 | 30.439 | 0.41296 | 0.84793 | 20435.99 | 0.55703 | 34.814 | 0.47226 | 0.84781 | 0.07894 | 0.76833 | 67 | 0.099469 | 0.49787
1029.99 | 0.45518 | 28.449 | 0.39146 | 0.86001 | 20475.99 | 0.45774 | 28.609 | 0.39404 | 0.86083 | 39883.49 | 0.4563 | 28.519 | 0.39268 | 0.86057 | 59392.99 | 0.46297 | 28.936 | 0.39645 | 0.85631 | 78844.59 | 0.4648 | 29.05 | 0.39774 | 0.85573 | 98432.79 | 0.45633 | 28.52 | 0.39104 | 0.85693 | 118011.69 | 0.46099 | 28.812 | 0.39357 | 0.85375 | 137684.09 | 0.46354 | 28.971 | 0.39524 | 0.85265 | 157245.09 | 0.45582 | 28.489 | 0.38867 | 0.85268 | 20446.09 | 0.53984 | 33.74 | 0.45891 | 0.85007 | 0.079101 | 0.77048 | 67 | 0.099548 | 0.49756
1039.99 | 0.43125 | 26.953 | 0.37239 | 0.8635 | 20485.99 | 0.43726 | 27.329 | 0.37751 | 0.86335 | 39893.49 | 0.4384 | 27.4 | 0.37823 | 0.86274 | 59403.19 | 0.43398 | 27.124 | 0.37331 | 0.8602 | 78854.59 | 0.43128 | 26.955 | 0.3711 | 0.86047 | 98442.79 | 0.43125 | 26.953 | 0.37115 | 0.86063 | 118021.79 | 0.4312 | 26.95 | 0.37001 | 0.8581 | 137694.09 | 0.43334 | 27.084 | 0.37158 | 0.85746 | 157255.09 | 0.43129 | 26.955 | 0.36933 | 0.85635 | 20455.99 | 0.50817 | 31.761 | 0.43401 | 0.85406 | 0.078608 | 0.77498 | 67 | 0.099817 | 0.4975
1049.99 | 0.40623 | 25.389 | 0.35216 | 0.8669 | 20495.99 | 0.40949 | 25.593 | 0.35495 | 0.86681 | 39903.49 | 0.40745 | 25.466 | 0.35307 | 0.86654 | 59412.99 | 0.40586 | 25.366 | 0.35165 | 0.86644 | 78864.59 | 0.40674 | 25.421 | 0.35143 | 0.86401 | 98452.79 | 0.41356 | 25.848 | 0.35689 | 0.86298 | 118031.79 | 0.40587 | 25.367 | 0.34998 | 0.86231 | 137704.09 | 0.40583 | 25.364 | 0.34969 | 0.86167 | 157265.09 | 0.41155 | 25.722 | 0.35364 | 0.85929 | 20465.99 | 0.48126 | 30.078 | 0.4127 | 0.85755 | 0.078564 | 0.77855 | 67 | 0.099873 | 0.49799
1059.99 | 0.37974 | 23.734 | 0.33071 | 0.87088 | 20505.99 | 0.38171 | 23.857 | 0.33243 | 0.87089 | 39913.49 | 0.38444 | 24.028 | 0.33421 | 0.86933 | 59422.99 | 0.38132 | 23.833 | 0.33199 | 0.87063 | 78874.59 | 0.38654 | 24.159 | 0.33519 | 0.86715 | 98462.79 | 0.38494 | 24.059 | 0.33383 | 0.86721 | 118041.69 | 0.38746 | 24.216 | 0.33516 | 0.86502 | 137714.09 | 0.38137 | 23.836 | 0.33 | 0.86531 | 157275.09 | 0.38725 | 24.203 | 0.33431 | 0.86327 | 20475.99 | 0.45774 | 28.609 | 0.39404 | 0.86083 | 0.078424 | 0.78186 | 67 | 0.099515 | 0.49681
1069.99 | 0.35526 | 22.203 | 0.3107 | 0.87459 | 20515.99 | 0.3564 | 22.275 | 0.31173 | 0.87466 | 39923.49 | 0.35833 | 22.396 | 0.3128 | 0.87292 | 59432.99 | 0.35533 | 22.208 | 0.31073 | 0.87451 | 78884.59 | 0.36174 | 22.609 | 0.31505 | 0.87093 | 98472.79 | 0.35674 | 22.296 | 0.31092 | 0.87157 | 118051.79 | 0.36174 | 22.609 | 0.31433 | 0.86893 | 137724.09 | 0.35184 | 21.99 | 0.30621 | 0.87032 | 157285.09 | 0.35636 | 22.273 | 0.30945 | 0.86835 | 20485.99 | 0.43726 | 27.329 | 0.37751 | 0.86335 | 0.078196 | 0.78459 | 67 | 0.099508 | 0.49686
1079.99 | 0.33105 | 20.691 | 0.29107 | 0.87923 | 20525.99 | 0.33227 | 20.767 | 0.29175 | 0.87805 | 39933.49 | 0.33149 | 20.718 | 0.29065 | 0.8768 | 59442.99 | 0.33128 | 20.705 | 0.29091 | 0.87815 | 78894.59 | 0.33077 | 20.673 | 0.28958 | 0.87546 | 98482.79 | 0.33164 | 20.728 | 0.29034 | 0.87547 | 118061.69 | 0.33206 | 20.754 | 0.2901 | 0.87363 | 137734.09 | 0.32887 | 20.554 | 0.28742 | 0.87397 | 157295.09 | 0.33111 | 20.694 | 0.28904 | 0.87297 | 20495.99 | 0.40949 | 25.593 | 0.35495 | 0.86681 | 0.077601 | 0.78872 | 67 | 0.099572 | 0.49801
1089.99 | 0.30514 | 19.071 | 0.26961 | 0.88357 | 20535.99 | 0.3063 | 19.144 | 0.27023 | 0.88223 | 39943.49 | 0.30633 | 19.146 | 0.27034 | 0.8825 | 59452.99 | 0.30533 | 19.083 | 0.26931 | 0.88204 | 78904.59 | 0.3067 | 19.169 | 0.26961 | 0.87907 | 98492.79 | 0.30593 | 19.121 | 0.26907 | 0.8795 | 118071.69 | 0.30642 | 19.151 | 0.26909 | 0.87819 | 137744.09 | 0.30531 | 19.082 | 0.26824 | 0.8786 | 157305.09 | 0.31413 | 19.633 | 0.27505 | 0.87561 | 20505.99 | 0.38171 | 23.857 | 0.33243 | 0.87089 | 0.077294 | 0.79294 | 67 | 0.099561 | 0.49785
1100.09 | 0.28043 | 17.527 | 0.24881 | 0.88725 | 20545.99 | 0.28238 | 17.649 | 0.25019 | 0.88601 | 39953.49 | 0.28149 | 17.593 | 0.24969 | 0.88705 | 59462.99 | 0.27991 | 17.494 | 0.24801 | 0.88604 | 78914.59 | 0.28845 | 18.028 | 0.25443 | 0.88203 | 98502.79 | 0.28512 | 17.82 | 0.25169 | 0.88276 | 118081.79 | 0.28606 | 17.878 | 0.25221 | 0.88168 | 137754.09 | 0.2847 | 17.794 | 0.25117 | 0.88223 | 157315.09 | 0.285 | 17.812 | 0.25092 | 0.88043 | 20515.99 | 0.3564 | 22.275 | 0.31173 | 0.87466 | 0.077283 | 0.7968 | 67 | 0.099608 | 0.49774
1109.99 | 0.25586 | 15.991 | 0.22798 | 0.89104 | 20555.99 | 0.25742 | 16.089 | 0.22913 | 0.89011 | 39963.49 | 0.25546 | 15.966 | 0.22767 | 0.89124 | 59472.99 | 0.25607 | 16.004 | 0.22787 | 0.88989 | 78924.69 | 0.25967 | 16.229 | 0.23033 | 0.88701 | 98512.89 | 0.2621 | 16.381 | 0.23241 | 0.88671 | 118091.69 | 0.26215 | 16.385 | 0.23217 | 0.88564 | 137764.09 | 0.25017 | 15.636 | 0.22227 | 0.88849 | 157325.09 | 0.25759 | 16.099 | 0.22816 | 0.88576 | 20525.99 | 0.33227 | 20.767 | 0.29175 | 0.87805 | 0.077879 | 0.79965 | 67 | 0.099891 | 0.49831
1119.99 | 0.22509 | 14.068 | 0.20179 | 0.89649 | 20565.99 | 0.23207 | 14.504 | 0.20762 | 0.89464 | 39973.59 | 0.22683 | 14.177 | 0.20329 | 0.89622 | 59482.99 | 0.23024 | 14.39 | 0.20587 | 0.89417 | 78934.59 | 0.23132 | 14.457 | 0.20639 | 0.89225 | 98522.89 | 0.23136 | 14.46 | 0.20645 | 0.89233 | 118101.69 | 0.23105 | 14.441 | 0.20601 | 0.89159 | 137774.09 | 0.22504 | 14.065 | 0.20104 | 0.89334 | 157335.09 | 0.23119 | 14.449 | 0.20591 | 0.89065 | 20535.99 | 0.3063 | 19.144 | 0.27023 | 0.88223 | 0.077027 | 0.80464 | 67 | 0.099713 | 0.49823
1129.99 | 0.20297 | 12.686 | 0.18271 | 0.90014 | 20575.99 | 0.20708 | 12.942 | 0.18619 | 0.89914 | 39983.59 | 0.20116 | 12.572 | 0.1812 | 0.90079 | 59492.99 | 0.20165 | 12.603 | 0.18131 | 0.89916 | 78944.59 | 0.20844 | 13.027 | 0.18691 | 0.89671 | 98532.79 | 0.20622 | 12.889 | 0.18505 | 0.89733 | 118111.69 | 0.20598 | 12.874 | 0.18469 | 0.89663 | 137784.09 | 0.20569 | 12.855 | 0.18452 | 0.89709 | 157345.09 | 0.20644 | 12.902 | 0.18494 | 0.89585 | 20545.99 | 0.28238 | 17.649 | 0.25019 | 0.88601 | 0.077751 | 0.80767 | 67 | 0.099583 | 0.49784
1139.99 | 0.17494 | 10.934 | 0.15851 | 0.90607 | 20586.09 | 0.175 | 10.937 | 0.15845 | 0.90547 | 39993.49 | 0.17884 | 11.178 | 0.16186 | 0.90502 | 59502.99 | 0.17503 | 10.939 | 0.15832 | 0.90455 | 78954.69 | 0.18943 | 11.84 | 0.17063 | 0.90074 | 98542.79 | 0.18115 | 11.322 | 0.16342 | 0.90213 | 118121.69 | 0.18072 | 11.295 | 0.16294 | 0.90166 | 137794.09 | 0.17495 | 10.935 | 0.15807 | 0.90352 | 157355.09 | 0.17576 | 10.985 | 0.15855 | 0.90209 | 20555.99 | 0.25742 | 16.089 | 0.22913 | 0.89011 | 0.077768 | 0.81176 | 67 | 0.099495 | 0.49772
1150.09 | 0.15019 | 9.3868 | 0.13693 | 0.91172 | 20595.99 | 0.15016 | 9.3852 | 0.13675 | 0.91068 | 40003.49 | 0.15474 | 9.6712 | 0.14085 | 0.91022 | 59512.99 | 0.15015 | 9.3844 | 0.1366 | 0.90976 | 78964.59 | 0.15718 | 9.8236 | 0.14262 | 0.9074 | 98552.79 | 0.15539 | 9.712 | 0.14104 | 0.90761 | 118131.69 | 0.1593 | 9.9561 | 0.14438 | 0.90634 | 137804.09 | 0.15218 | 9.511 | 0.13823 | 0.90838 | 157365.09 | 0.15401 | 9.6259 | 0.13972 | 0.90722 | 20565.99 | 0.23207 | 14.504 | 0.20762 | 0.89464 | 0.077942 | 0.81603 | 67 | 0.099532 | 0.49794
1159.99 | 0.12516 | 7.8225 | 0.11483 | 0.91748 | 20605.99 | 0.12515 | 7.8216 | 0.1148 | 0.91732 | 40013.49 | 0.12517 | 7.8229 | 0.11476 | 0.91687 | 59523.09 | 0.12514 | 7.8212 | 0.11459 | 0.91568 | 78974.59 | 0.13088 | 8.1799 | 0.11956 | 0.9135 | 98562.99 | 0.13184 | 8.2399 | 0.12049 | 0.91395 | 118141.69 | 0.12892 | 8.0575 | 0.1178 | 0.91377 | 137814.09 | 0.1258 | 7.8627 | 0.11508 | 0.91473 | 157375.09 | 0.13273 | 8.2958 | 0.12112 | 0.91254 | 20575.99 | 0.20708 | 12.942 | 0.18619 | 0.89914 | 0.077697 | 0.82078 | 67 | 0.09965 | 0.49824
1170.19 | 0.10155 | 6.347 | 0.093772 | 0.92339 | 20615.99 | 0.099933 | 6.2458 | 0.09231 | 0.92372 | 40023.59 | 0.099909 | 6.2443 | 0.092289 | 0.92373 | 59532.99 | 0.099874 | 6.2421 | 0.092223 | 0.92339 | 78984.59 | 0.11017 | 6.8853 | 0.10122 | 0.91881 | 98572.79 | 0.10756 | 6.7222 | 0.099105 | 0.92143 | 118151.69 | 0.10955 | 6.8467 | 0.1007 | 0.91922 | 137824.09 | 0.099899 | 6.2437 | 0.092167 | 0.9226 | 157385.19 | 0.11562 | 7.2264 | 0.10611 | 0.91776 | 20586.09 | 0.175 | 10.937 | 0.15845 | 0.90547 | 0.077589 | 0.82725 | 67 | 0.099796 | 0.49987
1179.99 | 0.079917 | 4.9948 | 0.074293 | 0.92963 | 20626.09 | 0.080301 | 5.0188 | 0.07463 | 0.92938 | 40033.49 | 0.075004 | 4.6877 | 0.069778 | 0.93033 | 59543.19 | 0.075295 | 4.706 | 0.070055 | 0.93041 | 78994.79 | 0.087757 | 5.4848 | 0.081212 | 0.92541 | 98582.79 | 0.088423 | 5.5264 | 0.081973 | 0.92706 | 118161.69 | 0.084849 | 5.303 | 0.078614 | 0.92653 | 137834.09 | 0.088681 | 5.5426 | 0.082113 | 0.92593 | 157395.19 | 0.080329 | 5.0205 | 0.074509 | 0.92755 | 20595.99 | 0.15016 | 9.3852 | 0.13675 | 0.91068 | 0.077964 | 0.83211 | 67 | 0.099752 | 0.4976
1189.99 | 0.061097 | 3.8186 | 0.057266 | 0.9373 | 20635.99 | 0.059825 | 3.739 | 0.056033 | 0.93662 | 40043.49 | 0.065487 | 4.0929 | 0.061303 | 0.9361 | 59552.99 | 0.063473 | 3.967 | 0.059339 | 0.93487 | 79004.59 | 0.055535 | 3.4709 | 0.052031 | 0.9369 | 98592.89 | 0.055408 | 3.463 | 0.051945 | 0.93751 | 118171.69 | 0.058485 | 3.6553 | 0.05472 | 0.93561 | 137844.19 | 0.056099 | 3.5062 | 0.052532 | 0.93643 | 157405.09 | 0.065664 | 4.104 | 0.061199 | 0.932 | 20605.99 | 0.12515 | 7.8216 | 0.1148 | 0.91732 | 0.07821 | 0.83846 | 67 | 0.099841 | 0.49723
1200.09 | 0.031182 | 1.9489 | 0.029665 | 0.95134 | 20646.09 | 0.038997 | 2.4373 | 0.036889 | 0.94595 | 40053.49 | 0.03134 | 1.9588 | 0.029764 | 0.94972 | 59563.09 | 0.034247 | 2.1404 | 0.03242 | 0.94664 | 79014.69 | 0.04115 | 2.5718 | 0.038784 | 0.94251 | 98602.79 | 0.038033 | 2.3771 | 0.035946 | 0.94512 | 118181.69 | 0.038913 | 2.432 | 0.03676 | 0.94467 | 137854.09 | 0.04036 | 2.5225 | 0.038044 | 0.94262 | 157415.29 | 0.032958 | 2.0599 | 0.031168 | 0.94567 | 20615.99 | 0.099933 | 6.2458 | 0.09231 | 0.92372 | 0.078628 | 0.84451 | 67 | 0.099453 | 0.49721
1209.99 | 0.024847 | 1.5529 | 0.023948 | 0.96383 | 20655.99 | 0.025108 | 1.5693 | 0.024155 | 0.96204 | 40063.49 | 0.024837 | 1.5523 | 0.023881 | 0.96149 | 59573.09 | 0.025012 | 1.5632 | 0.024032 | 0.96083 | 79024.59 | 0.024694 | 1.5434 | 0.023686 | 0.95916 | 98612.89 | 0.025017 | 1.5635 | 0.02401 | 0.95976 | 118191.69 | 0.024929 | 1.5581 | 0.023936 | 0.96015 | 137864.09 | 0.025066 | 1.5666 | 0.024037 | 0.95895 | 157425.09 | 0.024834 | 1.5521 | 0.023836 | 0.95983 | 20626.09 | 0.080301 | 5.0188 | 0.07463 | 0.92938 | 0.078636 | 0.85012 | 67 | 0.099891 | 0.49783
[45 empty] | 20635.99 | 0.059825 | 3.739 | 0.056033 | 0.93662 | 0.078959 | 0.85701 | 67 | 0.099876 | 0.49752
[45 empty] | 20646.09 | 0.038997 | 2.4373 | 0.036889 | 0.94595 | 0.079324 | 0.86592 | 67 | 0.099733 | 0.49817
[45 empty] | 20655.99 | 0.025108 | 1.5693 | 0.024155 | 0.96204 | 0.079832 | 0.88139 | 67 | 0.10008 | 0.4975

## EIS
Frequency | Z' | Start | Z' | 1000 | Z' | 2000 | Z' | 3000 | Z' | 4000 | Z' | 5000 | Z' | 6000 | Z' | 7000 | Z' | 8000
10000 | 0.047626 | -0.001146 | 0.040768 | 0.00021401 | 0.039344 | 0.00048491 | 0.039084 | 0.00049293 | 0.04023 | 0.00031679 | 0.037452 | 0.00073771 | 0.040519 | 0.00029712 | 0.04005 | 0.00042479 | 0.039635 | 0.00053456 | -0.00042479
7943.3 | 0.047039 | -0.004878 | 0.039392 | -0.0035919 | 0.038469 | -0.0034678 | 0.038372 | -0.003481 | 0.040065 | -0.0036378 | 0.036656 | -0.0032656 | 0.038839 | -0.0034873 | 0.039207 | -0.0034489 | 0.038895 | -0.0034506 | 0.0034489
6309.6 | 0.049521 | -0.0056996 | 0.041794 | -0.0047468 | 0.040824 | -0.0046133 | 0.041192 | -0.0042563 | 0.042431 | -0.0043064 | 0.039617 | -0.0041107 | 0.041118 | -0.0045932 | 0.041563 | -0.0045825 | 0.041163 | -0.0045282 | 0.0045825
5011.9 | 0.051493 | -0.0047577 | 0.043867 | -0.0039331 | 0.042793 | -0.0038419 | 0.043051 | -0.0035833 | 0.043637 | -0.0036565 | 0.04121 | -0.0032926 | 0.043224 | -0.003857 | 0.043467 | -0.0038586 | 0.043219 | -0.003822 | 0.0038586
3981.1 | 0.052524 | -0.0034181 | 0.045073 | -0.0028298 | 0.043912 | -0.0027138 | 0.044298 | -0.0025856 | 0.044654 | -0.0025204 | 0.04202 | -0.0026627 | 0.044372 | -0.0027696 | 0.044636 | -0.002758 | 0.044268 | -0.0027033 | 0.002758
3162.3 | 0.052935 | -0.0023232 | 0.045563 | -0.0018325 | 0.04438 | -0.0017578 | 0.044806 | -0.0016339 | 0.045302 | -0.0017139 | 0.042554 | -0.0017022 | 0.044953 | -0.001765 | 0.044468 | -0.0017281 | 0.044788 | -0.001744 | 0.0017281
2511.9 | 0.053252 | -0.0014861 | 0.045967 | -0.0010957 | 0.044762 | -0.0010734 | 0.044889 | -0.0010072 | 0.045541 | -0.0008534 | 0.042674 | -0.00099892 | 0.045223 | -0.0010665 | 0.04474 | -0.0010203 | 0.044929 | -0.0010186 | 0.0010203
1995.3 | 0.052801 | -0.000876 | 0.046209 | -0.00055003 | 0.044897 | -0.00053749 | 0.045158 | -0.00052603 | 0.045955 | -0.000586 | 0.042802 | -0.00049357 | 0.04522 | -0.00051105 | 0.044957 | -0.00053012 | 0.045043 | -0.00049928 | 0.00053012
1584.9 | 0.052955 | -0.0004627 | 0.045429 | -0.00019895 | 0.044777 | -0.00018255 | 0.042373 | -0.00015982 | 0.045529 | -0.00018979 | 0.042946 | -0.0001457 | 0.045425 | -0.00015377 | 0.045081 | -0.00013454 | 0.045211 | -0.00017558 | 0.00013454
1258.9 | 0.053154 | -0.00012242 | 0.045638 | 7.5593e-05 | 0.044734 | 9.4265e-05 | 0.042592 | 7.5255e-05 | 0.045452 | 3.2595e-05 | 0.043129 | 5.2199e-05 | 0.045559 | 8.5629e-05 | 0.04516 | 6.5182e-05 | 0.045326 | 7.6127e-05 | -6.5182e-05
1000 | 0.053607 | 0.00018621 | 0.045854 | 0.00024854 | 0.045058 | 0.0002816 | 0.042702 | 0.00031316 | 0.045667 | 0.00037538 | 0.043191 | 0.00019019 | 0.044886 | 0.0003076 | 0.045233 | 0.00021611 | 0.045323 | 0.00030403 | -0.00021611
794.33 | 0.052908 | 0.00055497 | 0.046151 | 0.00051741 | 0.045031 | 0.00042863 | 0.043044 | 0.00055464 | 0.045576 | 0.00050554 | 0.043446 | 0.00042493 | 0.045096 | 0.00054246 | 0.045457 | 0.00039072 | 0.045571 | 0.00046393 | -0.00039072
630.96 | 0.053159 | 0.00060302 | 0.045681 | 0.00076726 | 0.045206 | 0.00056687 | 0.043153 | 0.0006254 | 0.046087 | 0.00063616 | 0.043463 | 0.00059785 | 0.04522 | 0.00058744 | 0.045592 | 0.00074944 | 0.045855 | 0.00045204 | -0.00074944
501.19 | 0.053417 | 0.00064479 | 0.045766 | 0.00083611 | 0.045186 | 0.0007684 | 0.043252 | 0.00068811 | 0.045565 | 0.0008322 | 0.043621 | 0.00092451 | 0.045439 | 0.00080164 | 0.045913 | 0.00081368 | 0.045214 | 0.00068727 | -0.00081368
398.11 | 0.053857 | 0.00077414 | 0.04624 | 0.00073082 | 0.045764 | 0.00087764 | 0.043557 | 0.0010858 | 0.045731 | 0.00094751 | 0.044015 | 0.0010173 | 0.045824 | 0.001011 | 0.045936 | 0.00085034 | 0.045514 | 0.00081197 | -0.00085034
316.23 | 0.053194 | 0.0010117 | 0.046682 | 0.0012115 | 0.046035 | 0.0012057 | 0.043783 | 0.0009863 | 0.046037 | 0.0010747 | 0.044146 | 0.00089054 | 0.045814 | 0.00099422 | 0.045595 | 0.0011014 | 0.045813 | 0.0009447 | -0.0011014
251.19 | 0.053528 | 0.001345 | 0.047066 | 0.0010046 | 0.045442 | 0.0011112 | 0.043853 | 0.0010403 | 0.046215 | 0.0012423 | 0.044396 | 0.00095603 | 0.04629 | 0.0011929 | 0.045722 | 0.0012705 | 0.045713 | 0.00095165 | -0.0012705
199.53 | 0.053865 | 0.001734 | 0.046715 | 0.0010966 | 0.045176 | 0.00055853 | 0.044767 | 0.0012404 | 0.046696 | 0.00083275 | 0.0444 | 0.0010068 | 0.045994 | 0.0010498 | 0.045251 | 0.0014692 | 0.04554 | 0.0013309 | -0.0014692
158.49 | 0.053682 | 0.001361 | 0.04694 | 0.0014769 | 0.046209 | 0.0015064 | 0.044477 | 0.0014506 | 0.046889 | 0.0014709 | 0.044874 | 0.0012966 | 0.046716 | 0.0013668 | 0.046339 | 0.0012571 | 0.046612 | 0.0014063 | -0.0012571
125.89 | 0.053407 | 0.00091145 | 0.047873 | 0.0018678 | 0.046207 | 0.0019412 | 0.044926 | 0.0018658 | 0.046194 | 0.001572 | 0.045383 | 0.0013254 | 0.046618 | 0.0018977 | 0.046544 | 0.0013238 | 0.047254 | 0.0010707 | -0.0013238
100 | 0.054195 | 0.0015576 | 0.047931 | 0.0020495 | 0.048066 | 0.0020116 | 0.044865 | 0.0025527 | 0.046747 | 0.0018094 | 0.0461 | 0.0019148 | 0.046301 | 0.0026766 | 0.046735 | 0.0013912 | 0.047254 | 0.0023809 | -0.0013912
79.433 | 0.054774 | 0.0019504 | 0.047771 | 0.0020022 | 0.04562 | 0.0017474 | 0.045138 | 0.0019449 | 0.047574 | 0.0019277 | 0.045831 | 0.0018733 | 0.047208 | 0.0019768 | 0.047211 | 0.0019919 | 0.046475 | 0.0017539 | -0.0019919
63.096 | 0.054409 | 0.0022003 | 0.047679 | 0.0022015 | 0.04551 | 0.0021489 | 0.045652 | 0.0021019 | 0.047532 | 0.0023989 | 0.046584 | 0.0022315 | 0.047412 | 0.0021911 | 0.047428 | 0.0022235 | 0.046845 | 0.0020468 | -0.0022235
50.119 | 0.056197 | 0.004095 | 0.046847 | 0.0027194 | 0.04607 | 0.0025772 | 0.043575 | 0.00058167 | 0.04764 | 0.0025783 | 0.044008 | 0.0028079 | 0.048505 | 0.0005044 | 0.049429 | 0.0047196 | 0.04671 | 0.0027292 | -0.0047196
39.811 | 0.054943 | 0.0015622 | 0.047882 | 0.0019601 | 0.043509 | 0.0032549 | 0.046082 | 0.0023795 | 0.046342 | 0.0030763 | 0.045245 | 0.0039366 | 0.048121 | 0.00016137 | 0.046988 | 0.0028351 | 0.048038 | 0.0020496 | -0.0028351
31.623 | 0.057487 | 0.0021625 | 0.048705 | 0.0034638 | 0.046846 | 0.0022324 | 0.046356 | 0.0033231 | 0.047348 | 0.0022886 | 0.046823 | 0.003464 | 0.049468 | 0.0033075 | 0.048282 | 0.0025771 | 0.047113 | 0.0027407 | -0.0025771
25.119 | 0.053589 | 0.0032378 | 0.049695 | 0.0036315 | 0.046026 | 0.00020793 | 0.045831 | 0.0030418 | 0.049832 | 0.003737 | 0.046992 | 0.0027739 | 0.051849 | 0.0041038 | 0.049742 | -4.3623e-05 | 0.048535 | 0.0010928 | 4.3623e-05
19.953 | 0.055882 | 0.0030816 | 0.047749 | 0.0029408 | 0.04733 | 0.0049156 | 0.046176 | 0.0031901 | 0.049156 | 0.0030029 | 0.048626 | 0.0030944 | 0.047459 | 0.0050341 | 0.049341 | 0.0039865 | 0.049673 | 0.0056586 | -0.0039865
15.849 | 0.055851 | 0.0053605 | 0.050677 | 0.0025522 | 0.049162 | 0.001658 | 0.047961 | 0.0065786 | 0.0492 | 0.0063123 | 0.050151 | 0.005359 | 0.049145 | 0.0047312 | 0.049211 | 0.0039527 | 0.049984 | 0.0018087 | -0.0039527
12.589 | 0.057114 | 0.004348 | 0.050776 | 0.0043156 | 0.049407 | 0.0027492 | 0.053139 | 0.0014186 | 0.052955 | 0.0020425 | 0.053915 | 0.0061829 | 0.050108 | 0.0030935 | 0.047217 | 0.0088788 | 0.050883 | 0.0036389 | -0.0088788
10 | 0.057799 | 0.0063733 | 0.051461 | 0.0090961 | 0.049907 | 0.0089741 | 0.046836 | 0.0062302 | 0.048203 | 0.0060414 | 0.052461 | 0.0088405 | 0.050766 | 0.0048777 | 0.04985 | 0.009416 | 0.050534 | 0.0051113 | -0.009416
7.9433 | 0.058687 | 0.0083515 | 0.051941 | 0.0069367 | 0.050086 | 0.0069943 | 0.051016 | 0.0058873 | 0.052277 | 0.0064226 | 0.048417 | 0.0073692 | 0.052075 | 0.007079 | 0.051625 | 0.0063601 | 0.05053 | 0.006939 | -0.0063601
6.3096 | 0.059571 | 0.0058933 | 0.053034 | 0.0062348 | 0.050935 | 0.0071851 | 0.050503 | 0.0069264 | 0.052581 | 0.0067976 | 0.050082 | 0.0068996 | 0.053048 | 0.0075985 | 0.052289 | 0.0082579 | 0.050918 | 0.008685 | -0.0082579
5.0119 | 0.06141 | 0.0076494 | 0.054402 | 0.0080707 | 0.051912 | 0.0075579 | 0.052863 | 0.0067218 | 0.054063 | 0.0085169 | 0.050827 | 0.0073173 | 0.053616 | 0.007939 | 0.054019 | 0.0083723 | 0.050448 | 0.0076072 | -0.0083723
3.9811 | 0.061453 | 0.0083609 | 0.055565 | 0.0087505 | 0.052921 | 0.0080328 | 0.054556 | 0.0084398 | 0.054599 | 0.0089143 | 0.052125 | 0.0086703 | 0.055135 | 0.0086209 | 0.05473 | 0.0082377 | 0.051358 | 0.0085298 | -0.0082377
3.1623 | 0.062987 | 0.0094502 | 0.056432 | 0.009457 | 0.05449 | 0.0094039 | 0.053928 | 0.0095239 | 0.053306 | 0.0092016 | 0.054067 | 0.009677 | 0.055279 | 0.0093804 | 0.054979 | 0.0098826 | 0.05243 | 0.0097135 | -0.0098826
2.5119 | 0.064612 | 0.010043 | 0.05785 | 0.010543 | 0.055621 | 0.01037 | 0.055644 | 0.010967 | 0.054787 | 0.010495 | 0.055546 | 0.010372 | 0.05643 | 0.010351 | 0.057361 | 0.010875 | 0.053814 | 0.010237 | -0.010875
1.9953 | 0.066227 | 0.010876 | 0.059662 | 0.011768 | 0.057118 | 0.011424 | 0.057001 | 0.010979 | 0.055712 | 0.011747 | 0.057063 | 0.011953 | 0.057797 | 0.012147 | 0.057453 | 0.011792 | 0.055676 | 0.011221 | -0.011792
1.5849 | 0.066777 | 0.012771 | 0.06016 | 0.013086 | 0.059306 | 0.013109 | 0.058912 | 0.013 | 0.057493 | 0.013348 | 0.058901 | 0.013322 | 0.059548 | 0.013868 | 0.059099 | 0.013724 | 0.056667 | 0.013568 | -0.013724
1.2589 | 0.070228 | 0.014101 | 0.062582 | 0.015128 | 0.060343 | 0.01487 | 0.061228 | 0.015106 | 0.059483 | 0.014896 | 0.060702 | 0.015283 | 0.060847 | 0.015412 | 0.061455 | 0.015446 | 0.058334 | 0.014816 | -0.015446
1 | 0.070765 | 0.015696 | 0.06481 | 0.016812 | 0.062684 | 0.016658 | 0.063462 | 0.01723 | 0.061002 | 0.017086 | 0.063595 | 0.01731 | 0.063134 | 0.01775 | 0.062802 | 0.017666 | 0.060747 | 0.017211 | -0.017666
0.79433 | 0.073382 | 0.016949 | 0.067411 | 0.018779 | 0.066076 | 0.018789 | 0.066469 | 0.019085 | 0.064437 | 0.019269 | 0.065862 | 0.019652 | 0.066532 | 0.019803 | 0.06641 | 0.019895 | 0.062857 | 0.019558 | -0.019895
0.63096 | 0.076777 | 0.018323 | 0.070725 | 0.020183 | 0.071498 | 0.021347 | 0.070334 | 0.021517 | 0.068611 | 0.021183 | 0.068901 | 0.021896 | 0.069332 | 0.022049 | 0.069354 | 0.022466 | 0.066591 | 0.021828 | -0.022466
0.50119 | 0.08032 | 0.019545 | 0.074663 | 0.021512 | 0.074037 | 0.022368 | 0.076055 | 0.022264 | 0.071735 | 0.023061 | 0.069181 | 0.023455 | 0.073159 | 0.02425 | 0.072759 | 0.024536 | 0.070306 | 0.02425 | -0.024536
0.39811 | 0.079485 | 0.019266 | 0.079747 | 0.02152 | 0.079648 | 0.022676 | 0.075745 | 0.024054 | 0.076351 | 0.024745 | 0.074405 | 0.025005 | 0.077924 | 0.026184 | 0.077561 | 0.026483 | 0.075024 | 0.026614 | -0.026483
0.31623 | 0.085018 | 0.019622 | 0.083402 | 0.023608 | 0.082859 | 0.023952 | 0.082341 | 0.026767 | 0.082193 | 0.025772 | 0.080659 | 0.026377 | 0.082705 | 0.027656 | 0.082527 | 0.028152 | 0.080182 | 0.028169 | -0.028152
0.25119 | 0.085559 | 0.019437 | 0.08755 | 0.022618 | 0.086017 | 0.024191 | 0.084836 | 0.024992 | 0.087548 | 0.026322 | 0.087265 | 0.027149 | 0.088436 | 0.028247 | 0.088568 | 0.02885 | 0.086332 | 0.029093 | -0.02885
0.19953 | 0.09046 | 0.017205 | 0.09142 | 0.021743 | 0.092782 | 0.024274 | 0.099831 | 0.027697 | 0.091036 | 0.026211 | 0.091795 | 0.027465 | 0.09365 | 0.028202 | 0.093715 | 0.028948 | 0.089704 | 0.02966 | -0.028948
0.15849 | 0.094139 | 0.018504 | 0.098194 | 0.022971 | 0.096293 | 0.022732 | 0.094095 | 0.023978 | 0.097747 | 0.025559 | 0.094714 | 0.026376 | 0.098628 | 0.027575 | 0.096842 | 0.028026 | 0.097079 | 0.028977 | -0.028026
0.12589 | 0.09633 | 0.017681 | 0.095309 | 0.019573 | 0.097175 | 0.021392 | 0.10141 | 0.023006 | 0.10154 | 0.024203 | 0.10226 | 0.02699 | 0.10321 | 0.026446 | 0.10426 | 0.026824 | 0.10375 | 0.029272 | -0.026824
0.1 | 0.099594 | 0.017073 | 0.10191 | 0.019215 | 0.10338 | 0.019725 | 0.098787 | 0.023043 | 0.10506 | 0.023074 | 0.10822 | 0.023193 | 0.10745 | 0.025108 | 0.10736 | 0.025795 | 0.10563 | 0.027363 | -0.025795