## Figure 1
Dutta_Data_Te_comp |  | Dutta_Data_Te_comp |  | Dutta_Data_Te_comp |  | Dutta_Data_Pure |  | Dutta_Data_Pure |  | Slab Sample |  | Delta Sample
Temperauture (K) | Mobility (cm2/Vs) | Temperauture (K) | Mobility (cm2/Vs) | Temperauture (K) | Mobility (cm2/Vs) | Temperauture (K) | Mobility (cm2/Vs) | Temperauture (K) | Mobility (cm2/Vs) | Temperauture (K) | Mobility (cm2/Vs) | Temperauture (K) | Mobility (cm2/Vs)
4.091543 | 293.0106 | 3.991455 | 492.7698 | 4.019914 | 894.2026 | 4.098757 | 1509.953 | 3.865711 | 1853.561 | 30 | 546.3802 | 40 | 1789.369
4.583413 | 304.01 | 4.47125 | 510.5549 | 4.223298 | 894.545 | 4.317594 | 1532.033 | 4.029368 | 1966.358 | 40 | 1752.686 | 50 | 2793.563
5.1607 | 317.7328 | 5.009512 | 541.3824 | 4.48909 | 914.5446 | 4.225606 | 1466.742 | 4.711131 | 2138.142 | 50 | 2746.774 | 60 | 3203.831
5.752049 | 330.5687 | 5.612411 | 571.6724 | 4.751537 | 939.387 | 4.570224 | 1584.229 | 4.987186 | 2237.064 | 60 | 3144.717 | 70 | 3238.335
6.44387 | 345.5731 | 6.28787 | 603.657 | 5.029328 | 964.9042 | 4.837967 | 1654.75 | 5.198175 | 2363.413 | 70 | 3169.712 | 80 | 3084.557
7.245576 | 369.2116 | 7.044459 | 635.2993 | 5.323358 | 991.1146 | 5.121514 | 1734.21 | 6.174312 | 2645.003 | 80 | 3022.272 | 90 | 2876.917
8.244127 | 378.1985 | 7.871824 | 694.6601 | 5.634515 | 1016.333 | 5.421679 | 1817.486 | 6.535956 | 2758.12 | 90 | 3124.472 | 100 | 2658.84
9.189007 | 394.7976 | 7.562754 | 654.198 | 6.049177 | 1049.2 | 5.698513 | 1883.608 | 6.91894 | 2885.726 | 100 | 2606.949 | 110 | 2444.166
10.30454 | 412.2238 | 8.841399 | 700.1194 | 6.402905 | 1079.507 | 5.988888 | 1924.001 | 7.323863 | 2989.043 | 110 | 2401.587 | 120 | 2250.963
11.69664 | 430.7283 | 9.905015 | 734.3536 | 6.77724 | 1108.83 | 6.163089 | 2026.549 | 7.752217 | 3080.539 | 120 | 2218.2 | 130 | 2071.592
13.29198 | 458.7257 | 11.07049 | 770.9072 | 7.173213 | 1133.241 | 6.523478 | 2085.088 | 8.217759 | 3203.685 | 130 | 2051.522 | 140 | 1913.051
14.88774 | 466.0096 | 12.54533 | 809.474 | 7.592408 | 1160.13 | 6.90581 | 2185.213 | 8.687539 | 3383.495 | 140 | 1895.26 | 150 | 1781.649
16.8364 | 486.6179 | 14.12551 | 846.7221 | 8.058807 | 1151.281 | 7.310131 | 2271.045 | 9.196388 | 3528.194 | 150 | 1749.61 | 160 | 1649.622
18.68283 | 503.337 | 15.82399 | 881.4555 | 8.324315 | 1160.13 | 7.738214 | 2364.205 | 10.01591 | 3747.501 | 160 | 1635.22 | 170 | 1528.049
20.92833 | 520.4852 | 17.72738 | 922.7516 | 8.87622 | 1244.689 | 8.191365 | 2461.187 | 10.4547 | 3973.777 | 170 | 1523.408 | 180 | 1422.752
23.44372 | 538.2177 | 19.85687 | 945.9664 | 9.39483 | 1272.091 | 8.671152 | 2566.443 | 10.9858 | 3971.559 | 180 | 1411.943 | 190 | 1343.829
26.13753 | 555.778 | 22.24547 | 991.1146 | 9.943627 | 1297.92 | 9.138482 | 2606.3 | 11.38389 | 4088.562 | 190 | 1336.351 | 200 | 1243.925
29.41424 | 565.387 | 25.27595 | 1033.501 | 10.5246 | 1326.493 | 9.715788 | 2753.504 | 12.2225 | 4263.415 | 200 | 1257.401 | 210 | 1164.664
32.95261 | 592.636 | 28.40024 | 1070.503 | 11.13965 | 1357.969 | 10.30905 | 2866.455 | 12.93752 | 4401.287 |  |  | 220 | 1094.949
36.91215 | 610.2656 | 32.17105 | 1114.416 | 11.79091 | 1394.856 | 10.88652 | 2964.113 | 13.67501 | 4545.14 |  |  | 230 | 1028.906
41.34652 | 626.3178 | 36.03264 | 1128.883 | 12.47967 | 1423.178 | 11.52351 | 3065.098 | 15.34362 | 4850.354 |  |  | 240 | 981.3827
46.31439 | 644.4095 | 40.36241 | 1163.049 | 13.20867 | 1452.075 | 12.19763 | 3164.218 | 16.24159 | 5024.01 |  |  | 250 | 928.2332
51.87857 | 661.914 | 45.21437 | 1205.699 | 14.02379 | 1497.957 | 12.91134 | 3272.02 | 17.19152 | 5177.798 |  |  | 260 | 873.6435
58.10226 | 664.6917 | 50.64639 | 1238.45 | 14.79775 | 1524.354 | 13.72375 | 3339.575 | 18.19659 | 5318.446 |  |  | 270 | 834.8144
65.08709 | 689.6437 | 56.43888 | 1252.458 | 15.66109 | 1539.752 | 14.52609 | 3430.29 | 20.10122 | 5667.988 |  |  | 280 | 789.0262
72.90286 | 703.0574 | 63.53332 | 1267.129 | 16.57574 | 1568.386 | 15.31223 | 3593.807 | 21.27235 | 5661.662 |  |  | 290 | 753.035
81.65996 | 720.3428 | 71.16156 | 1289.253 | 17.54401 | 1600.231 | 16.2078 | 3703.816 | 22.51694 | 5851.282 |  |  | 300 | 727.9791
91.73761 | 727.184 | 79.70357 | 1306.646 | 18.5682 | 1624.538 | 17.15556 | 3810.803 | 23.66468 | 5990.122
102.4337 | 732.2041 | 89.27178 | 1326.123 | 19.65263 | 1654.75 | 18.15853 | 3914.319 | 25.22558 | 6132.258
114.8522 | 748.3682 | 99.99588 | 1360.245 | 20.8004 | 1685.522 | 19.22014 | 4020.646 | 26.82379 | 6201.122
128.5046 | 754.9334 | 111.9555 | 1302.275 | 22.01419 | 1705.402 | 20.34381 | 4129.861 | 29.91153 | 6579.221
143.9282 | 763.8375 | 125.3649 | 1275.291 | 24.31005 | 1728.41 | 21.53268 | 4227.856 | 31.65772 | 6679.159
161.192 | 765.1181 | 142.3571 | 1217.198 | 25.72953 | 1757.606 | 22.79051 | 4313.7 | 33.50662 | 6803.369
180.5213 | 763.198 | 159.382 | 1164.024 | 27.23408 | 1808.376 | 24.15643 | 4413.099 | 35.5096 | 6812.492
202.1604 | 756.8326 | 178.4105 | 1084.037 | 28.82396 | 1835.845 | 25.46876 | 4440.783 | 37.68333 | 6760.956
226.3753 | 741.7714 | 199.7429 | 1033.501 | 30.50631 | 1860.612 | 27.02319 | 4604.915 | 39.54998 | 6969.47
253.4953 | 728.9407 | 220.4215 | 946.4948 | 32.28685 | 1885.713 | 28.399 | 4674.863 | 42.03924 | 7130.064
283.7623 | 679.6663 | 246.8201 | 925.6758 | 34.17093 | 1907.954 | 30.27043 | 4745.874 | 44.48884 | 7130.064
306.6372 | 646.2111 | 276.5212 | 869.3338 | 36.16412 | 1924.001 | 32.03904 | 4850.354 | 47.07957 | 7094.324
|  | 298.8269 | 798.3052 | 38.2727 | 1933.694 | 33.90827 | 4899.348 | 49.74999 | 7044.588
|  |  |  | 40.50561 | 1953.227 | 35.88573 | 4932.285 | 52.7218 | 7011.625
|  |  |  | 42.92393 | 1935.638 | 37.97894 | 4973.769 | 55.78557 | 6860.59
|  |  |  | 44.71681 | 1896.271 | 40.09493 | 4932.285 | 59.02604 | 6690.357
|  |  |  | 46.50434 | 1969.654 | 42.54122 | 5100.324 | 62.45259 | 6491.643
|  |  |  | 49.39541 | 2009.647 | 45.02214 | 5134.613 | 65.15056 | 6319.97
|  |  |  | 51.9049 | 2009.647 | 47.6461 | 5143.221 | 70.37847 | 5715.659
|  |  |  | 56.11101 | 2023.157 | 50.57902 | 5193.93 | 78.7844 | 5357.191
|  |  |  | 59.38125 | 2026.549 | 52.99075 | 5238.868 | 88.77246 | 4635.873
|  |  |  | 62.84065 | 2023.157 | 53.22925 | 5066.264 | 93.90864 | 4379.225
|  |  |  | 66.65844 | 2018.644 | 56.4601 | 5015.601 | 92.55978 | 4185.577
|  |  |  | 70.38666 | 2062.508 | 59.73975 | 4891.148 | 96.55397 | 4047.676
|  |  |  | 74.16257 | 2023.157 | 63.20701 | 4737.931 | 98.66791 | 4304.076
|  |  |  | 78.81445 | 2009.647 | 67.16309 | 4618.82 | 102.1723 | 4002.726
|  |  |  | 83.40502 | 2002.926 | 70.75692 | 4445.745 | 106.4099 | 3762.597
|  |  |  | 90.78873 | 1966.358 | 75.92331 | 4242.044 | 111.9371 | 3583.788
|  |  |  | 96.07455 | 1953.227 | 80.32342 | 4061.259 | 116.7604 | 3434.89
|  |  |  | 101.9755 | 1936.009 | 84.97367 | 3855.75 | 121.7896 | 3284.834
|  |  |  | 105.8243 | 1926.151 | 86.1538 | 3654.513 | 122.8959 | 3099.518
|  |  |  | 110.6446 | 1845.093 | 91.16455 | 3599.832 | 127.9136 | 3054.846
|  |  |  | 117.069 | 1793.293 | 96.44465 | 3429.141 | 132.8465 | 2885.726
|  |  |  | 123.8636 | 1737.117 | 102.0399 | 3310.612 | 141.1476 | 2773.564
|  |  |  | 127.5735 | 1681.574 | 107.1839 | 3134.325 | 156.8406 | 2479.117
|  |  |  | 134.8028 | 1657.524 | 114.1839 | 2934.471 | 163.5937 | 2365.526
|  |  |  | 142.6218 | 1597.553 | 119.9602 | 2847.313 | 170.635 | 2252.103
|  |  |  | 150.8926 | 1537.175 | 126.0027 | 2680.687 | 179.2321 | 2123.863
|  |  |  | 159.6393 | 1474.132 | 131.427 | 2555.005 | 188.3184 | 2092.085
|  |  |  | 168.8912 | 1411.308 | 138.0377 | 2381.429 | 192.5275 | 1930.458
|  |  |  | 178.639 | 1307.375 | 143.9834 | 2277.394 | 201.9454 | 1825.623
|  |  |  | 189.0086 | 1267.836 | 149.1223 | 2170.62 | 210.6309 | 1730.341
|  |  |  | 199.9625 | 1213.805 | 151.6311 | 2014.783 | 219.6867 | 1636.373
|  |  |  | 210.0501 | 1154.96 | 157.7466 | 2043.594 | 229.1457 | 1561.396
|  |  |  | 220.6474 | 1099.582 | 160.3311 | 1965.26 | 240.7202 | 1499.032
|  |  |  | 246.9297 | 987.7998 | 169.2259 | 1885.713 | 255.789 | 1365.572
|  |  |  | 260.3292 | 952.0602 | 171.5741 | 1784.304 | 267.4043 | 1282.79
|  |  |  | 277.5189 | 887.3814 | 181.8102 | 1757.606 | 299.1602 | 1099.582
|  |  |  | 286.2863 | 881.4555 | 187.9912 | 1621.82 | 305.4955 | 1055.074
[6 empty] | 194.7023 | 1547.509
[6 empty] | 201.6406 | 1463.47
[6 empty] | 208.8111 | 1369.39
[6 empty] | 220.5875 | 1300.096
[6 empty] | 231.9987 | 1202.337
[6 empty] | 240.2772 | 1144.688
[6 empty] | 248.8434 | 1084.945
[6 empty] | 261.4438 | 1059.798
[6 empty] | 282.326 | 911.4859

## Figure 2
Delta Sample |  |  | TCF_Calculated_Data
Temperauture (K) | Mobility (cm2/Vs) | Measured Carrier Density (cm-3) | Temperauture (K) | Mobility (cm2/Vs) | Measured Carrier Density (cm-3)
40 | 1789.369 | 576137204229000 | 300.0002 | 760.6902 | 22150767723300000
50 | 2793.563 | 1059634159280000 | 290.0001 | 797.8175 | 21771073644500000
60 | 3203.831 | 1851595894470000 | 279.9998 | 833.6152 | 20506244647800000
70 | 3238.335 | 2800521026250000 | 270 | 851.6031 | 19550973104800000
80 | 3084.557 | 3784703334010000 | 259.9999 | 894.6047 | 18882828882800000
90 | 2876.917 | 4718240596750000 | 249.9999 | 939.0218 | 18107975246900000
100 | 2658.84 | 5586721338570000 | 239.9999 | 992.8541 | 17303893466000000
110 | 2444.166 | 6419698743290000 | 230.0001 | 1050.705 | 16547810523200000
120 | 2250.963 | 7218060548140000 | 219.9997 | 1126.811 | 15876257241000000
130 | 2071.592 | 8024840449790000 | 209.9996 | 1188.555 | 14908312649500000
140 | 1913.051 | 8831125982690000 | 199.9995 | 1265.904 | 13992845082700000
150 | 1781.649 | 9599200100520000 | 189.9997 | 1368.53 | 13229806226700000
160 | 1649.622 | 10463798613000000 | 179.9998 | 1439.551 | 12199948567800000
170 | 1528.049 | 11376205005300000 | 169.9995 | 1544.99 | 11348105148700000
180 | 1422.752 | 12271149202800000 | 159.9995 | 1676.899 | 10657095219000000
190 | 1343.829 | 13031884064700000 | 149.9995 | 1896.905 | 10324961466700000
200 | 1243.925 | 14062008285500000 | 139.9994 | 1924.763 | 8845959381800000
210 | 1164.664 | 14978892720300000 | 129.9993 | 2082.234 | 8047986678390000
220 | 1094.949 | 15852378843000000 | 119.9993 | 2246.564 | 7301285961230000
230 | 1028.906 | 16757400124300000 | 109.9992 | 2441.882 | 6489954816460000
240 | 981.3827 | 17405999962500000 | 99.99955 | 2635.98 | 5698240384270000
250 | 928.2332 | 18210467069300000 | 89.99954 | 2837.207 | 4844967607760000
260 | 873.6435 | 19133388789100000 | 79.99941875 | 3020.007 | 3924190262680000
270 | 834.8144 | 19773572638400000 | 69.99935 | 3138.074 | 2940227379660000
280 | 789.0262 | 20665916404800000 | 59.99914 | 3112.534 | 1937763073890000
290 | 753.035 | 21389309391400000 | 49.99935 | 2710.675 | 1106757522780000
300 | 727.9791 | 21825346267900000 | 39.9994625 | 1757.734 | 590405079535000

## Figure 3
STSR |  |  | LTLR |  |  | STLR
Measured ns (cm2/Vs) | Inteneded doping (cm-3) | Relaxation time (s) | Measured ns (cm-3) | Inteneded doping (cm-3) | Relaxation time (s) | Measured ns (cm-3) | Inteneded doping (cm-3) | Relaxation time (s)
6.99e+17 | -50000000000000000 | 7.7e-14 | 48300000000000000 | 0 | 6.2517375e-14 | 1.54e+17 | 0 | 6.6503e-14
1.52e+17 | -1.2e+17 | 7.41e-14 | -1.14e+17 | -5e+17 | 8.38063063e-14
-1.24e+17 | -1.3e+18 | 4.98e-14 | -6.11e+17 | -1.3e+18 | 4.78559688e-14
82000000000000000 | 0 | 7.89e-14