## Sheet1
Photon Energy (eV) | EQE (Primary+secondary) | Photon Energy (eV) | EQE (Primary)
1.23951 | 6.77793e-05 | 1.23951 | --
1.23334 | 6.00281e-05 | 1.23334 | --
1.22724 | 6.21249e-05 | 1.22724 | --
1.22119 | 5.18863e-05 | 1.22119 | --
1.21521 | 5.59342e-05 | 1.21521 | 0.000536628
1.20928 | -- | 1.20928 | 0.000565356
1.20341 | 4.36677e-05 | 1.20341 | --
1.19759 | -- | 1.19759 | --
1.19184 | 3.89975e-05 | 1.19184 | --
1.18613 | -- | 1.18613 | 0.000407925
1.18049 | 3.76678e-05 | 1.18049 | --
1.17489 | -- | 1.17489 | --
1.16935 | 3.26983e-05 | 1.16935 | 0.000278721
1.16386 | -- | 1.16386 | 0.000261214
1.15842 | -- | 1.15842 | --
1.15303 | 2.4592e-05 | 1.15303 | --
1.14769 | 2.23773e-05 | 1.14769 | 0.000235737
1.14241 | -- | 1.14241 | 0.000189385
1.13717 | 1.54938e-05 | 1.13717 | 0.000165485
1.13197 | 1.33871e-05 | 1.13197 | 0.000148316
1.12683 | 1.1028e-05 | 1.12683 | 0.000133335
1.12173 | -- | 1.12173 | 0.000119628
1.11668 | -- | 1.11668 | 0.000107299
1.11167 | 7.49901e-06 | 1.11167 | 9.48811e-05
1.10671 | 1.34484e-05 | 1.10671 | 8.31088e-05
1.10179 | -- | 1.10179 | --
1.09691 | -- | 1.09691 | 5.144e-05
1.09208 | -- | 1.09208 | 4.97124e-05
1.08729 | -- | 1.08729 | --
1.08254 | -- | 1.08254 | 2.63664e-05
1.07783 | -- | 1.07783 | 2.7752e-05
1.07317 | -- | 1.07317 | 2.50544e-05
1.06854 | -- | 1.06854 | 2.09646e-05
1.06396 | -- | 1.06396 | 1.74475e-05
1.05941 | -- | 1.05941 | 1.44456e-05
1.0549 | -- | 1.0549 | 1.21177e-05
1.05043 | -- | 1.05043 | 1.04573e-05
1.046 | -- | 1.046 | 9.14845e-06
1.04161 | -- | 1.04161 | 8.34301e-06
1.03725 | -- | 1.03725 | 7.66921e-06
1.03293 | -- | 1.03293 | 7.36748e-06
1.02864 | -- | 1.02864 | 6.95326e-06
1.02439 | -- | 1.02439 | 6.77869e-06
1.02017 | -- | 1.02017 | 6.29418e-06
1.01599 | -- | 1.01599 | 6.23547e-06
1.01184 | -- | 1.01184 | 6.0365e-06
1.00773 | -- | 1.00773 | 6.04055e-06
1.00365 | 1.72662e-05 | 1.00365 | 5.87913e-06
0.9996 | 1.75399e-05 | 0.9996 | 5.74156e-06
0.99559 | 1.81338e-05 | 0.99559 | 6.07655e-06
0.99161 | 1.81792e-05 | 0.99161 | 5.67089e-06
0.98766 | 1.90115e-05 | 0.98766 | 6.00818e-06
0.98374 | 1.941e-05 | 0.98374 | 5.62195e-06
0.97985 | 1.91856e-05 | 0.97985 | 5.86056e-06
0.97599 | 1.99443e-05 | 0.97599 | 5.43005e-06
0.97216 | 1.99839e-05 | 0.97216 | 5.27725e-06
0.96837 | 2.02094e-05 | 0.96837 | 5.45944e-06
0.9646 | 2.10496e-05 | 0.9646 | 5.51995e-06
0.96086 | 2.12404e-05 | 0.96086 | 5.58897e-06
0.95715 | 2.22992e-05 | 0.95715 | 5.2518e-06
0.95347 | 2.24445e-05 | 0.95347 | 4.98254e-06
0.94982 | -- | 0.94982 | --
0.94619 | -- | 0.94619 | --
0.94259 | -- | 0.94259 | 4.89737e-06
0.93902 | 2.47678e-05 | 0.93902 | --
0.93548 | 2.54729e-05 | 0.93548 | --
0.93196 | 2.55452e-05 | 0.93196 | --
0.92847 | 2.60417e-05 | 0.92847 | 4.71883e-06
0.92501 | 2.63917e-05 | 0.92501 | 4.4785e-06
0.92157 | 2.67067e-05 | 0.92157 | 4.58939e-06
0.91816 | 2.75574e-05 | 0.91816 | 4.39009e-06
0.91477 | 2.76443e-05 | 0.91477 | 4.49531e-06
0.9114 | 2.80451e-05 | 0.9114 | 4.30967e-06
0.90807 | -- | 0.90807 | 4.2214e-06
0.90475 | -- | 0.90475 | 4.25731e-06
0.90146 | -- | 0.90146 | 4.24452e-06
0.8982 | -- | 0.8982 | 4.39364e-06
0.89495 | -- | 0.89495 | 4.38631e-06
0.89173 | -- | 0.89173 | 4.21626e-06
0.88854 | -- | 0.88854 | 4.06742e-06
0.88536 | -- | 0.88536 | --
0.88221 | -- | 0.88221 | --
0.87909 | -- | 0.87909 | --
0.87598 | 3.21486e-05 | 0.87598 | 3.97909e-06
0.87289 | 3.29884e-05 | 0.87289 | 3.96304e-06
0.86983 | 3.32614e-05 | 0.86983 | 4.03868e-06
0.86679 | 3.33926e-05 | 0.86679 | 3.91856e-06
0.86377 | 3.33825e-05 | 0.86377 | 3.9807e-06
0.86077 | -- | 0.86077 | --
0.85779 | -- | 0.85779 | --
0.85483 | -- | 0.85483 | --
0.8519 | 3.25479e-05 | 0.8519 | 3.54862e-06
0.84898 | 3.31475e-05 | 0.84898 | 3.65947e-06
0.84608 | 3.31583e-05 | 0.84608 | 3.69308e-06
0.8432 | 3.33246e-05 | 0.8432 | 3.60309e-06
0.84035 | 3.30323e-05 | 0.84035 | 3.49937e-06
0.83751 | 3.29957e-05 | 0.83751 | --
0.83469 | 3.29286e-05 | 0.83469 | --
0.83189 | 3.27511e-05 | 0.83189 | --
0.8291 | 3.2548e-05 | 0.8291 | 3.48096e-06
0.82634 | 3.23153e-05 | 0.82634 | 3.31567e-06
0.82359 | 3.20644e-05 | 0.82359 | 3.19869e-06
0.82087 | 3.19326e-05 | 0.82087 | 3.12497e-06
0.81816 | 3.17103e-05 | 0.81816 | 3.06995e-06
0.81547 | 3.16731e-05 | 0.81547 | 3.03572e-06
0.81279 | 3.15523e-05 | 0.81279 | 3.00298e-06
0.81014 | 3.13975e-05 | 0.81014 | 2.93824e-06
0.8075 | 3.13475e-05 | 0.8075 | 2.8775e-06
0.80488 | 3.12019e-05 | 0.80488 | 2.85513e-06
0.80227 | 3.117e-05 | 0.80227 | 2.7932e-06
0.79968 | -- | 0.79968 | --
0.79711 | -- | 0.79711 | --
0.79456 | -- | 0.79456 | 2.48754e-06
0.79202 | 3.00449e-05 | 0.79202 | 2.54727e-06
0.7895 | 3.03665e-05 | 0.7895 | 2.5509e-06
0.78699 | 3.04276e-05 | 0.78699 | 2.51777e-06
0.7845 | 3.0402e-05 | 0.7845 | 2.4605e-06
0.78203 | 3.03155e-05 | 0.78203 | 2.44018e-06
0.77957 | 3.02547e-05 | 0.77957 | 2.42707e-06
0.77712 | 3.01841e-05 | 0.77712 | 2.35952e-06
0.77469 | 3.00468e-05 | 0.77469 | 2.30169e-06
0.77228 | 2.99145e-05 | 0.77228 | 2.24177e-06
0.76988 | 2.99228e-05 | 0.76988 | 2.22886e-06
0.7675 | 2.9768e-05 | 0.7675 | 2.19962e-06
0.76513 | 2.96638e-05 | 0.76513 | 2.14036e-06
0.76278 | 2.95812e-05 | 0.76278 | 2.1261e-06
0.76044 | 2.94879e-05 | 0.76044 | 2.04257e-06
0.75811 | 2.94424e-05 | 0.75811 | 1.99412e-06
0.7558 | 2.90797e-05 | 0.7558 | 1.9014e-06
0.7535 | 2.85854e-05 | 0.7535 | 1.8472e-06
0.75122 | 2.7919e-05 | 0.75122 | 1.80245e-06
0.74895 | 2.81035e-05 | 0.74895 | 1.77428e-06
0.74669 | 2.77204e-05 | 0.74669 | 1.70352e-06
0.74445 | 2.72757e-05 | 0.74445 | 1.64715e-06
0.74222 | 2.68793e-05 | 0.74222 | 1.60584e-06
0.74001 | 2.63546e-05 | 0.74001 | 1.53466e-06
0.7378 | 2.5917e-05 | 0.7378 | 1.48914e-06
0.73561 | 2.55051e-05 | 0.73561 | 1.42309e-06
0.73344 | 2.50758e-05 | 0.73344 | 1.3858e-06
0.73127 | 2.45202e-05 | 0.73127 | 1.30529e-06
0.72912 | 2.40201e-05 | 0.72912 | 1.27743e-06
0.72699 | 2.35333e-05 | 0.72699 | 1.22312e-06
0.72486 | -- | 0.72486 | 1.18375e-06
0.72275 | -- | 0.72275 | 1.17711e-06
0.72065 | -- | 0.72065 | 1.14671e-06
0.71856 | 2.30562e-05 | 0.71856 | 1.11219e-06
0.71648 | 2.22787e-05 | 0.71648 | 1.06643e-06
0.71441 | 2.18289e-05 | 0.71441 | 1.03979e-06
0.71236 | 2.16367e-05 | 0.71236 | 1.00903e-06
0.71032 | 2.14753e-05 | 0.71032 | 9.9367e-07
0.70829 | 2.12753e-05 | 0.70829 | 9.77292e-07
0.70627 | 2.11612e-05 | 0.70627 | 9.42696e-07
0.70427 | 2.11345e-05 | 0.70427 | 9.38652e-07
0.70227 | 2.11508e-05 | 0.70227 | 9.23215e-07
0.70029 | 2.10566e-05 | 0.70029 | 8.97717e-07
0.69832 | 2.09647e-05 | 0.69832 | 8.83951e-07
0.69635 | 2.08492e-05 | 0.69635 | 8.68606e-07
0.6944 | 2.08864e-05 | 0.6944 | 8.36922e-07
0.69246 | 2.07428e-05 | 0.69246 | 8.12613e-07
0.69053 | 2.06568e-05 | 0.69053 | 7.91102e-07
0.68862 | 2.06301e-05 | 0.68862 | 7.94407e-07
0.68671 | 2.06774e-05 | 0.68671 | 7.70385e-07
0.68481 | 2.06518e-05 | 0.68481 | 7.62314e-07
0.68293 | 2.08064e-05 | 0.68293 | 7.74855e-07
0.68105 | 2.07348e-05 | 0.68105 | 7.50744e-07
0.67918 | 2.08488e-05 | 0.67918 | 7.22646e-07
0.67733 | 2.08291e-05 | 0.67733 | 7.13145e-07
0.67548 | 2.08758e-05 | 0.67548 | 6.97706e-07
0.67365 | 2.07608e-05 | 0.67365 | 6.77216e-07
0.67182 | 2.07544e-05 | 0.67182 | 6.5904e-07
0.67001 | 2.07127e-05 | 0.67001 | 6.56231e-07
0.6682 | 2.0749e-05 | 0.6682 | 6.2195e-07
0.6664 | 2.07633e-05 | 0.6664 | --
0.66462 | 2.07706e-05 | 0.66462 | 4.90406e-07
0.66284 | 2.07974e-05 | 0.66284 | 5.45992e-07
0.66107 | 2.07279e-05 | 0.66107 | 5.61547e-07
0.65931 | 2.0693e-05 | 0.65931 | 5.33481e-07
0.65756 | 2.06915e-05 | 0.65756 | 5.21888e-07
0.65583 | 2.0809e-05 | 0.65583 | --
0.65409 | 2.10044e-05 | 0.65409 | 4.36764e-07
0.65237 | 2.11518e-05 | 0.65237 | 4.8881e-07
0.65066 | 2.13804e-05 | 0.65066 | 4.88783e-07
0.64896 | 2.14961e-05 | 0.64896 | 4.99999e-07
0.64726 | 2.15093e-05 | 0.64726 | 5.01195e-07
0.64558 | 2.15307e-05 | 0.64558 | 4.68771e-07
0.6439 | 2.14927e-05 | 0.6439 | 4.66505e-07
0.64223 | 2.15757e-05 | 0.64223 | 4.59284e-07
0.64057 | 2.16446e-05 | 0.64057 | 4.32011e-07
0.63892 | 2.17449e-05 | 0.63892 | 4.37874e-07
0.63728 | 2.19043e-05 | 0.63728 | 4.16668e-07
0.63565 | 2.20013e-05 | 0.63565 | 4.12042e-07
0.63402 | 2.21706e-05 | 0.63402 | 4.06702e-07
0.6324 | 2.23452e-05 | 0.6324 | 4.08775e-07
0.63079 | 2.25619e-05 | 0.63079 | 3.98861e-07
0.62919 | 2.27849e-05 | 0.62919 | 3.812e-07
0.6276 | 2.28835e-05 | 0.6276 | 3.86709e-07
0.62602 | 2.30835e-05 | 0.62602 | 3.77702e-07
0.62444 | 2.31623e-05 | 0.62444 | 3.7268e-07
0.62287 | 2.3335e-05 | 0.62287 | 3.85536e-07
0.62131 | -- | 0.62131 | 4.5793e-07
0.61975 | -- | 0.61975 | 3.26913e-07
0.61821 | 2.34299e-05 | 0.61821 | 3.04895e-07
0.61667 | 2.34304e-05 | 0.61667 | --
0.61514 | 2.3557e-05 | 0.61514 | 3.16031e-07
0.61362 | 2.38038e-05 | 0.61362 | 2.91399e-07
0.6121 | 2.39807e-05 | 0.6121 | 2.9158e-07
0.6106 | 2.43111e-05 | 0.6106 | 3.00894e-07
0.6091 | 2.45778e-05 | 0.6091 | 3.01752e-07
0.6076 | 2.48426e-05 | 0.6076 | 3.13095e-07
0.60612 | 2.50802e-05 | 0.60612 | 2.9387e-07
0.60464 | 2.53169e-05 | 0.60464 | 2.68114e-07
0.60317 | 2.54619e-05 | 0.60317 | 2.76648e-07
0.6017 | 2.56551e-05 | 0.6017 | 2.78147e-07
0.60025 | 2.5936e-05 | 0.60025 | 2.81051e-07
0.5988 | 2.61194e-05 | 0.5988 | 2.74904e-07
0.59735 | 2.63033e-05 | 0.59735 | 2.51055e-07
0.59592 | 2.63914e-05 | 0.59592 | 2.44556e-07
0.59449 | 2.65866e-05 | 0.59449 | 2.52224e-07
0.59307 | 2.6753e-05 | 0.59307 | 2.43859e-07
0.59165 | 2.68852e-05 | 0.59165 | 2.53863e-07
0.59024 | 2.70052e-05 | 0.59024 | 2.48794e-07
0.58884 | 2.72031e-05 | 0.58884 | 2.42533e-07
0.58745 | 2.7338e-05 | 0.58745 | 2.52677e-07
0.58606 | 2.75166e-05 | 0.58606 | 2.50355e-07
0.58467 | 2.76819e-05 | 0.58467 | 2.46473e-07
0.5833 | 2.78014e-05 | 0.5833 | 2.57719e-07
0.58193 | 2.79481e-05 | 0.58193 | 2.55309e-07
0.58057 | 2.80378e-05 | 0.58057 | 2.50861e-07
0.57921 | 2.81541e-05 | 0.57921 | 2.45529e-07
0.57786 | 2.82421e-05 | 0.57786 | 2.41123e-07
0.57652 | 2.83198e-05 | 0.57652 | 2.47354e-07
0.57518 | 2.84718e-05 | 0.57518 | 2.6042e-07
0.57385 | 2.86029e-05 | 0.57385 | 2.60893e-07
0.57252 | 2.87262e-05 | 0.57252 | 2.65006e-07
0.5712 | 2.87137e-05 | 0.5712 | 2.63729e-07
0.56989 | 2.88441e-05 | 0.56989 | 2.60418e-07
0.56858 | 2.88132e-05 | 0.56858 | 2.57143e-07
0.56728 | 2.89102e-05 | 0.56728 | 2.65092e-07
0.56599 | 2.90137e-05 | 0.56599 | 2.57592e-07
0.5647 | 2.91472e-05 | 0.5647 | 2.68969e-07
0.56341 | 2.92249e-05 | 0.56341 | 2.66884e-07
0.56214 | 2.92407e-05 | 0.56214 | 2.69891e-07
0.56086 | 2.92938e-05 | 0.56086 | 2.69219e-07
0.5596 | 2.92238e-05 | 0.5596 | 2.73513e-07
0.55834 | 2.93035e-05 | 0.55834 | 2.79108e-07
0.55708 | 2.93109e-05 | 0.55708 | 2.72795e-07
0.55583 | 2.94271e-05 | 0.55583 | 2.74473e-07
0.55459 | 2.94173e-05 | 0.55459 | 2.75263e-07
0.55335 | 2.93099e-05 | 0.55335 | 2.7701e-07
0.55212 | 2.93381e-05 | 0.55212 | 2.81211e-07
0.55089 | 2.93124e-05 | 0.55089 | 2.6824e-07
0.54967 | 2.94026e-05 | 0.54967 | 2.81442e-07
0.54846 | 2.93929e-05 | 0.54846 | 2.82269e-07
0.54725 | 2.93727e-05 | 0.54725 | 2.77618e-07
0.54604 | 2.93618e-05 | 0.54604 | 2.78962e-07
0.54484 | 2.9277e-05 | 0.54484 | 2.94769e-07
0.54364 | 2.92671e-05 | 0.54364 | 2.95508e-07
0.54246 | 2.92233e-05 | 0.54246 | 2.93449e-07
0.54127 | 2.92679e-05 | 0.54127 | 2.92588e-07
0.54009 | 2.92764e-05 | 0.54009 | 3.11739e-07
0.53892 | 2.9191e-05 | 0.53892 | 2.87877e-07
0.53775 | 2.91562e-05 | 0.53775 | 2.86256e-07
0.53658 | 2.91528e-05 | 0.53658 | 2.94228e-07
0.53543 | 2.90648e-05 | 0.53543 | 2.88596e-07
0.53427 | 2.90204e-05 | 0.53427 | 2.94399e-07
0.53312 | 2.89e-05 | 0.53312 | 2.99912e-07
0.53198 | 2.88786e-05 | 0.53198 | 3.10734e-07
0.53084 | 2.89275e-05 | 0.53084 | 2.97035e-07
0.52971 | 2.89047e-05 | 0.52971 | 3.00897e-07
0.52858 | 2.88938e-05 | 0.52858 | 2.98301e-07
0.52745 | 2.89534e-05 | 0.52745 | 3.01208e-07
0.52633 | 2.88581e-05 | 0.52633 | 2.84902e-07
0.52522 | 2.88497e-05 | 0.52522 | 3.00599e-07
0.52411 | 2.88298e-05 | 0.52411 | 3.22807e-07
0.523 | 2.86905e-05 | 0.523 | 3.01848e-07
0.5219 | 2.86157e-05 | 0.5219 | 2.87824e-07
0.5208 | 2.85136e-05 | 0.5208 | 2.85186e-07
0.51971 | 2.84033e-05 | 0.51971 | 2.82624e-07
0.51862 | 2.83434e-05 | 0.51862 | 2.81319e-07
0.51754 | 2.82785e-05 | 0.51754 | 2.75137e-07
0.51646 | 2.81899e-05 | 0.51646 | 2.7284e-07
0.51539 | 2.82496e-05 | 0.51539 | --
0.51432 | 2.82441e-05 | 0.51432 | --
0.51325 | 2.81119e-05 | 0.51325 | --
0.51219 | 2.81171e-05 | 0.51219 | --
0.51114 | 2.80506e-05 | 0.51114 | --
0.51009 | 2.78894e-05 | 0.51009 | --
0.50904 | 2.78392e-05 | 0.50904 | --
0.508 | 2.77162e-05 | 0.508 | --
0.50696 | 2.76703e-05 | 0.50696 | --
0.50592 | 2.75905e-05 | 0.50592 | --
0.50489 | 2.76217e-05 | 0.50489 | --
0.50387 | 2.74969e-05 | 0.50387 | --
0.50284 | 2.73215e-05 | 0.50284 | --
0.50183 | 2.71845e-05 | 0.50183 | --
0.50081 | 2.70289e-05 | 0.50081 | 4.42557e-07
0.4998 | 2.69744e-05 | 0.4998 | 4.33551e-07
0.4988 | 2.69641e-05 | 0.4988 | 4.08336e-07
0.4978 | 2.6863e-05 | 0.4978 | 4.17474e-07
0.4968 | 2.67959e-05 | 0.4968 | 4.02703e-07
0.4958 | -- | 0.4958 | 2.88517e-07
0.49481 | -- | 0.49481 | 2.59027e-07
0.49383 | 2.72827e-05 | 0.49383 | 2.67309e-07
0.49285 | 2.48408e-05 | 0.49285 | 2.55599e-07
0.49187 | 2.40805e-05 | 0.49187 | 2.54401e-07
0.4909 | 2.38882e-05 | 0.4909 | 2.54848e-07
0.48992 | 2.38773e-05 | 0.48992 | 2.61425e-07
0.48896 | 2.38915e-05 | 0.48896 | 2.74819e-07
0.488 | 2.40519e-05 | 0.488 | 2.92371e-07
0.48704 | 2.42776e-05 | 0.48704 | 2.92993e-07
0.48608 | 2.4406e-05 | 0.48608 | 2.81819e-07
0.48513 | 2.458e-05 | 0.48513 | 2.75967e-07
0.48418 | 2.48223e-05 | 0.48418 | 2.81551e-07
0.48324 | 2.50887e-05 | 0.48324 | 2.93063e-07
0.4823 | 2.55011e-05 | 0.4823 | 2.98439e-07
0.48136 | 2.60141e-05 | 0.48136 | 3.23389e-07
0.48043 | 2.64242e-05 | 0.48043 | 3.15232e-07
0.4795 | 2.63208e-05 | 0.4795 | 3.16261e-07
0.47858 | 2.63179e-05 | 0.47858 | 3.0365e-07
0.47765 | 2.59931e-05 | 0.47765 | 2.97697e-07
0.47673 | 2.54534e-05 | 0.47673 | 3.05436e-07
0.47582 | 2.47932e-05 | 0.47582 | 3.00524e-07
0.47491 | 2.42497e-05 | 0.47491 | 2.93218e-07
0.474 | 2.36398e-05 | 0.474 | 2.86286e-07
0.4731 | 2.32785e-05 | 0.4731 | 2.91575e-07
0.47219 | 2.30491e-05 | 0.47219 | 2.80684e-07
0.4713 | 2.29509e-05 | 0.4713 | 2.8441e-07
0.4704 | 2.30853e-05 | 0.4704 | 2.79054e-07
0.46951 | 2.3229e-05 | 0.46951 | 2.68287e-07
0.46862 | 2.35117e-05 | 0.46862 | 2.78908e-07
0.46774 | 2.39374e-05 | 0.46774 | 2.65241e-07
0.46686 | 2.4334e-05 | 0.46686 | 2.77455e-07
0.46598 | 2.46291e-05 | 0.46598 | 3.03166e-07
0.46511 | 2.5061e-05 | 0.46511 | 3.02196e-07
0.46424 | 2.51653e-05 | 0.46424 | 2.95932e-07
0.46337 | 2.50195e-05 | 0.46337 | 2.97163e-07
0.4625 | 2.47428e-05 | 0.4625 | 3.15167e-07
0.46164 | 2.42964e-05 | 0.46164 | 3.21723e-07
0.46078 | 2.3771e-05 | 0.46078 | 2.99444e-07
0.45993 | 2.31888e-05 | 0.45993 | 3.13502e-07
0.45908 | 2.26377e-05 | 0.45908 | 3.03922e-07
0.45823 | 2.22598e-05 | 0.45823 | 3.10035e-07
0.45738 | 2.20319e-05 | 0.45738 | 3.00052e-07
0.45654 | 2.20344e-05 | 0.45654 | 2.97795e-07
0.4557 | 2.20679e-05 | 0.4557 | 3.08945e-07
0.45487 | 2.21691e-05 | 0.45487 | 3.1588e-07
0.45403 | 2.22355e-05 | 0.45403 | 3.08402e-07
0.4532 | 2.23491e-05 | 0.4532 | 3.24671e-07
0.45238 | 2.22894e-05 | 0.45238 | 3.35012e-07
0.45155 | 2.20633e-05 | 0.45155 | 3.23326e-07
0.45073 | 2.18258e-05 | 0.45073 | 3.13198e-07
0.44991 | 2.14922e-05 | 0.44991 | 2.99114e-07
0.4491 | 2.11728e-05 | 0.4491 | 3.06686e-07
0.44829 | 2.07472e-05 | 0.44829 | 3.09003e-07
0.44748 | 2.04239e-05 | 0.44748 | 3.15489e-07
0.44667 | 2.00647e-05 | 0.44667 | 3.03219e-07
0.44587 | 1.96548e-05 | 0.44587 | 3.00634e-07
0.44507 | 1.9138e-05 | 0.44507 | 2.70861e-07
0.44427 | 1.87566e-05 | 0.44427 | 2.6515e-07
0.44347 | 1.84575e-05 | 0.44347 | 2.65981e-07
0.44268 | 1.82244e-05 | 0.44268 | 2.52235e-07
0.44189 | 1.78879e-05 | 0.44189 | 2.50514e-07
0.44111 | 1.76342e-05 | 0.44111 | 2.46924e-07
0.44032 | 1.74541e-05 | 0.44032 | 2.24714e-07
0.43954 | 1.72863e-05 | 0.43954 | 2.17325e-07
0.43876 | 1.70942e-05 | 0.43876 | 2.08319e-07
0.43799 | 1.69464e-05 | 0.43799 | 1.88818e-07
0.43722 | 1.68227e-05 | 0.43722 | 1.89012e-07
0.43645 | 1.66985e-05 | 0.43645 | 1.95487e-07
0.43568 | 1.64938e-05 | 0.43568 | 1.92854e-07
0.43492 | 1.63737e-05 | 0.43492 | 1.74019e-07
0.43415 | 1.62303e-05 | 0.43415 | 1.79273e-07
0.4334 | 1.61549e-05 | 0.4334 | 1.71899e-07
0.43264 | 1.60105e-05 | 0.43264 | 1.62942e-07
0.43189 | 1.58264e-05 | 0.43189 | 1.65763e-07
0.43113 | 1.57114e-05 | 0.43113 | 1.6175e-07
0.43039 | 1.55838e-05 | 0.43039 | 1.6733e-07
0.42964 | 1.54708e-05 | 0.42964 | 1.60612e-07
0.4289 | 1.53554e-05 | 0.4289 | 1.55417e-07
0.42816 | 1.51867e-05 | 0.42816 | 1.55533e-07
0.42742 | 1.50457e-05 | 0.42742 | 1.53638e-07
0.42668 | 1.49791e-05 | 0.42668 | 1.40323e-07
0.42595 | 1.48799e-05 | 0.42595 | 1.4636e-07
0.42522 | 1.47479e-05 | 0.42522 | 1.46039e-07
0.42449 | 1.46437e-05 | 0.42449 | 1.33237e-07
0.42376 | 1.4495e-05 | 0.42376 | 1.32759e-07
0.42304 | 1.43506e-05 | 0.42304 | 1.30242e-07
0.42232 | 1.42943e-05 | 0.42232 | 1.35075e-07
0.4216 | 1.41857e-05 | 0.4216 | 1.1751e-07
0.42089 | 1.40288e-05 | 0.42089 | 1.21157e-07
0.42017 | 1.396e-05 | 0.42017 | 1.18843e-07
0.41946 | 1.38761e-05 | 0.41946 | 1.16335e-07
0.41875 | 1.38335e-05 | 0.41875 | 1.22363e-07
0.41805 | 1.37484e-05 | 0.41805 | 1.2925e-07
0.41734 | 1.36252e-05 | 0.41734 | 1.15317e-07
0.41664 | 1.35127e-05 | 0.41664 | 1.27808e-07
0.41594 | 1.33842e-05 | 0.41594 | 1.17016e-07
0.41525 | 1.32917e-05 | 0.41525 | 1.10653e-07
0.41455 | 1.32124e-05 | 0.41455 | 1.15511e-07
0.41386 | 1.30919e-05 | 0.41386 | 1.08549e-07
0.41317 | 1.30573e-05 | 0.41317 | 1.04293e-07
0.41248 | 1.29908e-05 | 0.41248 | 9.8599e-08
0.4118 | -- | 0.4118 | 1.02915e-07
0.41111 | -- | 0.41111 | 1.00071e-07
0.41043 | -- | 0.41043 | 1.03497e-07
0.40976 | 1.25822e-05 | 0.40976 | 9.09847e-08
0.40908 | 1.2694e-05 | 0.40908 | 8.2008e-08
0.40841 | 1.26676e-05 | 0.40841 | 8.71116e-08
0.40773 | 1.26127e-05 | 0.40773 | 8.18821e-08
0.40706 | 1.24801e-05 | 0.40706 | 7.3685e-08
0.4064 | 1.24279e-05 | 0.4064 | 7.26046e-08
0.40573 | 1.23442e-05 | 0.40573 | 7.62265e-08
0.40507 | 1.228e-05 | 0.40507 | 7.92622e-08
0.40441 | 1.22397e-05 | 0.40441 | 6.54054e-08
0.40375 | 1.21648e-05 | 0.40375 | 6.638e-08
0.40309 | 1.20882e-05 | 0.40309 | 6.39165e-08
0.40244 | 1.20329e-05 | 0.40244 | 6.30944e-08
0.40179 | 1.1966e-05 | 0.40179 | 6.30176e-08
0.40114 | 1.18784e-05 | 0.40114 | --
0.40049 | 1.17949e-05 | 0.40049 | 8.11861e-08
0.39984 | 1.16867e-05 | 0.39984 | 4.53233e-08
0.3992 | 1.16437e-05 | 0.3992 | 5.52226e-08
0.39856 | 1.15571e-05 | 0.39856 | 4.69108e-08
0.39792 | 1.15423e-05 | 0.39792 | 4.06846e-08
0.39728 | 1.15205e-05 | 0.39728 | 5.29493e-08
0.39664 | 1.14615e-05 | 0.39664 | 4.44988e-08
0.39601 | 1.14036e-05 | 0.39601 | 3.25049e-08
0.39538 | 1.13581e-05 | 0.39538 | 3.4469e-08
0.39475 | 1.13045e-05 | 0.39475 | 4.62491e-08
0.39412 | 1.12279e-05 | 0.39412 | 3.52743e-08
0.3935 | 1.11821e-05 | 0.3935 | 3.70137e-08
0.39287 | 1.11159e-05 | 0.39287 | 3.14804e-08
0.39225 | 1.10128e-05 | 0.39225 | 1.64964e-08
0.39163 | 1.09253e-05 | 0.39163 | 2.11618e-08
0.39101 | 1.08796e-05 | 0.39101 | 2.42648e-08
0.3904 | 1.08405e-05 | 0.3904 | 2.68378e-08
0.38978 | 1.07665e-05 | 0.38978 | 2.84473e-08
0.38917 | 1.07278e-05 | 0.38917 | 3.10106e-08
0.38856 | 1.07109e-05 | 0.38856 | 3.36075e-08
0.38795 | 1.06632e-05 | 0.38795 | 2.30442e-08
0.38735 | 1.06472e-05 | 0.38735 | 2.116e-08
0.38674 | 1.05519e-05 | 0.38674 | 2.0985e-08
0.38614 | 1.04463e-05 | 0.38614 | 1.66252e-08
0.38554 | 1.03459e-05 | 0.38554 | 2.35397e-08
0.38494 | 1.02797e-05 | 0.38494 | 1.93726e-08
0.38434 | 1.02209e-05 | 0.38434 | 1.2825e-08
0.38375 | 1.01544e-05 | 0.38375 | 1.47644e-08
0.38316 | 1.00399e-05 | 0.38316 | 2.31828e-08
0.38256 | 9.96808e-06 | 0.38256 | 2.51743e-08
0.38198 | 9.92345e-06 | 0.38198 | 2.61436e-08
0.38139 | 9.87112e-06 | 0.38139 | 2.4794e-08
0.3808 | 9.80553e-06 | 0.3808 | 1.77336e-08
0.38022 | 9.72119e-06 | 0.38022 | 7.51055e-09
0.37964 | 9.72086e-06 | 0.37964 | 6.3399e-09
0.37906 | 9.61441e-06 | 0.37906 | 2.10799e-08
0.37848 | 9.54395e-06 | 0.37848 | 1.99888e-08
0.3779 | 9.4743e-06 | 0.3779 | 2.63024e-08
0.37732 | 9.40158e-06 | 0.37732 | 2.17668e-08
0.37675 | 9.3236e-06 | 0.37675 | 1.57588e-08
0.37618 | 9.22775e-06 | 0.37618 | 1.23797e-08
0.37561 | 9.20043e-06 | 0.37561 | 1.16411e-08
0.37504 | 9.11361e-06 | 0.37504 | 1.78536e-08
0.37447 | 9.01907e-06 | 0.37447 | 2.75857e-08
0.37391 | 8.91366e-06 | 0.37391 | 2.0281e-08
0.37335 | 8.84206e-06 | 0.37335 | 1.24617e-08
0.37278 | 8.7121e-06 | 0.37278 | 9.58446e-09
0.37223 | 8.56688e-06 | 0.37223 | 1.33681e-08
0.37167 | 8.4915e-06 | 0.37167 | 1.00753e-08
0.37111 | 8.40696e-06 | 0.37111 | 1.66473e-08
0.37056 | 8.30313e-06 | 0.37056 | 6.13074e-09
0.37 | 8.14085e-06 | 0.37 | 1.14609e-08
0.36945 | 8.06273e-06 | 0.36945 | 1.28123e-08
0.3689 | 7.96496e-06 | 0.3689 | 2.7696e-08
0.36835 | 7.84175e-06 | 0.36835 | 1.14245e-08
0.36781 | 7.65824e-06 | 0.36781 | 3.03208e-09
0.36726 | 7.51874e-06 | 0.36726 | 1.91775e-08
0.36672 | 7.39178e-06 | 0.36672 | 1.84343e-08
0.36618 | 7.30569e-06 | 0.36618 | 8.82254e-09
0.36564 | 7.18416e-06 | 0.36564 | 2.21845e-09
0.3651 | 7.06895e-06 | 0.3651 | 1.56667e-08
0.36456 | 6.98612e-06 | 0.36456 | 1.62335e-08
0.36403 | 6.89674e-06 | 0.36403 | 8.62491e-09
0.36349 | 6.79031e-06 | 0.36349 | 9.36541e-09
0.36296 | 6.69172e-06 | 0.36296 | 1.2892e-08
0.36243 | 6.63425e-06 | 0.36243 | 1.97255e-08
0.3619 | 6.54071e-06 | 0.3619 | 2.28691e-08
0.36137 | 6.46825e-06 | 0.36137 | 6.81384e-09
0.36085 | 6.42851e-06 | 0.36085 | 7.81954e-09
0.36032 | 6.39345e-06 | 0.36032 | 1.72343e-08
0.3598 | 6.33685e-06 | 0.3598 | 1.97496e-08
0.35928 | 6.30216e-06 | 0.35928 | 2.0869e-08
0.35876 | 6.27358e-06 | 0.35876 | 1.09972e-08
0.35824 | 6.26399e-06 | 0.35824 | 1.45094e-08
0.35772 | -- | 0.35772 | 7.4305e-09
0.35721 | -- | 0.35721 | 1.12298e-08
0.35669 | 6.27005e-06 | 0.35669 | 2.06218e-08
0.35618 | 6.22453e-06 | 0.35618 | 1.56927e-08
0.35567 | 6.22293e-06 | 0.35567 | 3.08411e-08
0.35516 | 6.16586e-06 | 0.35516 | 1.96948e-08
0.35465 | 6.11771e-06 | 0.35465 | 1.14381e-08
0.35415 | 6.06189e-06 | 0.35415 | 1.61484e-08
0.35364 | 5.98386e-06 | 0.35364 | --
0.35314 | 5.94496e-06 | 0.35314 | --
0.35263 | 5.90541e-06 | 0.35263 | --
0.35213 | 5.88667e-06 | 0.35213 | --
0.35163 | 5.84613e-06 | 0.35163 | --
0.35114 | 5.81368e-06 | 0.35114 | --
0.35064 | 5.77741e-06 | 0.35064 | --
0.35014 | 5.74812e-06 | 0.35014 | --
0.34965 | 5.72238e-06 | 0.34965 | --
0.34916 | 5.7559e-06 | 0.34916 | --
0.34867 | 5.73169e-06 | 0.34867 | --
0.34818 | 5.70345e-06 | 0.34818 | --
0.34769 | 5.69272e-06 | 0.34769 | --
0.3472 | 5.68357e-06 | 0.3472 | --
0.34672 | 5.60273e-06 | 0.34672 | --
0.34623 | 5.5703e-06 | 0.34623 | --
0.34575 | -- | 0.34575 | --
0.34527 | -- | 0.34527 | --
0.34479 | -- | 0.34479 | --
0.34431 | -- | 0.34431 | --
0.34383 | 5.06942e-06 | 0.34383 | --
0.34335 | 5.08977e-06 | 0.34335 | --
0.34288 | 5.08262e-06 | 0.34288 | --
0.34241 | 5.04445e-06 | 0.34241 | --
0.34193 | 4.99527e-06 | 0.34193 | --
0.34146 | 4.97112e-06 | 0.34146 | --
0.34099 | 4.93046e-06 | 0.34099 | --
0.34052 | 4.8685e-06 | 0.34052 | --
0.34006 | 4.82159e-06 | 0.34006 | --
0.33959 | 4.73367e-06 | 0.33959 | --
0.33913 | 4.69144e-06 | 0.33913 | --
0.33866 | 4.66044e-06 | 0.33866 | --
0.3382 | 4.59207e-06 | 0.3382 | --
0.33774 | 4.55264e-06 | 0.33774 | --
0.33728 | 4.49559e-06 | 0.33728 | --
0.33682 | 4.48265e-06 | 0.33682 | --
0.33637 | 4.4383e-06 | 0.33637 | --
0.33591 | 4.3784e-06 | 0.33591 | --
0.33546 | 4.3655e-06 | 0.33546 | --
0.335 | 4.30897e-06 | 0.335 | --
0.33455 | 4.2709e-06 | 0.33455 | --
0.3341 | 4.24653e-06 | 0.3341 | --
0.33365 | 4.16976e-06 | 0.33365 | --
0.3332 | 4.12235e-06 | 0.3332 | --
0.33275 | 4.11026e-06 | 0.33275 | --
0.33231 | 4.04299e-06 | 0.33231 | --
0.33186 | 3.96064e-06 | 0.33186 | --
0.33142 | 3.89744e-06 | 0.33142 | --
0.33098 | 3.86298e-06 | 0.33098 | --
0.33054 | 3.81554e-06 | 0.33054 | --
0.3301 | 3.76509e-06 | 0.3301 | --
0.32966 | 3.69266e-06 | 0.32966 | --
0.32922 | 3.65866e-06 | 0.32922 | --
0.32878 | 3.59609e-06 | 0.32878 | --
0.32835 | 3.57139e-06 | 0.32835 | --
0.32791 | 3.54861e-06 | 0.32791 | --
0.32748 | 3.48122e-06 | 0.32748 | --
0.32705 | 3.40317e-06 | 0.32705 | --
0.32662 | 3.37974e-06 | 0.32662 | --
0.32619 | 3.34806e-06 | 0.32619 | --
0.32576 | -- | 0.32576 | --
0.32533 | -- | 0.32533 | --
0.3249 | -- | 0.3249 | --
0.32448 | 3.11785e-06 | 0.32448 | --
0.32405 | 3.14015e-06 | 0.32405 | --
0.32363 | 3.14641e-06 | 0.32363 | --
0.32321 | 3.11532e-06 | 0.32321 | --
0.32279 | 3.05938e-06 | 0.32279 | --
0.32237 | 3.02277e-06 | 0.32237 | --
0.32195 | 2.97698e-06 | 0.32195 | --
0.32153 | 2.95319e-06 | 0.32153 | --
0.32112 | 2.92925e-06 | 0.32112 | --
0.3207 | 2.89272e-06 | 0.3207 | --
0.32029 | 2.86482e-06 | 0.32029 | --
0.31987 | 2.83875e-06 | 0.31987 | --
0.31946 | 2.80545e-06 | 0.31946 | --
0.31905 | 2.77477e-06 | 0.31905 | --
0.31864 | 2.72563e-06 | 0.31864 | --
0.31823 | 2.69925e-06 | 0.31823 | --
0.31782 | 2.67937e-06 | 0.31782 | --
0.31742 | 2.64932e-06 | 0.31742 | --
0.31701 | 2.62444e-06 | 0.31701 | --
0.31661 | 2.59155e-06 | 0.31661 | --
0.3162 | 2.55803e-06 | 0.3162 | --
0.3158 | 2.55859e-06 | 0.3158 | --
0.3154 | 2.52659e-06 | 0.3154 | --
0.315 | 2.49238e-06 | 0.315 | --
0.3146 | 2.46679e-06 | 0.3146 | --
0.3142 | 2.43386e-06 | 0.3142 | --
0.3138 | 2.40222e-06 | 0.3138 | --
0.3134 | 2.36784e-06 | 0.3134 | --
0.31301 | 2.33688e-06 | 0.31301 | --
0.31261 | 2.2898e-06 | 0.31261 | --
0.31222 | 2.31007e-06 | 0.31222 | --
0.31183 | 2.27177e-06 | 0.31183 | --
0.31143 | 2.25078e-06 | 0.31143 | --
0.31104 | 2.20719e-06 | 0.31104 | --
0.31065 | 2.21411e-06 | 0.31065 | --
0.31027 | 2.18112e-06 | 0.31027 | --
0.30988 | 2.15774e-06 | 0.30988 | --
0.30949 | 2.16851e-06 | 0.30949 | --
0.3091 | 2.10815e-06 | 0.3091 | --
0.30872 | 2.08542e-06 | 0.30872 | --
0.30834 | 2.05056e-06 | 0.30834 | --
0.30795 | 2.03996e-06 | 0.30795 | --
0.30757 | 2.01143e-06 | 0.30757 | --
0.30719 | 1.99728e-06 | 0.30719 | --
0.30681 | 1.9347e-06 | 0.30681 | --
0.30643 | 1.96039e-06 | 0.30643 | --
0.30605 | 1.93027e-06 | 0.30605 | --
0.30567 | 1.90957e-06 | 0.30567 | --
0.3053 | 1.88338e-06 | 0.3053 | --
0.30492 | 1.84328e-06 | 0.30492 | --
0.30455 | -- | 0.30455 | --
0.30417 | -- | 0.30417 | --
0.3038 | 1.72971e-06 | 0.3038 | --
0.30343 | 1.76533e-06 | 0.30343 | --
0.30306 | 1.75635e-06 | 0.30306 | --
0.30269 | 1.67042e-06 | 0.30269 | --
0.30232 | 1.6967e-06 | 0.30232 | --
0.30195 | 1.71074e-06 | 0.30195 | --
0.30158 | 1.6722e-06 | 0.30158 | --
0.30122 | 1.71247e-06 | 0.30122 | --
0.30085 | 1.68881e-06 | 0.30085 | --
0.30049 | 1.69432e-06 | 0.30049 | --
0.30012 | 1.67371e-06 | 0.30012 | --
0.29976 | 1.67086e-06 | 0.29976 | --
0.2994 | 1.64075e-06 | 0.2994 | --
0.29904 | 1.62075e-06 | 0.29904 | --
0.29868 | 1.60074e-06 | 0.29868 | --
0.29832 | 1.58323e-06 | 0.29832 | --
0.29796 | 1.58082e-06 | 0.29796 | --
0.2976 | 1.56559e-06 | 0.2976 | --
0.29724 | 1.59547e-06 | 0.29724 | --
0.29689 | 1.61235e-06 | 0.29689 | --
0.29653 | 1.61661e-06 | 0.29653 | --
0.29618 | 1.6291e-06 | 0.29618 | --
0.29583 | 1.70211e-06 | 0.29583 | --
0.29547 | 1.76048e-06 | 0.29547 | --
0.29512 | 1.80624e-06 | 0.29512 | --
0.29477 | 1.95983e-06 | 0.29477 | --
0.29442 | 1.98403e-06 | 0.29442 | --
0.29407 | 1.98657e-06 | 0.29407 | --
0.29372 | 2.06091e-06 | 0.29372 | --
0.29338 | 1.95058e-06 | 0.29338 | --
0.29303 | 1.99007e-06 | 0.29303 | --
0.29268 | 1.92657e-06 | 0.29268 | --
0.29234 | 1.85189e-06 | 0.29234 | --
0.29199 | 1.65466e-06 | 0.29199 | --
0.29165 | 1.42334e-06 | 0.29165 | --
0.29131 | 1.35379e-06 | 0.29131 | --
0.29096 | 1.25442e-06 | 0.29096 | --
0.29062 | 1.16841e-06 | 0.29062 | --
0.29028 | 1.14155e-06 | 0.29028 | --
0.28994 | 1.22557e-06 | 0.28994 | --
0.28961 | 1.14818e-06 | 0.28961 | --
0.28927 | 1.19455e-06 | 0.28927 | --
0.28893 | 9.42775e-07 | 0.28893 | --
0.28859 | 9.40938e-07 | 0.28859 | --
0.28826 | 9.21082e-07 | 0.28826 | --
0.28792 | 1.00209e-06 | 0.28792 | --
0.28759 | 9.36156e-07 | 0.28759 | --
0.28726 | 9.59429e-07 | 0.28726 | --
0.28692 | 8.65288e-07 | 0.28692 | --
0.28659 | 9.37809e-07 | 0.28659 | --
0.28626 | 9.27859e-07 | 0.28626 | --
0.28593 | 9.00982e-07 | 0.28593 | --
0.2856 | 9.13794e-07 | 0.2856 | --
0.28527 | 8.80937e-07 | 0.28527 | --
0.28494 | 8.11124e-07 | 0.28494 | --
0.28462 | 8.48526e-07 | 0.28462 | --
0.28429 | 9.39895e-07 | 0.28429 | --
0.28397 | 9.16338e-07 | 0.28397 | --
0.28364 | 8.80449e-07 | 0.28364 | --
0.28332 | 9.04704e-07 | 0.28332 | --
0.28299 | 9.75967e-07 | 0.28299 | --
0.28267 | 9.2112e-07 | 0.28267 | --
0.28235 | 9.09624e-07 | 0.28235 | --
0.28203 | 9.02243e-07 | 0.28203 | --
0.28171 | 9.392e-07 | 0.28171 | --
0.28139 | 9.41272e-07 | 0.28139 | --
0.28107 | 9.75285e-07 | 0.28107 | --
0.28075 | 9.64615e-07 | 0.28075 | --
0.28043 | 8.91982e-07 | 0.28043 | --
0.28012 | 8.52667e-07 | 0.28012 | --
0.2798 | 9.12937e-07 | 0.2798 | --
0.27948 | 8.8599e-07 | 0.27948 | --
0.27917 | 9.34477e-07 | 0.27917 | --
0.27885 | 8.69912e-07 | 0.27885 | --
0.27854 | 9.29979e-07 | 0.27854 | --
0.27823 | 8.44619e-07 | 0.27823 | --
0.27792 | 7.83777e-07 | 0.27792 | --
0.27761 | 8.49931e-07 | 0.27761 | --
0.2773 | 8.36234e-07 | 0.2773 | --
0.27699 | 8.09217e-07 | 0.27699 | --
0.27668 | 9.06558e-07 | 0.27668 | --
0.27637 | -- | 0.27637 | --
0.27606 | -- | 0.27606 | --
0.27575 | -- | 0.27575 | --
0.27545 | 5.06221e-07 | 0.27545 | --
0.27514 | 4.77797e-07 | 0.27514 | --
0.27484 | 6.06112e-07 | 0.27484 | --
0.27453 | 1.84116e-07 | 0.27453 | --
0.27423 | 3.44126e-07 | 0.27423 | --
0.27392 | 8.58619e-07 | 0.27392 | --
0.27362 | 7.043e-07 | 0.27362 | --
0.27332 | 6.3829e-07 | 0.27332 | --
0.27302 | 5.27856e-07 | 0.27302 | --
0.27272 | 7.55298e-07 | 0.27272 | --
0.27242 | 5.59547e-07 | 0.27242 | --
0.27212 | 6.57889e-07 | 0.27212 | --
0.27182 | 8.29136e-07 | 0.27182 | --
0.27152 | 7.17827e-07 | 0.27152 | --
0.27123 | 8.31944e-07 | 0.27123 | --
0.27093 | 5.7396e-07 | 0.27093 | --
0.27064 | 3.64099e-07 | 0.27064 | --
0.27034 | 5.82092e-07 | 0.27034 | --
0.27005 | 7.2956e-07 | 0.27005 | --
0.26975 | 5.51113e-07 | 0.26975 | --
0.26946 | 5.7249e-07 | 0.26946 | --
0.26917 | 6.54518e-07 | 0.26917 | --
0.26887 | 5.98409e-07 | 0.26887 | --
0.26858 | 8.95205e-07 | 0.26858 | --
0.26829 | 7.74647e-07 | 0.26829 | --
0.268 | 4.40312e-07 | 0.268 | --
0.26771 | 5.43225e-07 | 0.26771 | --
0.26742 | -- | 0.26742 | --
0.26714 | -- | 0.26714 | --
0.26685 | -- | 0.26685 | --
0.26656 | 9.24582e-07 | 0.26656 | --
0.26627 | 6.44221e-07 | 0.26627 | --
0.26599 | 2.95084e-07 | 0.26599 | --
0.2657 | 4.00557e-07 | 0.2657 | --
0.26542 | 4.58658e-07 | 0.26542 | --
0.26514 | 4.50604e-07 | 0.26514 | --
0.26485 | 6.33979e-07 | 0.26485 | --
0.26457 | 7.51761e-07 | 0.26457 | --
0.26429 | 4.92059e-07 | 0.26429 | --
0.26401 | -- | 0.26401 | --
0.26373 | 6.80071e-08 | 0.26373 | --
0.26345 | 3.69799e-07 | 0.26345 | --
0.26317 | 6.97092e-07 | 0.26317 | --
0.26289 | 1.21569e-07 | 0.26289 | --
0.26261 | 4.35567e-07 | 0.26261 | --
0.26233 | 3.96789e-07 | 0.26233 | --
0.26205 | 6.1495e-07 | 0.26205 | --
0.26178 | 7.10092e-07 | 0.26178 | --
0.2615 | 7.78507e-07 | 0.2615 | --
0.26122 | 8.45772e-07 | 0.26122 | --
0.26095 | 4.51292e-07 | 0.26095 | --
0.26068 | 6.60887e-07 | 0.26068 | --
0.2604 | 4.90629e-07 | 0.2604 | --
0.26013 | 5.11128e-07 | 0.26013 | --
0.25986 | 2.35826e-07 | 0.25986 | --
0.25958 | 9.90402e-08 | 0.25958 | --
0.25931 | 4.06391e-07 | 0.25931 | --
0.25904 | 3.40391e-07 | 0.25904 | --
0.25877 | 2.34071e-07 | 0.25877 | --
0.2585 | 3.72827e-07 | 0.2585 | --
0.25823 | 6.71687e-07 | 0.25823 | --
0.25796 | 1.44538e-07 | 0.25796 | --
0.25769 | -- | 0.25769 | --
0.25743 | 7.05958e-07 | 0.25743 | --
0.25716 | 7.4444e-07 | 0.25716 | --
0.25689 | 5.33578e-07 | 0.25689 | --
0.25663 | 2.35805e-07 | 0.25663 | --
0.25636 | 2.99643e-07 | 0.25636 | --
0.2561 | 3.9375e-07 | 0.2561 | --
0.25583 | 7.16024e-07 | 0.25583 | --
0.25557 | 4.1325e-07 | 0.25557 | --
0.25531 | 5.27311e-07 | 0.25531 | --
0.25504 | 4.68687e-07 | 0.25504 | --
0.25478 | 4.84917e-07 | 0.25478 | --
0.25452 | 5.41554e-07 | 0.25452 | --
0.25426 | 6.52943e-07 | 0.25426 | --
0.254 | 2.85154e-07 | 0.254 | --
0.25374 | 5.6197e-07 | 0.25374 | --
0.25348 | 3.3505e-07 | 0.25348 | --
0.25322 | 4.33698e-07 | 0.25322 | --
0.25296 | 2.18864e-07 | 0.25296 | --
0.2527 | 4.91925e-07 | 0.2527 | --
0.25245 | 6.06065e-07 | 0.25245 | --
0.25219 | 3.01406e-07 | 0.25219 | --
0.25193 | 3.3037e-07 | 0.25193 | --
0.25168 | 2.78371e-07 | 0.25168 | --
0.25142 | 4.55479e-07 | 0.25142 | --
0.25117 | 3.05074e-07 | 0.25117 | --
0.25091 | 9.04225e-08 | 0.25091 | --
0.25066 | 5.40227e-07 | 0.25066 | --
0.25041 | 5.37727e-07 | 0.25041 | --
0.25015 | 6.62051e-07 | 0.25015 | --
0.2499 | 6.35552e-07 | 0.2499 | --
0.24965 | 4.1723e-07 | 0.24965 | --
0.2494 | 4.11507e-07 | 0.2494 | --
0.24915 | 7.83385e-07 | 0.24915 | --
0.2489 | 4.12136e-07 | 0.2489 | --
0.24865 | 7.82201e-07 | 0.24865 | --
0.2484 | 2.9295e-07 | 0.2484 | --
0.24815 | 1.65976e-07 | 0.24815 | --
0.2479 | 5.18244e-07 | 0.2479 | --
0.24765 | -- | 0.24765 | --
0.24741 | -- | 0.24741 | --
0.24716 | -- | 0.24716 | --
0.24691 | -- | 0.24691 | --
0.24667 | -- | 0.24667 | --
0.24642 | -- | 0.24642 | --
0.24618 | -- | 0.24618 | --
0.24593 | -- | 0.24593 | --
0.24569 | -- | 0.24569 | --
0.24545 | -- | 0.24545 | --
0.2452 | -- | 0.2452 | --
0.24496 | -- | 0.24496 | --
0.24472 | -- | 0.24472 | --
0.24448 | -- | 0.24448 | --
0.24424 | -- | 0.24424 | --
0.244 | -- | 0.244 | --
0.24376 | -- | 0.24376 | --
0.24352 | -- | 0.24352 | --
0.24328 | -- | 0.24328 | --
0.24304 | -- | 0.24304 | --
0.2428 | -- | 0.2428 | --
0.24257 | -- | 0.24257 | --
0.24233 | -- | 0.24233 | --
0.24209 | -- | 0.24209 | --
0.24186 | -- | 0.24186 | --
0.24162 | -- | 0.24162 | --
0.24138 | -- | 0.24138 | --
0.24115 | -- | 0.24115 | --
0.24092 | -- | 0.24092 | --
0.24068 | -- | 0.24068 | --
0.24045 | -- | 0.24045 | --
0.24022 | -- | 0.24022 | --
0.23998 | -- | 0.23998 | --
0.23975 | -- | 0.23975 | --
0.23952 | -- | 0.23952 | --
0.23929 | -- | 0.23929 | --
0.23906 | -- | 0.23906 | --
0.23883 | -- | 0.23883 | --
0.2386 | -- | 0.2386 | --
0.23837 | -- | 0.23837 | --
0.23814 | -- | 0.23814 | --
0.23791 | -- | 0.23791 | --
0.23768 | -- | 0.23768 | --
0.23745 | -- | 0.23745 | --
0.23723 | -- | 0.23723 | --
0.237 | -- | 0.237 | --
0.23677 | -- | 0.23677 | --
0.23655 | -- | 0.23655 | --
0.23632 | -- | 0.23632 | --
0.2361 | -- | 0.2361 | --
0.23587 | -- | 0.23587 | --
0.23565 | -- | 0.23565 | --
0.23542 | -- | 0.23542 | --
0.2352 | -- | 0.2352 | --
0.23498 | -- | 0.23498 | --
0.23476 | -- | 0.23476 | --
0.23453 | -- | 0.23453 | --
0.23431 | -- | 0.23431 | --
0.23409 | -- | 0.23409 | --
0.23387 | -- | 0.23387 | --
0.23365 | -- | 0.23365 | --
0.23343 | -- | 0.23343 | --
0.23321 | -- | 0.23321 | --
0.23299 | -- | 0.23299 | --
0.23277 | -- | 0.23277 | --
0.23255 | -- | 0.23255 | --
0.23234 | -- | 0.23234 | --
0.23212 | -- | 0.23212 | --
0.2319 | -- | 0.2319 | --
0.23168 | -- | 0.23168 | --
0.23147 | -- | 0.23147 | --
0.23125 | -- | 0.23125 | --
0.23104 | -- | 0.23104 | --
0.23082 | -- | 0.23082 | --
0.23061 | -- | 0.23061 | --
0.23039 | -- | 0.23039 | --
0.23018 | -- | 0.23018 | --
0.22996 | -- | 0.22996 | --
0.22975 | -- | 0.22975 | --
0.22954 | -- | 0.22954 | --
0.22933 | -- | 0.22933 | --
0.22911 | -- | 0.22911 | --
0.2289 | -- | 0.2289 | --
0.22869 | -- | 0.22869 | --
0.22848 | -- | 0.22848 | --
0.22827 | -- | 0.22827 | --
0.22806 | -- | 0.22806 | --
0.22785 | -- | 0.22785 | --
0.22764 | -- | 0.22764 | --
0.22743 | -- | 0.22743 | --
0.22722 | -- | 0.22722 | --
0.22702 | -- | 0.22702 | --
0.22681 | -- | 0.22681 | --
0.2266 | -- | 0.2266 | --
0.22639 | -- | 0.22639 | --
0.22619 | -- | 0.22619 | --
0.22598 | -- | 0.22598 | --
0.22578 | -- | 0.22578 | --
0.22557 | -- | 0.22557 | --
0.22537 | -- | 0.22537 | --
2.06585 | 0.14938 | 2.06585 | 0.1604
2.04878 | 0.13729 | 2.04878 | 0.15019
2.03198 | 0.11446 | 2.03198 | 0.14418
2.01546 | 0.10819 | 2.01546 | 0.13712
1.99921 | 0.10782 | 1.99921 | 0.13539
1.98322 | 0.12202 | 1.98322 | 0.15003
1.96748 | 0.11751 | 1.96748 | 0.14251
1.95198 | 0.11434 | 1.95198 | 0.13689
1.93673 | 0.11455 | 1.93673 | 0.1529
1.92172 | 0.11603 | 1.92172 | 0.13712
1.90694 | 0.11627 | 1.90694 | 0.1339
1.89238 | 0.10633 | 1.89238 | 0.12057
1.87805 | 0.11071 | 1.87805 | 0.1234
1.86392 | 0.10479 | 1.86392 | 0.1153
1.85001 | 0.10289 | 1.85001 | 0.11114
1.83631 | 0.11236 | 1.83631 | 0.10521
1.82281 | 0.0911 | 1.82281 | 0.09436
1.8095 | 0.08232 | 1.8095 | 0.07877
1.79639 | 0.0778 | 1.79639 | 0.07896
1.78347 | 0.07526 | 1.78347 | 0.076
1.77073 | 0.0696 | 1.77073 | 0.06969
1.75817 | 0.08007 | 1.75817 | 0.08498
1.74579 | 0.09812 | 1.74579 | 0.09855
1.73358 | 0.08909 | 1.73358 | 0.08788
1.72154 | 0.08741 | 1.72154 | 0.08564
1.70967 | 0.0872 | 1.70967 | 0.0853
1.69796 | 0.0873 | 1.69796 | 0.08488
1.68641 | 0.08518 | 1.68641 | 0.08278
1.67501 | 0.08448 | 1.67501 | 0.08185
1.66377 | 0.08137 | 1.66377 | 0.07827
1.65268 | 0.07685 | 1.65268 | 0.07408
1.64174 | 0.07365 | 1.64174 | 0.07112
1.63093 | 0.07095 | 1.63093 | 0.06851
1.62027 | 0.06866 | 1.62027 | 0.06687
1.60975 | 0.06736 | 1.60975 | 0.06578
1.59937 | 0.06619 | 1.59937 | 0.06558
1.58912 | 0.06419 | 1.58912 | 0.06408
1.57899 | 0.0621 | 1.57899 | 0.06256
1.569 | 0.06072 | 1.569 | 0.06161
1.55913 | 0.05868 | 1.55913 | 0.05981
1.54939 | 0.05335 | 1.54939 | 0.05538
1.53976 | 0.04937 | 1.53976 | 0.05189
1.53026 | 0.0451 | 1.53026 | 0.04796
1.52087 | 0.03981 | 1.52087 | 0.04322
1.5116 | 0.03301 | 1.5116 | 0.03679
1.50244 | 0.02191 | 1.50244 | 0.02543
1.49339 | 0.01464 | 1.49339 | 0.01846
1.48444 | 0.00922 | 1.48444 | 0.01306
1.47561 | 0.00592 | 1.47561 | 0.00963
1.46688 | 0.00465 | 1.46688 | 0.00911
1.45825 | 0.00424 | 1.45825 | 0.00833
1.44972 | 0.00361 | 1.44972 | 0.00765
1.44129 | 0.00311 | 1.44129 | 0.00714
1.43296 | 0.00247 | 1.43296 | 0.0061
1.42472 | 0.00236 | 1.42472 | 0.00638
1.41658 | 0.00215 | 1.41658 | 0.00622
1.40853 | 0.00196 | 1.40853 | 0.006
1.40058 | 0.00172 | 1.40058 | 0.00565
1.39271 | 0.00145 | 1.39271 | 0.00525
1.38493 | 0.00123 | 1.38493 | 0.00479
1.37723 | 0.000903958 | 1.37723 | 0.00421
1.36962 | 0.000784353 | 1.36962 | 0.00376
1.3621 | 0.000629809 | 1.3621 | 0.00331
1.35466 | 0.000429456 | 1.35466 | 0.00255
1.34729 | 0.000383471 | 1.34729 | 0.00236
1.34001 | 0.000332646 | 1.34001 | 0.00215
1.33281 | 0.000298714 | 1.33281 | 0.002
1.32568 | 0.00025353 | 1.32568 | 0.00187
1.31863 | 0.000207053 | 1.31863 | 0.00175
1.31165 | 0.000198045 | 1.31165 | 0.00166
1.30475 | 0.000176653 | 1.30475 | 0.00158
1.29792 | 0.000169502 | 1.29792 | 0.0015
1.29116 | -- | 1.29116 | 0.00144
1.28447 | 0.000149202 | 1.28447 | 0.00137
1.27785 | 0.000120775 | 1.27785 | 0.0013
1.27129 | 0.000109743 | 1.27129 | 0.00123
1.26481 | 0.000108377 | 1.26481 | 0.00116
1.25839 | -- | 1.25839 | 0.0011
1.25203 | 9.23707e-05 | 1.25203 | 0.000957239
1.24574 | -- | 1.24574 | 0.000970271
1.23951 | 6.58769e-05 | 1.23951 | 0.000684681
1.23334 | -- | 1.23334 | 0.000694714
1.22724 | -- | 1.22724 | 0.000662079
1.22119 | -- | 1.22119 | 0.000623233
1.21521 | -- | 1.21521 | 0.000587168
1.20928 | -- | 1.20928 | 0.000552284
1.20341 | -- | 1.20341 | 0.000466875
1.19759 | -- | 1.19759 | 0.000466824
1.19184 | --
1.18613 | --
1.18049 | --
1.17489 | --
1.16935 | --
1.16386 | --
1.15842 | --
1.15303 | --
1.14769 | --
1.14241 | --
1.13717 | --
1.13197 | --
1.12683 | --
1.12173 | --
1.11668 | --
1.11167 | --
1.10671 | --
1.10179 | --
1.09691 | --
1.09208 | --
1.08729 | --
1.08254 | --
1.07783 | --
1.07317 | --
1.06854 | --
1.06396 | --
1.05941 | --
1.0549 | --
1.05043 | --
1.046 | --
1.04161 | --
1.03725 | --
1.03293 | --
1.02864 | --
1.02439 | --
1.02017 | --
1.01599 | --
1.01184 | --
1.00773 | --
1.00365 | --
0.9996 | --
0.99559 | --
0.99161 | --
0.98766 | --
0.98374 | --
0.97985 | --
0.97599 | --
0.97216 | --
0.96837 | --
0.9646 | --
0.96086 | --
0.95715 | --
0.95347 | --
0.94982 | --
0.94619 | --
0.94259 | --
0.93902 | --
0.93548 | --
0.93196 | --
0.92847 | --
0.92501 | --
0.92157 | --
0.91816 | --
0.91477 | --
0.9114 | --
0.90807 | --
0.90475 | --
0.90146 | --
0.8982 | --
0.89495 | --
0.89173 | --
0.88854 | --
0.88536 | --
0.88221 | --
0.87909 | --
0.87598 | --
0.87289 | --
0.86983 | --
0.86679 | --
0.86377 | --
0.86077 | --
0.85779 | --
0.85483 | --
0.8519 | --
0.84898 | --
0.84608 | --
0.8432 | --
0.84035 | --
0.83751 | --
0.83469 | --
0.83189 | --
0.8291 | --
0.82634 | --
0.82359 | --
0.82087 | --
0.81816 | --
0.81547 | --
0.81279 | --
0.81014 | --
0.8075 | --
0.80488 | --
0.80227 | --
0.79968 | --
0.79711 | --
0.79456 | --
0.79202 | --
0.7895 | --
0.78699 | --
0.7845 | --
0.78203 | --
0.77957 | --
0.77712 | --
0.77469 | --
0.77228 | --
0.76988 | --
0.7675 | --
0.76513 | --
0.76278 | --
0.76044 | --
0.75811 | --
0.7558 | --
0.7535 | --
0.75122 | --
0.74895 | --
0.74669 | --
0.74445 | --
0.74222 | --
0.74001 | --
0.7378 | --
0.73561 | --
0.73344 | --
0.73127 | --
0.72912 | --
0.72699 | --
0.72486 | --
0.72275 | --
0.72065 | --
0.71856 | --
0.71648 | --
0.71441 | --
0.71236 | --
0.71032 | --
0.70829 | --
0.70627 | --
0.70427 | --
0.70227 | --
0.70029 | --
0.69832 | --
0.69635 | --
0.6944 | --
0.69246 | --
0.69053 | --
0.68862 | --
0.68671 | --
0.68481 | --
0.68293 | --
0.68105 | --
0.67918 | --
0.67733 | --
0.67548 | --
0.67365 | --
0.67182 | --
0.67001 | --
0.6682 | --
0.6664 | --
0.66462 | --
0.66284 | --
0.66107 | --
0.65931 | --
0.65756 | --
0.65583 | --
0.65409 | --
0.65237 | --
0.65066 | --
0.64896 | --
0.64726 | --
0.64558 | --
0.6439 | --
0.64223 | --
0.64057 | --
0.63892 | --
0.63728 | --
0.63565 | --
0.63402 | --
0.6324 | --
0.63079 | --
0.62919 | --
0.6276 | --
0.62602 | --
0.62444 | --
0.62287 | --
0.62131 | --
0.61975 | --
0.61821 | --
0.61667 | --
0.61514 | --
0.61362 | --
0.6121 | --
0.6106 | --
0.6091 | --
0.6076 | --
0.60612 | --
0.60464 | --
0.60317 | --
0.6017 | --
0.60025 | --
0.5988 | --
0.59735 | --
0.59592 | --
0.59449 | --
0.59307 | --
0.59165 | --
0.59024 | --
0.58884 | --
0.58745 | --
0.58606 | --
0.58467 | --
0.5833 | --
0.58193 | --
0.58057 | --
0.57921 | --
0.57786 | --
0.57652 | --
0.57518 | --
0.57385 | --
0.57252 | --
0.5712 | --
0.56989 | --
0.56858 | --
0.56728 | --
0.56599 | --
0.5647 | --
0.56341 | --
0.56214 | --
0.56086 | --
0.5596 | --
0.55834 | --
0.55708 | --
0.55583 | --
0.55459 | --
0.55335 | --
0.55212 | --
0.55089 | --
0.54967 | --
0.54846 | --
0.54725 | --
0.54604 | --
0.54484 | --
0.54364 | --
0.54246 | --
0.54127 | --
0.54009 | --
0.53892 | --
0.53775 | --
0.53658 | --
0.53543 | --
0.53427 | --
0.53312 | --
0.53198 | --
0.53084 | --
0.52971 | --
0.52858 | --
0.52745 | --
0.52633 | --
0.52522 | --
0.52411 | --
0.523 | --
0.5219 | --
0.5208 | --
0.51971 | --
0.51862 | --
0.51754 | --
0.51646 | --
0.51539 | --
0.51432 | --
0.51325 | --
0.51219 | --
0.51114 | --
0.51009 | --
0.50904 | --
0.508 | --
0.50696 | --
0.50592 | --
0.50489 | --
0.50387 | --
0.50284 | --
0.50183 | --
0.50081 | --
0.4998 | --
0.4988 | --
0.4978 | --
0.4968 | --
0.4958 | --
0.49481 | --
0.49383 | --
0.49285 | --
0.49187 | --
0.4909 | --
0.48992 | --
0.48896 | --
0.488 | --
0.48704 | --
0.48608 | --
0.48513 | --
0.48418 | --
0.48324 | --
0.4823 | --
0.48136 | --
0.48043 | --
0.4795 | --
0.47858 | --
0.47765 | --
0.47673 | --
0.47582 | --
0.47491 | --
0.474 | --
0.4731 | --
0.47219 | --
0.4713 | --
0.4704 | --
0.46951 | --
0.46862 | --
0.46774 | --
0.46686 | --
0.46598 | --
0.46511 | --
0.46424 | --
0.46337 | --
0.4625 | --
0.46164 | --
0.46078 | --
0.45993 | --
0.45908 | --