## Sheet1
Temperature (K) | Dark Current (A/cm^2) | RA (Ω*cm^2) | Device diameter = 50 μm
110 | 1.13766e-05 | 7767.34426 | Operating Voltage = -100mV
120 | 3.31572e-05 | 5084.91945
140 | 0.000129818 | 857.6592
160 | 0.00116 | 111.44374
180 | 0.00361 | 28.11424
200 | 0.01397 | 10.58999
220 | 0.04309 | 4.91411
240 | 0.0943 | 2.42561
260 | 0.19592 | 1.16103
280 | 0.36045 | 0.56196
300 | 0.86549 | 0.15133