## Sheet1
Energy (eV) | 20 mA | 40 mA | 100 mA | 150 mA | 200 mA
0.4944 | 2.289e-05 | 3.624e-05 | 9.155e-05 | 7.439e-05 | 8.965e-05
0.49341 | 4.196e-05 | 7.057e-05 | 0.00014496 | 0.00014877 | 0.00017166
0.49243 | 5.341e-05 | 9.346e-05 | 0.00017166 | 0.00019455 | 0.00022697
0.49145 | 5.722e-05 | 9.918e-05 | 0.00017166 | 0.0002079 | 0.00024414
0.49048 | 5.15e-05 | 9.155e-05 | 0.0001564 | 0.00019646 | 0.0002327
0.4895 | 4.578e-05 | 7.82e-05 | 0.00013161 | 0.00016785 | 0.00020409
0.48854 | 3.624e-05 | 6.485e-05 | 0.000103 | 0.00013733 | 0.00016976
0.48757 | 2.67e-05 | 4.959e-05 | 7.82e-05 | 0.00010681 | 0.00014115
0.48661 | 1.907e-05 | 3.624e-05 | 5.722e-05 | 8.392e-05 | 0.00011635
0.48566 | 1.335e-05 | 2.48e-05 | 4.005e-05 | 6.485e-05 | 9.728e-05
0.48471 | 9.54e-06 | 1.717e-05 | 3.052e-05 | 5.15e-05 | 8.583e-05
0.48376 | 5.72e-06 | 1.144e-05 | 2.48e-05 | 4.196e-05 | 8.392e-05
0.48281 | 1.91e-06 | 7.63e-06 | 2.098e-05 | 3.815e-05 | 8.202e-05
0.48187 | 1.91e-06 | 3.81e-06 | 1.526e-05 | 3.815e-05 | 8.202e-05
0.48093 | 0 | 1.91e-06 | 1.144e-05 | 3.815e-05 | 8.965e-05
0.48 | 0 | 1.91e-06 | 1.144e-05 | 4.005e-05 | 9.918e-05
0.47907 | 0 | 0 | 1.144e-05 | 4.387e-05 | 0.00011444
0.47814 | 0 | 0 | 1.144e-05 | 5.15e-05 | 0.00013352
0.47722 | 0 | 0 | 1.335e-05 | 5.341e-05 | 0.00014496
0.4763 | 0 | 0 | 1.526e-05 | 6.294e-05 | 0.00016976
0.47538 | 0 | 0 | 1.717e-05 | 7.439e-05 | 0.00019836
0.47447 | 0 | 0 | 2.289e-05 | 8.965e-05 | 0.00023842
0.47356 | 0 | 1.91e-06 | 2.48e-05 | 0.00011635 | 0.00028992
0.47266 | 0 | 1.91e-06 | 3.243e-05 | 0.00014115 | 0.00031471
0.47176 | 0 | 3.81e-06 | 3.433e-05 | 0.00016976 | 0.00037193
0.47086 | 0 | 3.81e-06 | 4.196e-05 | 0.00020409 | 0.00044251
0.46996 | 0 | 3.81e-06 | 5.341e-05 | 0.00024414 | 0.00052834
0.46907 | 0 | 3.81e-06 | 6.867e-05 | 0.00029373 | 0.00062752
0.46818 | 0 | 5.72e-06 | 7.629e-05 | 0.00035095 | 0.00073815
0.4673 | 0 | 5.72e-06 | 9.918e-05 | 0.0004158 | 0.00085831
0.46642 | 0 | 7.63e-06 | 0.00011826 | 0.00048828 | 0.00098992
0.46554 | 0 | 7.63e-06 | 0.00015068 | 0.00057221 | 0.00112
0.46466 | 0 | 9.54e-06 | 0.00018501 | 0.00065995 | 0.00126
0.46379 | 0 | 1.144e-05 | 0.00022507 | 0.00074959 | 0.00139
0.46292 | 1.91e-06 | 1.144e-05 | 0.00027466 | 0.00084687 | 0.00154
0.46206 | 1.91e-06 | 1.526e-05 | 0.00032997 | 0.00095558 | 0.00169
0.46119 | 1.91e-06 | 1.907e-05 | 0.00039864 | 0.00108 | 0.00185
0.46034 | 1.91e-06 | 2.48e-05 | 0.00048065 | 0.00122 | 0.00202
0.45948 | 1.91e-06 | 3.052e-05 | 0.00057984 | 0.00138 | 0.00221
0.45863 | 1.91e-06 | 3.815e-05 | 0.00069619 | 0.00156 | 0.00242
0.45778 | 3.81e-06 | 5.15e-05 | 0.00082589 | 0.00175 | 0.00264
0.45693 | 3.81e-06 | 7.057e-05 | 0.00097275 | 0.00197 | 0.00291
0.45609 | 5.72e-06 | 9.155e-05 | 0.00114 | 0.00223 | 0.00303
0.45525 | 5.72e-06 | 0.00012207 | 0.00132 | 0.0024 | 0.00332
0.45441 | 7.63e-06 | 0.00016213 | 0.00151 | 0.00274 | 0.00346
0.45358 | 1.144e-05 | 0.00021362 | 0.00172 | 0.0029 | 0.00359
0.45275 | 1.335e-05 | 0.00028038 | 0.00194 | 0.00305 | 0.00387
0.45192 | 1.717e-05 | 0.00036621 | 0.00217 | 0.00329 | 0.00414
0.45109 | 2.48e-05 | 0.00047112 | 0.00241 | 0.00353 | 0.0044
0.45027 | 4.005e-05 | 0.00059891 | 0.00266 | 0.00377 | 0.00467
0.44945 | 5.913e-05 | 0.0007515 | 0.00291 | 0.00401 | 0.00492
0.44864 | 8.392e-05 | 0.00093079 | 0.00316 | 0.00425 | 0.00517
0.44783 | 0.00011444 | 0.00113 | 0.00341 | 0.00449 | 0.0054
0.44702 | 0.00015831 | 0.00137 | 0.00365 | 0.00471 | 0.00562
0.44621 | 0.00021744 | 0.00163 | 0.00389 | 0.00493 | 0.00585
0.44541 | 0.00030136 | 0.00192 | 0.00413 | 0.00515 | 0.00606
0.4446 | 0.00041008 | 0.00223 | 0.00436 | 0.00536 | 0.00629
0.44381 | 0.00055123 | 0.00256 | 0.0046 | 0.00558 | 0.00651
0.44301 | 0.0007267 | 0.00291 | 0.00487 | 0.0058 | 0.00675
0.44222 | 0.00093651 | 0.00327 | 0.00506 | 0.00604 | 0.00701
0.44143 | 0.00118 | 0.00362 | 0.00537 | 0.00616 | 0.00716
0.44064 | 0.00146 | 0.004 | 0.00567 | 0.0064 | 0.00745
0.43986 | 0.00179 | 0.00434 | 0.00588 | 0.00651 | 0.00774
0.43908 | 0.002 | 0.00468 | 0.00606 | 0.00676 | 0.00789
0.4383 | 0.00238 | 0.005 | 0.00623 | 0.00688 | 0.00812
0.43752 | 0.00256 | 0.00532 | 0.00639 | 0.0071 | 0.00834
0.43675 | 0.00295 | 0.00561 | 0.00653 | 0.00731 | 0.00856
0.43598 | 0.00314 | 0.00587 | 0.00666 | 0.00751 | 0.00877
0.43521 | 0.00349 | 0.00613 | 0.00679 | 0.0077 | 0.00896
0.43445 | 0.00383 | 0.00628 | 0.00689 | 0.00788 | 0.00914
0.43368 | 0.00414 | 0.00641 | 0.00699 | 0.00804 | 0.0093
0.43292 | 0.00443 | 0.00654 | 0.00702 | 0.00818 | 0.00945
0.43217 | 0.00454 | 0.00664 | 0.0071 | 0.00831 | 0.00958
0.43141 | 0.00478 | 0.00673 | 0.00716 | 0.00841 | 0.00969
0.43066 | 0.00496 | 0.00684 | 0.00718 | 0.0085 | 0.00979
0.42991 | 0.00511 | 0.00691 | 0.00722 | 0.00857 | 0.00987
0.42917 | 0.00521 | 0.00694 | 0.00723 | 0.00863 | 0.00994
0.42842 | 0.00527 | 0.00693 | 0.00726 | 0.00868 | 0.00999
0.42768 | 0.00529 | 0.0069 | 0.00726 | 0.00871 | 0.01003
0.42694 | 0.00529 | 0.00683 | 0.00726 | 0.00873 | 0.01006
0.42621 | 0.00525 | 0.00674 | 0.00725 | 0.00874 | 0.01007
0.42547 | 0.0052 | 0.00664 | 0.00722 | 0.00874 | 0.01007
0.42474 | 0.00512 | 0.00651 | 0.00718 | 0.00872 | 0.01006
0.42401 | 0.00503 | 0.00638 | 0.00713 | 0.0087 | 0.01003
0.42329 | 0.00493 | 0.00623 | 0.00707 | 0.00866 | 0.00999
0.42256 | 0.00481 | 0.00607 | 0.00701 | 0.00862 | 0.00995
0.42184 | 0.0047 | 0.00599 | 0.00695 | 0.00858 | 0.0099
0.42112 | 0.00458 | 0.00582 | 0.00688 | 0.00852 | 0.00984
0.42041 | 0.00445 | 0.00564 | 0.00686 | 0.00846 | 0.00977
0.41969 | 0.00433 | 0.00553 | 0.00679 | 0.0084 | 0.0097
0.41898 | 0.0042 | 0.0053 | 0.00672 | 0.00834 | 0.00961
0.41827 | 0.00406 | 0.00512 | 0.00665 | 0.00826 | 0.00955
0.41757 | 0.00392 | 0.00494 | 0.00658 | 0.00822 | 0.00945
0.41686 | 0.00379 | 0.00477 | 0.0065 | 0.00819 | 0.00933
0.41616 | 0.00364 | 0.00459 | 0.00642 | 0.00808 | 0.00922
0.41546 | 0.00347 | 0.00442 | 0.00634 | 0.00802 | 0.00913
0.41477 | 0.0034 | 0.00424 | 0.00626 | 0.00797 | 0.00903
0.41407 | 0.00323 | 0.00407 | 0.00618 | 0.00788 | 0.00894
0.41338 | 0.00315 | 0.0039 | 0.0061 | 0.00778 | 0.00884
0.41269 | 0.00307 | 0.00374 | 0.00602 | 0.00767 | 0.00874
0.412 | 0.00298 | 0.00357 | 0.00594 | 0.00756 | 0.00863
0.41131 | 0.00282 | 0.00341 | 0.00586 | 0.00745 | 0.00851
0.41063 | 0.00265 | 0.00326 | 0.00578 | 0.00733 | 0.00839
0.40995 | 0.00247 | 0.00311 | 0.00569 | 0.00722 | 0.00827
0.40927 | 0.00229 | 0.00297 | 0.00561 | 0.0071 | 0.00822
0.4086 | 0.00212 | 0.00283 | 0.00552 | 0.00698 | 0.00809
0.40792 | 0.00196 | 0.00271 | 0.00542 | 0.00686 | 0.00796
0.40725 | 0.00181 | 0.00259 | 0.00533 | 0.00674 | 0.00781
0.40658 | 0.00167 | 0.00248 | 0.00523 | 0.00661 | 0.00772
0.40591 | 0.00154 | 0.00238 | 0.00519 | 0.00649 | 0.00756
0.40525 | 0.00142 | 0.00228 | 0.00508 | 0.00635 | 0.00747
0.40458 | 0.00131 | 0.0022 | 0.00504 | 0.00622 | 0.00731
0.40392 | 0.00121 | 0.00212 | 0.00493 | 0.00609 | 0.0072
0.40326 | 0.00111 | 0.00204 | 0.00488 | 0.00595 | 0.00702
0.40261 | 0.00104 | 0.00197 | 0.00484 | 0.00581 | 0.00684
0.40195 | 0.0009594 | 0.00191 | 0.00472 | 0.00568 | 0.00666
0.4013 | 0.00086022 | 0.00185 | 0.0046 | 0.00555 | 0.00647
0.40065 | 0.00081444 | 0.00179 | 0.00447 | 0.00541 | 0.00629
0.4 | 0.00075341 | 0.00174 | 0.00434 | 0.00528 | 0.00612
0.39935 | 0.0007 | 0.00168 | 0.00422 | 0.00515 | 0.00595
0.39871 | 0.00065041 | 0.00163 | 0.00409 | 0.00502 | 0.00579
0.39807 | 0.00060463 | 0.00159 | 0.00398 | 0.0049 | 0.00564
0.39743 | 0.00056267 | 0.00156 | 0.00387 | 0.00478 | 0.00549
0.39679 | 0.00052453 | 0.00153 | 0.00377 | 0.00467 | 0.00535
0.39615 | 0.00048828 | 0.0015 | 0.00368 | 0.00456 | 0.00522
0.39552 | 0.00045777 | 0.00148 | 0.00359 | 0.00446 | 0.0051
0.39489 | 0.00043106 | 0.00145 | 0.00351 | 0.00436 | 0.00498
0.39426 | 0.00040627 | 0.00143 | 0.00342 | 0.00427 | 0.00487
0.39363 | 0.00038529 | 0.00141 | 0.00338 | 0.00418 | 0.00477
0.393 | 0.00036812 | 0.00139 | 0.0033 | 0.0041 | 0.00467
0.39238 | 0.00035286 | 0.00138 | 0.00323 | 0.00403 | 0.00458
0.39176 | 0.00034142 | 0.00136 | 0.0032 | 0.00396 | 0.00449
0.39114 | 0.00033188 | 0.00134 | 0.00315 | 0.00389 | 0.00441
0.39052 | 0.00032425 | 0.00133 | 0.0031 | 0.00382 | 0.00434
0.38991 | 0.00031853 | 0.00131 | 0.00305 | 0.00375 | 0.00426
0.38929 | 0.00031471 | 0.0013 | 0.003 | 0.00372 | 0.00419
0.38868 | 0.00031281 | 0.00129 | 0.00296 | 0.00366 | 0.00413
0.38807 | 0.0003109 | 0.00127 | 0.00292 | 0.00361 | 0.00406
0.38746 | 0.0003109 | 0.00126 | 0.00287 | 0.00358 | 0.004
0.38685 | 0.0003109 | 0.00125 | 0.00283 | 0.00356 | 0.00393
0.38625 | 0.0003109 | 0.00123 | 0.00279 | 0.00351 | 0.00389
0.38565 | 0.0003109 | 0.00122 | 0.00275 | 0.00345 | 0.00381
0.38505 | 0.00031281 | 0.00121 | 0.00271 | 0.00339 | 0.00378
0.38445 | 0.00031471 | 0.0012 | 0.00268 | 0.00333 | 0.00375
0.38385 | 0.00031662 | 0.00119 | 0.00264 | 0.0033 | 0.00372
0.38326 | 0.00031662 | 0.00117 | 0.00261 | 0.00322 | 0.00366
0.38266 | 0.00031662 | 0.00116 | 0.00257 | 0.00317 | 0.00361
0.38207 | 0.00031853 | 0.00115 | 0.00254 | 0.00312 | 0.00355
0.38148 | 0.00031853 | 0.00114 | 0.00251 | 0.00308 | 0.0035
0.38089 | 0.00032044 | 0.00113 | 0.00249 | 0.00304 | 0.00344
0.38031 | 0.00032044 | 0.00112 | 0.00246 | 0.00299 | 0.00339
0.37972 | 0.00032234 | 0.00111 | 0.00243 | 0.00296 | 0.00334
0.37914 | 0.00032425 | 0.0011 | 0.0024 | 0.00292 | 0.00329
0.37856 | 0.00032425 | 0.00109 | 0.00237 | 0.0029 | 0.00325
0.37798 | 0.00032425 | 0.00108 | 0.00234 | 0.00286 | 0.0032
0.3774 | 0.00032425 | 0.00107 | 0.00231 | 0.00282 | 0.00315
0.37683 | 0.00032234 | 0.00106 | 0.00228 | 0.00277 | 0.00311
0.37626 | 0.00032044 | 0.00105 | 0.00225 | 0.00273 | 0.00306
0.37568 | 0.00031853 | 0.00104 | 0.00222 | 0.00269 | 0.00302
0.37511 | 0.00031662 | 0.00102 | 0.0022 | 0.00266 | 0.00297
0.37455 | 0.00031471 | 0.00101 | 0.00218 | 0.00261 | 0.00292
0.37398 | 0.00031281 | 0.00099946 | 0.00216 | 0.00259 | 0.00289
0.37341 | 0.00030899 | 0.00098611 | 0.00214 | 0.00255 | 0.00284
0.37285 | 0.00030518 | 0.00097275 | 0.00211 | 0.00253 | 0.00279
0.37229 | 0.00030327 | 0.00095749 | 0.00209 | 0.00248 | 0.00274
0.37173 | 0.00030136 | 0.00094605 | 0.00205 | 0.00244 | 0.00269
0.37117 | 0.00029755 | 0.00092888 | 0.00201 | 0.00237 | 0.00264
0.37061 | 0.00029373 | 0.00090981 | 0.00196 | 0.00235 | 0.00258
0.37006 | 0.00029183 | 0.00089455 | 0.00195 | 0.00233 | 0.00253
0.36951 | 0.00028801 | 0.0008812 | 0.0019 | 0.00228 | 0.00248
0.36896 | 0.0002842 | 0.00086785 | 0.00186 | 0.00223 | 0.00243
0.36841 | 0.00028038 | 0.00085259 | 0.00181 | 0.00218 | 0.00238
0.36786 | 0.00027657 | 0.00083542 | 0.00177 | 0.00212 | 0.00233
0.36731 | 0.00027084 | 0.00082016 | 0.00172 | 0.00206 | 0.00227
0.36677 | 0.00026512 | 0.000803 | 0.00167 | 0.002 | 0.00221
0.36622 | 0.0002594 | 0.00078392 | 0.00163 | 0.00194 | 0.00215
0.36568 | 0.00025368 | 0.00076485 | 0.00158 | 0.00188 | 0.00211
0.36514 | 0.00024796 | 0.00074578 | 0.00153 | 0.00183 | 0.00203
0.3646 | 0.00024223 | 0.0007248 | 0.00148 | 0.00177 | 0.00197
0.36406 | 0.00023651 | 0.00070572 | 0.00143 | 0.00172 | 0.00191
0.36353 | 0.00023079 | 0.00068474 | 0.0014 | 0.00167 | 0.00186
0.363 | 0.00022316 | 0.0006733 | 0.00135 | 0.00162 | 0.0018
0.36246 | 0.00021935 | 0.00066376 | 0.00131 | 0.00157 | 0.00175
0.36193 | 0.00021362 | 0.00064469 | 0.00127 | 0.00152 | 0.0017
0.3614 | 0.00020981 | 0.00061989 | 0.00126 | 0.00148 | 0.00165
0.36088 | 0.00020218 | 0.00060845 | 0.00121 | 0.00143 | 0.0016
0.36035 | 0.00020027 | 0.00059128 | 0.00118 | 0.00139 | 0.00155
0.35983 | 0.00019646 | 0.00057221 | 0.00114 | 0.00135 | 0.0015
0.3593 | 0.00018883 | 0.00055504 | 0.00111 | 0.00131 | 0.00145
0.35878 | 0.00018311 | 0.00053978 | 0.00107 | 0.00127 | 0.00142
0.35826 | 0.0001812 | 0.00052453 | 0.00105 | 0.00124 | 0.0014
0.35774 | 0.00017548 | 0.00051117 | 0.00102 | 0.0012 | 0.00137
0.35723 | 0.00017166 | 0.00049973 | 0.00099755 | 0.00118 | 0.00132
0.35671 | 0.00016976 | 0.00048828 | 0.00097466 | 0.00117 | 0.00129
0.3562 | 0.00016594 | 0.00047875 | 0.00094605 | 0.00116 | 0.00126
0.35568 | 0.00016213 | 0.00047112 | 0.00093079 | 0.00114 | 0.00123
0.35517 | 0.00016213 | 0.00046158 | 0.00091553 | 0.00113 | 0.0012
0.35466 | 0.00016022 | 0.00045204 | 0.00090599 | 0.0011 | 0.00118
0.35415 | 0.00015831 | 0.00044441 | 0.00089264 | 0.00109 | 0.00115
0.35365 | 0.00015831 | 0.00043488 | 0.00087548 | 0.00106 | 0.00113
0.35314 | 0.0001564 | 0.00042343 | 0.00085831 | 0.00103 | 0.0011
0.35264 | 0.0001545 | 0.0004139 | 0.00084687 | 0.001 | 0.00107
0.35214 | 0.00015068 | 0.00040436 | 0.00082779 | 0.00097084 | 0.00104
0.35164 | 0.00014687 | 0.00039482 | 0.00081253 | 0.00094033 | 0.00101
0.35114 | 0.00014496 | 0.00038338 | 0.00079346 | 0.00090981 | 0.00098229
0.35064 | 0.00013924 | 0.00037384 | 0.00076866 | 0.0008812 | 0.00095558
0.35014 | 0.00013542 | 0.00036621 | 0.0007515 | 0.0008545 | 0.00092697
0.34965 | 0.00013161 | 0.00035668 | 0.0007267 | 0.00082779 | 0.00091172
0.34915 | 0.00012779 | 0.00034714 | 0.00069809 | 0.00080491 | 0.00088311
0.34866 | 0.00012398 | 0.00034142 | 0.00068474 | 0.00078202 | 0.0008564
0.34817 | 0.00012016 | 0.00033188 | 0.0006733 | 0.00075913 | 0.00084687
0.34768 | 0.00011826 | 0.00032616 | 0.00064278 | 0.00073815 | 0.00082589
0.34719 | 0.00011635 | 0.00031662 | 0.00061989 | 0.0007248 | 0.00080491
0.3467 | 0.00011253 | 0.00031471 | 0.000597 | 0.00070382 | 0.00078011
0.34622 | 0.00011063 | 0.0003109 | 0.00057984 | 0.00069237 | 0.00075722
0.34573 | 0.00010681 | 0.00030136 | 0.00056267 | 0.0006733 | 0.00073243
0.34525 | 0.0001049 | 0.00028992 | 0.00054932 | 0.00065232 | 0.00070954
0.34477 | 0.0001049 | 0.0002861 | 0.00053788 | 0.00063134 | 0.00068474
0.34429 | 0.00010109 | 0.00027657 | 0.00052453 | 0.00060845 | 0.00065995
0.34381 | 9.728e-05 | 0.00026703 | 0.00050164 | 0.00058556 | 0.00063706
0.34333 | 9.346e-05 | 0.00025749 | 0.00047493 | 0.00056458 | 0.00061417
0.34286 | 9.155e-05 | 0.00024986 | 0.00046349 | 0.00054169 | 0.00059128
0.34238 | 8.774e-05 | 0.00023842 | 0.00045014 | 0.00052071 | 0.00056839
0.34191 | 8.392e-05 | 0.00023079 | 0.00043678 | 0.00050164 | 0.00054551
0.34144 | 8.011e-05 | 0.00022125 | 0.00042343 | 0.00047875 | 0.00052453
0.34097 | 7.82e-05 | 0.00021172 | 0.00040245 | 0.00046158 | 0.00050354
0.3405 | 7.629e-05 | 0.00020409 | 0.0003891 | 0.0004406 | 0.00048256
0.34003 | 7.439e-05 | 0.00019646 | 0.00037766 | 0.00042153 | 0.00046158
0.33956 | 7.057e-05 | 0.00018883 | 0.00035286 | 0.00040627 | 0.00044251
0.33909 | 6.867e-05 | 0.0001812 | 0.00032616 | 0.00038719 | 0.00042343
0.33863 | 6.485e-05 | 0.00017166 | 0.00030518 | 0.00037003 | 0.00040627
0.33817 | 6.485e-05 | 0.00016785 | 0.00028992 | 0.00035477 | 0.00038529
0.3377 | 6.104e-05 | 0.00015831 | 0.00027275 | 0.0003376 | 0.00036621
0.33724 | 5.913e-05 | 0.00015068 | 0.00025749 | 0.00032234 | 0.00035477
0.33678 | 5.531e-05 | 0.00014496 | 0.00024986 | 0.00030708 | 0.00033951
0.33633 | 5.341e-05 | 0.00014115 | 0.00024223 | 0.00029183 | 0.00032425
0.33587 | 5.15e-05 | 0.00013352 | 0.0002327 | 0.00027847 | 0.00030899
0.33541 | 5.15e-05 | 0.0001297 | 0.00022316 | 0.00026512 | 0.00029373
0.33496 | 4.959e-05 | 0.00012207 | 0.00021362 | 0.00025368 | 0.00027847
0.33451 | 4.578e-05 | 0.00011826 | 0.00020409 | 0.00024223 | 0.00027084
0.33405 | 4.387e-05 | 0.00011063 | 0.00019646 | 0.00023079 | 0.00026322
0.3336 | 4.196e-05 | 0.0001049 | 0.00018692 | 0.00021935 | 0.00025368
0.33315 | 4.005e-05 | 0.00010109 | 0.00017738 | 0.00020981 | 0.00024796
0.33271 | 3.815e-05 | 9.537e-05 | 0.00016976 | 0.00019646 | 0.00024033
0.33226 | 3.815e-05 | 9.155e-05 | 0.00016022 | 0.00018311 | 0.00022697
0.33181 | 3.624e-05 | 8.774e-05 | 0.0001545 | 0.00017357 | 0.00021553
0.33137 | 3.433e-05 | 8.202e-05 | 0.00014496 | 0.00016594 | 0.00020218
0.33092 | 3.433e-05 | 7.82e-05 | 0.00013924 | 0.00015831 | 0.00019074
0.33048 | 3.243e-05 | 7.439e-05 | 0.00013161 | 0.00015068 | 0.0001812
0.33004 | 3.243e-05 | 7.057e-05 | 0.00012589 | 0.00014496 | 0.00016976
0.3296 | 3.052e-05 | 6.676e-05 | 0.00011826 | 0.00013733 | 0.00016022
0.32916 | 2.861e-05 | 6.485e-05 | 0.00011444 | 0.00013161 | 0.00015259
0.32872 | 2.67e-05 | 6.104e-05 | 0.00010681 | 0.00012589 | 0.00014496
0.32829 | 2.48e-05 | 5.722e-05 | 0.000103 | 0.00011826 | 0.00013733
0.32785 | 2.48e-05 | 5.531e-05 | 9.728e-05 | 0.00011444 | 0.0001297
0.32742 | 2.48e-05 | 5.15e-05 | 9.155e-05 | 0.00010872 | 0.00012207
0.32698 | 2.289e-05 | 4.959e-05 | 8.774e-05 | 0.0001049 | 0.00011635
0.32655 | 2.098e-05 | 4.768e-05 | 8.392e-05 | 9.918e-05 | 0.00011253
0.32612 | 2.098e-05 | 4.387e-05 | 8.011e-05 | 9.537e-05 | 0.0001049
0.32569 | 1.907e-05 | 4.196e-05 | 7.82e-05 | 9.346e-05 | 0.000103
0.32526 | 1.907e-05 | 4.005e-05 | 7.248e-05 | 8.965e-05 | 9.537e-05
0.32484 | 1.717e-05 | 3.815e-05 | 6.867e-05 | 8.774e-05 | 9.155e-05
0.32441 | 1.526e-05 | 3.624e-05 | 6.485e-05 | 8.202e-05 | 8.774e-05
0.32398 | 1.526e-05 | 3.433e-05 | 6.294e-05 | 7.82e-05 | 8.202e-05
0.32356 | 1.335e-05 | 3.243e-05 | 6.104e-05 | 7.629e-05 | 7.82e-05
0.32314 | 1.335e-05 | 3.052e-05 | 5.722e-05 | 7.057e-05 | 7.629e-05
0.32272 | 1.335e-05 | 2.861e-05 | 5.341e-05 | 6.676e-05 | 7.248e-05
0.32229 | 1.144e-05 | 2.67e-05 | 5.15e-05 | 6.485e-05 | 6.867e-05
0.32188 | 1.144e-05 | 2.48e-05 | 5.15e-05 | 6.104e-05 | 6.485e-05
0.32146 | 1.144e-05 | 2.48e-05 | 4.768e-05 | 5.722e-05 | 6.485e-05
0.32104 | 1.144e-05 | 2.289e-05 | 4.578e-05 | 5.341e-05 | 6.104e-05
0.32062 | 1.144e-05 | 2.289e-05 | 4.387e-05 | 5.15e-05 | 5.722e-05
0.32021 | 1.144e-05 | 2.098e-05 | 4.005e-05 | 4.959e-05 | 5.531e-05
0.31979 | 1.144e-05 | 2.098e-05 | 3.815e-05 | 4.768e-05 | 5.15e-05
0.31938 | 9.54e-06 | 1.907e-05 | 3.815e-05 | 4.578e-05 | 5.15e-05
0.31897 | 9.54e-06 | 1.907e-05 | 3.624e-05 | 4.196e-05 | 4.768e-05
0.31856 | 9.54e-06 | 1.717e-05 | 3.433e-05 | 4.005e-05 | 4.578e-05
0.31815 | 7.63e-06 | 1.717e-05 | 3.243e-05 | 3.815e-05 | 4.387e-05
0.31774 | 7.63e-06 | 1.526e-05 | 3.052e-05 | 3.815e-05 | 4.196e-05
0.31733 | 7.63e-06 | 1.526e-05 | 3.052e-05 | 3.624e-05 | 4.005e-05
0.31692 | 7.63e-06 | 1.335e-05 | 2.861e-05 | 3.433e-05 | 3.815e-05
0.31652 | 5.72e-06 | 1.335e-05 | 2.67e-05 | 3.243e-05 | 3.815e-05
0.31611 | 5.72e-06 | 1.335e-05 | 2.67e-05 | 3.243e-05 | 3.624e-05
0.31571 | 5.72e-06 | 1.335e-05 | 2.48e-05 | 3.052e-05 | 3.433e-05
0.31531 | 5.72e-06 | 1.144e-05 | 2.48e-05 | 2.861e-05 | 3.243e-05
0.3149 | 5.72e-06 | 1.144e-05 | 2.48e-05 | 2.67e-05 | 3.052e-05
0.3145 | 5.72e-06 | 1.144e-05 | 2.289e-05 | 2.67e-05 | 3.052e-05
0.3141 | 5.72e-06 | 1.144e-05 | 2.289e-05 | 2.48e-05 | 2.861e-05
0.31371 | 5.72e-06 | 1.144e-05 | 2.098e-05 | 2.48e-05 | 2.861e-05
0.31331 | 5.72e-06 | 1.144e-05 | 1.907e-05 | 2.48e-05 | 2.67e-05
0.31291 | 5.72e-06 | 1.144e-05 | 1.907e-05 | 2.289e-05 | 2.67e-05
0.31252 | 5.72e-06 | 9.54e-06 | 1.907e-05 | 2.289e-05 | 2.48e-05
0.31212 | 3.81e-06 | 9.54e-06 | 1.717e-05 | 2.098e-05 | 2.48e-05
0.31173 | 3.81e-06 | 9.54e-06 | 1.526e-05 | 2.098e-05 | 2.48e-05
0.31134 | 3.81e-06 | 9.54e-06 | 1.526e-05 | 1.907e-05 | 2.48e-05
0.31094 | 3.81e-06 | 9.54e-06 | 1.335e-05 | 1.907e-05 | 2.289e-05
0.31055 | 3.81e-06 | 7.63e-06 | 1.335e-05 | 1.717e-05 | 2.098e-05
0.31016 | 3.81e-06 | 7.63e-06 | 1.335e-05 | 1.717e-05 | 2.098e-05
0.30977 | 3.81e-06 | 7.63e-06 | 1.144e-05 | 1.526e-05 | 1.907e-05
0.30939 | 1.91e-06 | 7.63e-06 | 1.144e-05 | 1.526e-05 | 1.907e-05
0.309 | 1.91e-06 | 5.72e-06 | 1.144e-05 | 1.526e-05 | 1.717e-05
0.30861 | 1.91e-06 | 5.72e-06 | 1.144e-05 | 1.335e-05 | 1.717e-05
0.30823 | 1.91e-06 | 5.72e-06 | 1.144e-05 | 1.335e-05 | 1.717e-05
0.30785 | 1.91e-06 | 5.72e-06 | 1.144e-05 | 1.144e-05 | 1.526e-05
0.30746 | 0 | 5.72e-06 | 1.144e-05 | 1.144e-05 | 1.526e-05
0.30708 | 0 | 5.72e-06 | 1.144e-05 | 1.144e-05 | 1.526e-05
0.3067 | 0 | 3.81e-06 | 1.144e-05 | 1.144e-05 | 1.335e-05
0.30632 | 0 | 3.81e-06 | 1.144e-05 | 1.144e-05 | 1.335e-05
0.30594 | 0 | 3.81e-06 | 1.144e-05 | 1.144e-05 | 1.335e-05
0.30556 | 0 | 3.81e-06 | 1.144e-05 | 1.144e-05 | 1.144e-05
0.30519 | 0 | 3.81e-06 | 9.54e-06 | 1.144e-05 | 1.144e-05
0.30481 | 0 | 3.81e-06 | 9.54e-06 | 1.144e-05 | 1.144e-05
0.30443 | 0 | 3.81e-06 | 9.54e-06 | 1.144e-05 | 1.144e-05
0.30406 | 0 | 1.91e-06 | 9.54e-06 | 9.54e-06 | 1.144e-05
0.30369 | 0 | 1.91e-06 | 7.63e-06 | 9.54e-06 | 1.144e-05
0.30331 | 0 | 1.91e-06 | 7.63e-06 | 9.54e-06 | 1.144e-05
0.30294 | 0 | 1.91e-06 | 7.63e-06 | 7.63e-06 | 1.144e-05
0.30257 | 0 | 1.91e-06 | 7.63e-06 | 7.63e-06 | 9.54e-06
0.3022 | 0 | 1.91e-06 | 7.63e-06 | 7.63e-06 | 9.54e-06
0.30183 | 0 | 1.91e-06 | 5.72e-06 | 7.63e-06 | 9.54e-06
0.30146 | 0 | 3.81e-06 | 5.72e-06 | 7.63e-06 | 9.54e-06
0.3011 | 0 | 1.91e-06 | 5.72e-06 | 7.63e-06 | 9.54e-06
0.30073 | 0 | 1.91e-06 | 5.72e-06 | 7.63e-06 | 9.54e-06
0.30036 | 0 | 1.91e-06 | 3.81e-06 | 7.63e-06 | 7.63e-06
0.3 | 0 | 1.91e-06 | 3.81e-06 | 7.63e-06 | 7.63e-06
0.29964 | 0 | 1.91e-06 | 3.81e-06 | 7.63e-06 | 7.63e-06
0.29927 | 0 | 1.91e-06 | 3.81e-06 | 7.63e-06 | 5.72e-06
0.29891 | 0 | 1.91e-06 | 3.81e-06 | 7.63e-06 | 5.72e-06
0.29855 | 0 | 1.91e-06 | 3.81e-06 | 5.72e-06 | 5.72e-06
0.29819 | 0 | 1.91e-06 | 3.81e-06 | 5.72e-06 | 5.72e-06
0.29783 | 0 | 1.91e-06 | 3.81e-06 | 5.72e-06 | 5.72e-06
0.29747 | 0 | 0 | 3.81e-06 | 5.72e-06 | 5.72e-06
0.29712 | 0 | 0 | 3.81e-06 | 5.72e-06 | 5.72e-06
0.29676 | 0 | 0 | 3.81e-06 | 3.81e-06 | 5.72e-06
0.2964 | 0 | 0 | 1.91e-06 | 3.81e-06 | 5.72e-06
0.29605 | 0 | 0 | 1.91e-06 | 3.81e-06 | 5.72e-06
0.29569 | 0 | 0 | 1.91e-06 | 3.81e-06 | 5.72e-06
0.29534 | 0 | 0 | 1.91e-06 | 3.81e-06 | 3.81e-06
0.29499 | 0 | 0 | 1.91e-06 | 3.81e-06 | 3.81e-06
0.29464 | 0 | 0 | 1.91e-06 | 3.81e-06 | 3.81e-06
0.29429 | 0 | 0 | 1.91e-06 | 1.91e-06 | 3.81e-06
0.29394 | 0 | 0 | 1.91e-06 | 1.91e-06 | 3.81e-06
0.29359 | 0 | 0 | 1.91e-06 | 1.91e-06 | 3.81e-06
0.29324 | 0 | 0 | 1.91e-06 | 1.91e-06 | 3.81e-06
0.29289 | 0 | 0 | 0 | 1.91e-06 | 3.81e-06
0.29254 | 0 | 0 | 0 | 1.91e-06 | 3.81e-06
0.2922 | 0 | 0 | 0 | 1.91e-06 | 1.91e-06
0.29185 | 0 | 0 | 0 | 1.91e-06 | 1.91e-06
0.29151 | 0 | 0 | 0 | 1.91e-06 | 1.91e-06
0.29117 | 0 | 0 | 0 | 1.91e-06 | 1.91e-06
0.29082 | 0 | 0 | 0 | 0 | 1.91e-06
0.29048 | 0 | 0 | 0 | 0 | 1.91e-06
0.29014 | 0 | 0 | 0 | 0 | 0
0.2898 | 0 | 0 | 0 | 0 | 0
0.28946 | 0 | 0 | 0 | 0 | 0
0.28912 | 0 | 0 | 0 | 0 | 0
0.28879 | 0 | 0 | 0 | 0 | 0
0.28845 | 0 | 0 | 0 | 0 | 0
0.28811 | 0 | 0 | 0 | 0 | 0
0.28778 | 0 | 0 | 0 | 0 | 0
0.28744 | 0 | 0 | 0 | 0 | 0
0.28711 | 0 | 0 | 0 | 0 | 0
0.28677 | 0 | 0 | 0 | 0 | 0
0.28644 | 0 | 0 | 0 | 0 | 0
0.28611 | 0 | 0 | 0 | 0 | 0
0.28578 | 0 | 0 | 0 | 0 | 0
0.28545 | 0 | 0 | 0 | 0 | 0
0.28512 | 0 | 0 | 0 | 0 | 0
0.28479 | 0 | 0 | 0 | 0 | 0
0.28446 | 0 | 0 | 0 | 0 | 0
0.28414 | 0 | 0 | 0 | 0 | 0
0.28381 | 0 | 0 | 0 | 0 | 0
0.28349 | 0 | 0 | 0 | 0 | 0
0.28316 | 0 | 0 | 0 | 0 | 0
0.28284 | 0 | 0 | 0 | 0 | 0
0.28251 | 0 | 0 | 0 | 0 | 0
0.28219 | 0 | 0 | 0 | 0 | 0
0.28187 | 0 | 0 | 0 | 0 | 0
0.28155 | 0 | 0 | 0 | 0 | 0
0.28123 | 0 | 0 | 0 | 0 | 0
0.28091 | 0 | 0 | 0 | 0 | 0
0.28059 | 0 | 0 | 0 | 0 | 0
0.28027 | 0 | 0 | 0 | 0 | 0
0.27995 | 0 | 0 | 0 | 0 | 0
0.27964 | 0 | 0 | 0 | 0 | 0
0.27932 | 0 | 0 | 0 | 0 | 0
0.27901 | 0 | 0 | 0 | 0 | 0
0.27869 | 0 | 0 | 0 | 0 | 0
0.27838 | 0 | 0 | 0 | 0 | 0
0.27807 | 0 | 0 | 0 | 0 | 0
0.27775 | 0 | 0 | 0 | 0 | 0
0.27744 | 0 | 0 | 0 | 0 | 0
0.27713 | 0 | 0 | 0 | 0 | 0
0.27682 | 0 | 0 | 0 | 0 | 0
0.27651 | 0 | 0 | 0 | 0 | 0
0.2762 | 0 | 0 | 0 | 0 | 0
0.27589 | 0 | 0 | 0 | 0 | 0
0.27559 | 0 | 0 | 0 | 0 | 0
0.27528 | 0 | 0 | 0 | 0 | 0
0.27497 | 0 | 0 | 0 | 0 | 0
0.27467 | 0 | 0 | 0 | 0 | 0
0.27436 | 0 | 0 | 0 | 0 | 0
-- | -- | -- | -- | -- | --
-- | -- | -- | -- | -- | --
-- | -- | -- | -- | -- | --
-- | -- | -- | -- | -- | --
-- | -- | -- | -- | -- | --
|  | -- | -- | -- | --
|  | -- | -- | -- | --
|  | -- | -- | -- | --
|  | -- | -- | -- | --
|  | -- | -- | -- | --
|  | -- | -- | -- | --
|  | -- | -- | -- | --
|  | -- | -- | -- | --
|  | -- | -- | -- | --
|  | -- | -- | -- | --
|  | -- | -- | -- | --
|  | -- | -- | -- | --
|  | -- | -- | -- | --
|  | -- | -- | -- | --
|  | -- | -- | -- | --
|  | -- | -- | -- | --
|  | -- | -- | -- | --
|  | -- | -- | -- | --
|  | -- | -- | -- | --
|  | -- | -- | -- | --