## Sheet1
Temperature (K) | InSb QD 1 | InSb QD 2 | Temperature (K) | InAsSb QW | GaInAsSbP | InAs 1
4 | 1 | 1 | 4 | 1 | 1 | 1
10 | 0.98 | 0.9 | 10 | 1.02545 | 0.9 | 0.88449
20 | 0.97 | 0.8 | 20 | 0.88318 | 0.85 | 0.75306
30 | 0.96 | 0.7 | 30 | 0.74449 | 0.8 | 0.69499
40 | 0.95 | 0.65 | 40 | 0.69617 | 0.65 | 0.57181
50 | 0.94 | 0.6 | 50 | 0.68853 | 0.51 | 0.45434
60 | 0.93 | 0.5 | 60 | 0.66055 | 0.3 | 0.34884
70 | 0.92 | 0.4 | 70 | 0.57557 | 0.25 | 0.27671
80 | 0.8 | 0.33 | 80 | 0.3509 | 0.15 | 0.2207
100 | 0.75 | 0.25 | 100 | 0.15269 | 0.1 | 0.18412
120 | 0.6 | 0.2 | 120 | 0.13447 | 0.09 | 0.1659
140 | 0.5 | 0.15 | 140 | 0.1218 | 0.07 | 0.15372
160 | 0.45 | 0.1 | 160 | 0.11103 | 0.065 | 0.1258
180 | 0.4 | 0.09 | 180 | 0.08809 | -- | 0.08039
200 | 0.39 | 0.08 | 200 | 0.06159 | 0.04 | 0.04289
220 | -- | 0.07 | 225 | 0.03771 | 0.03 | 0.01534
240 |  | 0.05 | 250 | 0.02944 | 0.025 | 0.00442
253 | -- | -- | 275 | 0.02674 | 0.02 | --
260 | 0.2 | 0.02 | 300 | 0.0228 | 0.01 | --
275 | -- | -- | -- | -- | -- | --
280 | -- | -- | -- | -- | -- | --
300 | 0.1 | -- | -- | -- | -- | --
-- | -- | -- | -- | -- | -- | --
-- | -- | -- | -- | -- | -- | --
-- | -- | -- | -- | -- | -- | --
-- | -- | -- | -- | -- | -- | --
-- | -- | -- | -- | -- | -- | --
-- | -- | -- | -- | -- | -- | --
-- | --
-- | --