## Sheet1
Energy (eV) | 1.8 nm InAs QW | Energy (eV) | 2.9 nm InAs QW
1.236 | 0.10914 | 1.236 | 0.0044
1.22985 | 0.09443 | 1.23353 | 0.00933
1.22376 | 0.07983 | 1.23108 | 0.0131
1.21773 | 0.06502 | 1.22863 | 0.01499
1.21176 | 0.07572 | 1.22619 | 0.01373
1.20585 | 0.04339 | 1.22376 | 0.01059
1.2 | 0.02216 | 1.22134 | 0.00755
1.1942 | 0.046 | 1.21893 | 0.00377
1.18846 | 0.04405 | 1.21654 | 0.00126
1.18278 | 0.01806 | 1.21415 | -0.00189
1.17714 | 0.00838 | 1.21176 | -0.00503
1.17156 | 0.03817 | 1.20939 | -0.00692
1.16604 | 0.01955 | 1.20703 | -0.00629
1.16056 | 0.02066 | 1.20468 | -0.00566
1.15514 | 0.03109 | 1.20233 | -0.00503
1.14977 | 0.04256 | 1.2 | -0.00566
1.14444 | 0.02105 | 1.19767 | -0.00755
1.13917 | 0.0012 | 1.19536 | -0.00807
1.13394 | 0.00727 | 1.19305 | -0.00629
1.12877 | 0.02709 | 1.19075 | -0.0044
1.12364 | 0.05809 | 1.18846 | -0.00126
1.11855 | 0.03705 | 1.18618 | 0.00189
1.11351 | 0.05242 | 1.18391 | 0.00503
1.10852 | 0.04022 | 1.18164 | 0.00807
1.10357 | 0.0325 | 1.17939 | 0.01059
1.09867 | 0.02497 | 1.17714 | 0.01184
1.09381 | 0.07423 | 1.1749 | 0.01059
1.08899 | 0.08206 | 1.17268 | 0.00807
1.08421 | 0.0882 | 1.17045 | 0.00566
1.07948 | 0.07656 | 1.16824 | 0.00314
1.07478 | 0.05766 | 1.16604 | 0.00189
1.07013 | 0.04192 | 1.16384 | 0.00126
1.06552 | 0.02431 | 1.16165 | 0.00252
1.06094 | 0.02581 | 1.15947 | 0.00377
1.05641 | 0.03633 | 1.1573 | 0.00503
1.05191 | 0.02608 | 1.15514 | 0.00566
1.04746 | 0.02598 | 1.15299 | 0.00503
1.04304 | 0.0325 | 1.15084 | 0.00377
1.03866 | 0.02644 | 1.1487 | 0.00189
1.03431 | 0.01498 | 1.14657 | 0.00189
1.03 | 0.03063 | 1.14444 | 0.00314
1.02573 | 0.01898 | 1.14233 | 0.00629
1.02149 | 0.03389 | 1.14022 | 0.00933
1.01728 | 0.01825 | 1.13812 | 0.01184
1.01311 | 0.03631 | 1.13603 | 0.01247
1.00898 | 0.01863 | 1.13394 | 0.01122
1.00488 | 0.0325 | 1.13187 | 0.00996
1.00081 | 0.01545 | 1.1298 | 0.00807
0.99677 | 0.03427 | 1.12774 | 0.00755
0.99277 | -0.01025 | 1.12568 | 0.00629
0.9888 | 0.00595 | 1.12364 | 0.00377
0.98486 | -0.00298 | 1.1216 | 0.000628931
0.98095 | 0.000921875 | 1.11957 | -0.00252
0.97708 | 0.00847 | 1.11754 | -0.00503
0.97323 | 0.02784 | 1.11552 | -0.00692
0.96941 | 0.00539 | 1.11351 | -0.00692
0.96562 | 0.0147 | 1.11151 | -0.00566
0.96187 | 0.00708 | 1.10952 | -0.00252
0.95814 | 0.00689 | 1.10753 | 0
0.95444 | 0.00223 | 1.10555 | 0.000628931
0.95077 | 0.00448 | 1.10357 | 0
0.94713 | 0.01231 | 1.1016 | -0.00126
0.94351 | 0.01436 | 1.09964 | -0.000628931
0.93992 | 0.01669 | 1.09769 | 0.000628931
0.93636 | 0.000859375 | 1.09574 | 0.000628931
0.93283 | 0.05031 | 1.09381 | 0.000628931
0.92932 | 0.02153 | 1.09187 | 0.000628931
0.92584 | 0.02703 | 1.08995 | 0.00126
0.92239 | 0.00719 | 1.08803 | 0.00314
0.91896 | 0.03456 | 1.08612 | 0.00503
0.91556 | 0.00625 | 1.08421 | 0.00629
0.91218 | 0.02311 | 1.08231 | 0.00629
0.90882 | 0.01714 | 1.08042 | 0.00566
0.90549 | 0.03252 | 1.07853 | 0.0044
0.90219 | 0.03009 | 1.07666 | 0.00189
0.89891 | 0.0177 | 1.07478 | -0.00126
0.89565 | 0.01984 | 1.07292 | -0.00377
0.89242 | 0.01444 | 1.07106 | -0.00566
0.88921 | 0.01705 | 1.0692 | -0.00566
0.88602 | 0.01808 | 1.06736 | -0.0044
0.88286 | 0.03233 | 1.06552 | -0.00252
0.87972 | 0.04919 | 1.06368 | -0.000628931
0.8766 | 0.04361 | 1.06186 | 0.000628931
0.8735 | 0.04166 | 1.06003 | 0.00126
0.87042 | 0.04613 | 1.05822 | 0.00252
0.86737 | 0.02917 | 1.05641 | 0.00377
0.86434 | 0.02219 | 1.05461 | 0.00503
0.86132 | 0.02181 | 1.05281 | 0.00692
0.85833 | 0.03094 | 1.05102 | 0.00933
0.85536 | 0.01109 | 1.04924 | 0.01184
0.85241 | 0.01128 | 1.04746 | 0.01373
0.84948 | 0.02366 | 1.04569 | 0.01499
0.84658 | 0.06203 | 1.04392 | 0.01625
0.84369 | 0.06044 | 1.04216 | 0.01562
0.84082 | 0.08195 | 1.0404 | 0.01436
0.83797 | 0.09583 | 1.03866 | 0.01184
0.83514 | 0.07842 | 1.03691 | 0.00996
0.83232 | 0.06258 | 1.03518 | 0.00933
0.82953 | 0.04098 | 1.03344 | 0.00807
0.82676 | 0.03475 | 1.03172 | 0.00755
0.824 | 0.02431 | 1.03 | 0.00566
0.82126 | 0.02952 | 1.02829 | 0.0044
0.81854 | 0.02338 | 1.02658 | 0.00314
0.81584 | 0.01517 | 1.02488 | 0.00189
0.81316 | 0.01144 | 1.02318 | 0.000628931
0.81049 | 0.02942 | 1.02149 | 0
0.80784 | 0.02338 | 1.0198 | 0
0.80521 | 0.02281 | 1.01812 | 0
0.8026 | 0.05019 | 1.01645 | -0.000628931
0.8 | 0.08205 | 1.01478 | -0.000628931
0.79742 | 0.05009 | 1.01311 | -0.00126
0.79486 | 0.04664 | 1.01146 | -0.00126
0.79231 | 0.06834 | 1.0098 | -0.00126
0.78978 | 0.08017 | 1.00816 | -0.00126
0.78726 | 0.05717 | 1.00651 | -0.00189
0.78476 | 0.0812 | 1.00488 | -0.00252
0.78228 | 0.09994 | 1.00325 | -0.0044
0.77981 | 0.07823 | 1.00162 | -0.00503
0.77736 | 0.04695 | 1 | -0.00503
0.77492 | 0.06278 | 0.99838 | -0.00503
0.7725 | 0.08122 | 0.99677 | -0.00503
0.77009 | 0.07059 | 0.99517 | -0.00629
0.7677 | 0.07506 | 0.99357 | -0.00692
0.76533 | 0.10077 | 0.99197 | -0.00629
0.76296 | 0.08363 | 0.99038 | -0.00377
0.76062 | 0.04823 | 0.9888 | 0.00189
0.75828 | 0.04647 | 0.98722 | 0.00314
0.75596 | 0.05559 | 0.98565 | 0.00314
0.75366 | 0.03613 | 0.98408 | 0.00189
0.75137 | 0.04245 | 0.98251 | 0.00189
0.74909 | 0.05623 | 0.98095 | 0.00314
0.74683 | 0.05706 | 0.9794 | 0.00377
0.74458 | 0.02764 | 0.97785 | 0.00377
0.74234 | 0.04561 | 0.9763 | 0.0044
0.74012 | 0.0323 | 0.97476 | 0.00503
0.73791 | 0.00669 | 0.97323 | 0.00377
0.73571 | 0.02075 | 0.9717 | 0.00189
0.73353 | 0.06639 | 0.97017 | 0.00126
0.73136 | 0.0528 | 0.96865 | 0
0.7292 | 0.06081 | 0.96714 | -0.00126
0.72706 | 0.09938 | 0.96562 | -0.00252
0.72493 | 0.08355 | 0.96412 | -0.00252
0.72281 | 0.05281 | 0.96262 | -0.00252
0.7207 | 0.05309 | 0.96112 | -0.00314
0.7186 | 0.0733 | 0.95963 | -0.00377
0.71652 | 0.08578 | 0.95814 | -0.00252
0.71445 | 0.06819 | 0.95666 | -0.00189
0.71239 | 0.07023 | 0.95518 | -0.00126
0.71034 | 0.07611 | 0.9537 | 0
0.70831 | 0.04808 | 0.95223 | 0.000628931
0.70629 | 0.03848 | 0.95077 | 0.00126
0.70427 | 0.05906 | 0.94931 | 0.00189
0.70227 | 0.05925 | 0.94785 | 0.00314
0.70028 | 0.07423 | 0.9464 | 0.00314
0.69831 | 0.08634 | 0.94495 | 0.00377
0.69634 | 0.06203 | 0.94351 | 0.00377
0.69438 | 0.05131 | 0.94207 | 0.00314
0.69244 | 0.07095 | 0.94064 | 0.000628931
0.6905 | 0.02989 | 0.93921 | -0.00377
0.68858 | 0.01508 | 0.93778 | -0.00807
0.68667 | 0.02784 | 0.93636 | -0.01059
0.68476 | 0.02469 | 0.93495 | -0.00996
0.68287 | 0.00569 | 0.93353 | -0.00807
0.68099 | 0.02944 | 0.93213 | -0.00629
0.67912 | 0.03773 | 0.93072 | -0.00377
0.67726 | 0.03522 | 0.92932 | -0.00189
0.67541 | 0.04573 | 0.92793 | -0.00189
0.67357 | 0.06464 | 0.92654 | -0.00252
0.67174 | 0.04797 | 0.92515 | -0.00377
0.66992 | 0.04461 | 0.92377 | -0.00377
0.66811 | 0.0353 | 0.92239 | -0.00314
0.66631 | 0.01742 | 0.92101 | -0.00252
0.66452 | -0.00177 | 0.91964 | -0.00377
0.66273 | 0.02598 | 0.91828 | -0.0044
0.66096 | 0.01425 | 0.91691 | -0.00503
0.6592 | 0.03288 | 0.91556 | -0.0044
0.65745 | 0.06678 | 0.9142 | -0.00252
0.6557 | 0.0613 | 0.91285 | 0
0.65397 | 0.02619 | 0.9115 | 0.00314
0.65224 | 0.04909 | 0.91016 | 0.00629
0.65053 | 0.03903 | 0.90882 | 0.00933
0.64882 | 0.00875 | 0.90749 | 0.01059
0.64712 | 0.01331 | 0.90616 | 0.01059
0.64543 | 0.03352 | 0.90483 | 0.00933
0.64375 | 0.03864 | 0.90351 | 0.00692
0.64208 | 0.05531 | 0.90219 | 0.00629
0.64041 | 0.05084 | 0.90087 | 0.00692
0.63876 | 0.06425 | 0.89956 | 0.0087
0.63711 | 0.07497 | 0.89826 | 0.01059
0.63548 | 0.04936 | 0.89695 | 0.01059
0.63385 | 0.0447 | 0.89565 | 0.00996
0.63223 | 0.04089 | 0.89436 | 0.00692
0.63061 | 0.04202 | 0.89306 | 0.00252
0.62901 | 0.034 | 0.89177 | -0.00126
0.62741 | 0.06855 | 0.89049 | -0.00314
0.62582 | 0.06827 | 0.88921 | -0.00566
0.62424 | 0.08586 | 0.88793 | -0.00692
0.62267 | 0.0975 | 0.88666 | -0.00692
0.62111 | 0.09713 | 0.88539 | -0.00566
0.61955 | 0.06248 | 0.88412 | -0.0044
0.618 | 0.0405 | 0.88286 | -0.00252
0.61646 | 0.0622 | 0.8816 | -0.00126
0.61493 | 0.04972 | 0.88034 | 0.000628931
0.6134 | 0.0568 | 0.87909 | 0.00377
0.61188 | 0.06788 | 0.87784 | 0.00629
0.61037 | 0.09433 | 0.8766 | 0.00755
0.60887 | 0.09163 | 0.87535 | 0.00755
0.60737 | 0.10056 | 0.87412 | 0.00692
0.60588 | 0.14331 | 0.87288 | 0.00692
0.6044 | 0.16083 | 0.87165 | 0.00629
0.60293 | 0.20748 | 0.87042 | 0.00566
0.60146 | 0.23841 | 0.8692 | 0.00629
0.6 | 0.28814 | 0.86798 | 0.00629
0.59855 | 0.33881 | 0.86676 | 0.00629
0.5971 | 0.41202 | 0.86555 | 0.0044
0.59566 | 0.45523 | 0.86434 | 0.00189
0.59423 | 0.52761 | 0.86313 | -0.00126
0.59281 | 0.6037 | 0.86192 | -0.00377
0.59139 | 0.64039 | 0.86072 | -0.00566
0.58998 | 0.69887 | 0.85953 | -0.00692
0.58857 | 0.76173 | 0.85833 | -0.00807
0.58717 | 0.79908 | 0.85714 | -0.00807
0.58578 | 0.86436 | 0.85596 | -0.00566
0.5844 | 0.9208 | 0.85477 | -0.00189
0.58302 | 0.94352 | 0.85359 | 0.00126
0.58165 | 0.95563 | 0.85241 | 0.00314
0.58028 | 1.00395 | 0.85124 | 0.00377
0.57892 | 0.99334 | 0.85007 | 0.00314
0.57757 | 0.95814 | 0.8489 | 0.00503
0.57622 | 0.94156 | 0.84774 | 0.00807
0.57488 | 0.91083 | 0.84658 | 0.01059
0.57355 | 0.79898 | 0.84542 | 0.01122
0.57222 | 0.71144 | 0.84426 | 0.00996
0.5709 | 0.67661 | 0.84311 | 0.00755
0.56959 | 0.61031 | 0.84196 | 0.0044
0.56828 | 0.54839 | 0.84082 | 0.00314
0.56697 | 0.52081 | 0.83967 | 0.0044
0.56568 | 0.47219 | 0.83853 | 0.00629
0.56438 | 0.4162 | 0.8374 | 0.00755
0.5631 | 0.38658 | 0.83627 | 0.00933
0.56182 | 0.3347 | 0.83514 | 0.01059
0.56054 | 0.29988 | 0.83401 | 0.01184
0.55928 | 0.29578 | 0.83288 | 0.01247
0.55801 | 0.26338 | 0.83176 | 0.01184
0.55676 | 0.23619 | 0.83065 | 0.01122
0.55551 | 0.22714 | 0.82953 | 0.01122
0.55426 | 0.22881 | 0.82842 | 0.01059
0.55302 | 0.22053 | 0.82731 | 0.01059
0.55179 | 0.19539 | 0.8262 | 0.00996
0.55056 | 0.18589 | 0.8251 | 0.00996
0.54933 | 0.18711 | 0.824 | 0.00933
0.54812 | 0.16514 | 0.8229 | 0.00933
0.5469 | 0.14102 | 0.82181 | 0.00933
0.5457 | 0.15583 | 0.82072 | 0.00807
0.54449 | 0.1357 | 0.81963 | 0.00755
0.5433 | 0.11959 | 0.81854 | 0.00755
0.54211 | 0.12425 | 0.81746 | 0.00807
0.54092 | 0.09622 | 0.81638 | 0.00933
0.53974 | 0.07527 | 0.8153 | 0.01059
0.53856 | 0.06577 | 0.81423 | 0.01247
0.53739 | 0.07637 | 0.81316 | 0.01436
0.53623 | 0.09072 | 0.81209 | 0.01625
0.53506 | 0.09248 | 0.81102 | 0.01751
0.53391 | 0.08689 | 0.80996 | 0.01939
0.53276 | 0.11092 | 0.8089 | 0.02191
0.53161 | 0.10059 | 0.80784 | 0.02495
0.53047 | 0.07964 | 0.80679 | 0.02872
0.52934 | 0.07341 | 0.80574 | 0.03312
0.52821 | 0.07844 | 0.80469 | 0.03753
0.52708 | 0.08281 | 0.80364 | 0.04308
0.52596 | 0.07797 | 0.8026 | 0.04811
0.52484 | 0.06148 | 0.80156 | 0.05252
0.52373 | 0.08122 | 0.80052 | 0.05807
0.52262 | 0.06156 | 0.79948 | 0.06436
0.52152 | 0.04573 | 0.79845 | 0.06939
0.52042 | 0.06323 | 0.79742 | 0.07306
0.51933 | 0.07394 | 0.79639 | 0.07558
0.51824 | 0.07441 | 0.79537 | 0.07809
0.51715 | 0.09183 | 0.79434 | 0.08061
0.51608 | 0.08336 | 0.79332 | 0.08187
0.515 | 0.06102 | 0.79231 | 0.08187
0.51393 | 0.04416 | 0.79129 | 0.08187
0.51286 | 0.04192 | 0.79028 | 0.08124
0.5118 | 0.00717 | 0.78927 | 0.08061
0.51074 | 0.00689 | 0.78827 | 0.07998
0.50969 | 0.02627 | 0.78726 | 0.07872
0.50864 | 0.01761 | 0.78626 | 0.07746
0.5076 | 0.01733 | 0.78526 | 0.07683
0.50656 | 0.06092 | 0.78426 | 0.07621
0.50552 | 0.057 | 0.78327 | 0.07621
0.50449 | 0.04694 | 0.78228 | 0.07558
0.50346 | 0.05402 | 0.78129 | 0.07558
0.50244 | 0.04508 | 0.7803 | 0.07621
0.50142 | 0.05084 | 0.77932 | 0.07621
0.5004 | 0.04312 | 0.77834 | 0.07495
0.49939 | 0.03734 | 0.77736 | 0.07243
0.49839 | 0.04339 | 0.77638 | 0.06876
0.49738 | 0.03669 | 0.77541 | 0.06499
0.49639 | 0.03158 | 0.77444 | 0.06247
0.49539 | 0.0515 | 0.77347 | 0.05996
0.4944 | 0.03287 | 0.7725 | 0.05807
0.49341 | 0.05319 | 0.77154 | 0.05681
0.49243 | 0.05337 | 0.77057 | 0.05556
0.49145 | 0.03102 | 0.76961 | 0.0544
0.49048 | 0.02831 | 0.76866 | 0.05377
0.4895 | 0.04778 | 0.7677 | 0.05252
0.48854 | 0.03873 | 0.76675 | 0.05189
0.48757 | 0.06453 | 0.7658 | 0.05126
0.48661 | 0.08466 | 0.76485 | 0.05126
0.48566 | 0.08783 | 0.76391 | 0.05126
0.48471 | 0.084 | 0.76296 | 0.05063
0.48376 | 0.10981 | 0.76202 | 0.04874
0.48281 | 0.09323 | 0.76108 | 0.04748
0.48187 | 0.0692 | 0.76015 | 0.0456
0.48093 | 0.05514 | 0.75921 | 0.04497
0.48 | 0.05989 | 0.75828 | 0.0456
0.47907 | 0.03139 | 0.75735 | 0.04811
0.47814 | 0.00922 | 0.75643 | 0.05189
0.47722 | 0.00233 | 0.7555 | 0.05503
0.4763 | 0.01472 | 0.75458 | 0.05681
0.47538 | 0.00522 | 0.75366 | 0.05618
0.47447 | -0.01573 | 0.75274 | 0.05503
0.47356 | 0.02088 | 0.75182 | 0.05503
0.47266 | 0.05309 | 0.75091 | 0.05503
0.47176 | 0.02998 | 0.75 | 0.05618
0.47086 | 0.02766 | 0.74909 | 0.05744
0.46996 | 0.02792 | 0.74818 | 0.05744
0.46907 | 0.00975 | 0.74728 | 0.05744
0.46818 | -0.00506 | 0.74638 | 0.05681
0.4673 | 0.01572 | 0.74548 | 0.05618
0.46642 | 0.03678 | 0.74458 | 0.05618
0.46554 | 0.06566 | 0.74368 | 0.05744
0.46466 | 0.05402 | 0.74279 | 0.05996
0.46379 | 0.06464 | 0.7419 | 0.06122
0.46292 | 0.07934 | 0.74101 | 0.06184
0.46206 | 0.06966 | 0.74012 | 0.06059
0.46119 | 0.0488 | 0.73923 | 0.05807
0.46034 | 0.05784 | 0.73835 | 0.05618
0.45948 | 0.0597 | 0.73747 | 0.05556
0.45863 | 0.04545 | 0.73659 | 0.05618
0.45778 | 0.02655 | 0.73571 | 0.05807
0.45693 | 0.03977 | 0.73484 | 0.05807
0.45609 | 0.0623 | 0.73397 | 0.05681
0.45525 | 0.04852 | 0.7331 | 0.05556
0.45441 | 0.0297 | 0.73223 | 0.05503
0.45358 | 0.05419 | 0.73136 | 0.05503
0.45275 | 0.05261 | 0.7305 | 0.0544
0.45192 | 0.04786 | 0.72963 | 0.05252
0.45109 | 0.03975 | 0.72877 | 0.04874
0.45027 | 0.04805 | 0.72792 | 0.04497
0.44945 | 0.03817 | 0.72706 | 0.04182
0.44864 | 0.01713 | 0.7262 | 0.03994
0.44783 | -0.02172 | 0.72535 | 0.03878
0.44702 | -0.03019 | 0.7245 | 0.03878
0.44621 | -0.05031 | 0.72365 | 0.03816
0.44541 | -0.0477 | 0.72281 | 0.03753
0.4446 | -0.05814 | 0.72196 | 0.03627
0.44381 | -0.05553 | 0.72112 | 0.03438
0.44301 | -0.03272 | 0.72028 | 0.03312
0.44222 | 0.03025 | 0.71944 | 0.03249
0.44143 | 0.02298 | 0.7186 | 0.03249
0.44064 | 0.06164 | 0.71777 | 0.03061
0.43986 | 0.08734 | 0.71694 | 0.02935
0.43908 | 0.10681 | 0.71611 | 0.02872
0.4383 | 0.05978 | 0.71528 | 0.02872
0.43752 | 0.08531 | 0.71445 | 0.03061
0.43675 | 0.06939 | 0.71363 | 0.03124
0.43598 | 0.08039 | 0.7128 | 0.03061
0.43521 | 0.07023 | 0.71198 | 0.02998
0.43445 | 0.053 | 0.71116 | 0.02998
0.43368 | 0.0597 | 0.71034 | 0.03061
0.43292 | 0.0447 | 0.70953 | 0.03124
0.43217 | 0.04284 | 0.70872 | 0.03124
0.43141 | 0.0205 | 0.7079 | 0.03061
0.43066 | 0.06688 | 0.70709 | 0.02872
0.42991 | 0.03875 | 0.70629 | 0.02683
0.42917 | 0.06073 | 0.70548 | 0.02621
0.42842 | 0.05617 | 0.70468 | 0.02558
0.42768 | 0.06259 | 0.70387 | 0.02432
0.42694 | 0.06158 | 0.70307 | 0.02191
0.42621 | 0.0572 | 0.70227 | 0.01939
0.42547 | 0.04305 | 0.70148 | 0.01688
0.42474 | 0.04006 | 0.70068 | 0.01499
0.42401 | 0.02908 | 0.69989 | 0.01247
0.42329 | 0.03988 | 0.6991 | 0.01059
0.42256 | 0.05375 | 0.69831 | 0.0087
0.42184 | 0.0545 | 0.69752 | 0.00692
0.42112 | 0.05198 | 0.69673 | 0.00503
0.42041 | 0.05253 | 0.69595 | 0.00377
0.41969 | 0.02161 | 0.69516 | 0.0044
0.41898 | 0.01583 | 0.69438 | 0.00629
0.41827 | 0.00688 | 0.6936 | 0.00807
0.41757 | 0.00297 | 0.69283 | 0.00996
0.41686 | 0.02514 | 0.69205 | 0.01059
0.41616 | 0.01294 | 0.69128 | 0.01184
0.41546 | 0.00233 | 0.6905 | 0.01247
0.41477 | 0.03986 | 0.68973 | 0.0131
0.41407 | 0.02756 | 0.68896 | 0.01247
0.41338 | 0.02738 | 0.6882 | 0.01247
0.41269 | 0.0677 | 0.68743 | 0.01247
0.412 | 0.07441 | 0.68667 | 0.01247
0.41131 | 0.06147 | 0.6859 | 0.01122
0.41063 | 0.06892 | 0.68514 | 0.00933
0.40995 | 0.04983 | 0.68439 | 0.00692
0.40927 | 0.04844 | 0.68363 | 0.00503
0.4086 | 0.05756 | 0.68287 | 0.00377
0.40792 | 0.03642 | 0.68212 | 0.00252
0.40725 | 0.03669 | 0.68137 | 0.000628931
0.40658 | 0.065 | 0.68062 | -0.000628931
0.40591 | 0.02216 | 0.67987 | -0.000628931
0.40525 | 0.00977 | 0.67912 | 0.000628931
0.40458 | 0.02867 | 0.67838 | 0.00314
0.40392 | 0.01611 | 0.67763 | 0.00566
0.40326 | -0.0027 | 0.67689 | 0.00807
0.40261 | 0.01844 | 0.67615 | 0.00933
0.40195 | -0.00195 | 0.67541 | 0.00807
0.4013 | -0.0162 | 0.67467 | 0.00692
0.40065 | 0.00642 | 0.67394 | 0.00503
0.4 | 0.00866 | 0.6732 | 0.0044
0.39935 | 0.02086 | 0.67247 | 0.00314
0.39871 | 0.04758 | 0.67174 | 0.00314
0.39807 | 0.07309 | 0.67101 | 0.00314
0.39743 | 0.06872 | 0.67028 | 0.0044
0.39679 | 0.06547 | 0.66956 | 0.00503
0.39615 | 0.05691 | 0.66883 | 0.00566
0.39552 | 0.05598 | 0.66811 | 0.00503
0.39489 | 0.05841 | 0.66739 | 0.00503
0.39426 | 0.06725 | 0.66667 | 0.00566
0.39363 | 0.06156 | 0.66595 | 0.00629
0.393 | 0.03753 | 0.66523 | 0.00629
0.39238 | 0.02552 | 0.66452 | 0.00629
0.39176 | 0.00745 | 0.6638 | 0.00692
0.39114 | 0.00336 | 0.66309 | 0.0087
0.39052 | 0.01081 | 0.66238 | 0.01059
0.38991 | 0.03278 | 0.66167 | 0.01247
0.38929 | 0.02123 | 0.66096 | 0.01562
0.38868 | 0.00894 | 0.66026 | 0.01813
0.38807 | 0.000375 | 0.65955 | 0.01813
0.38746 | 0.00513 | 0.65885 | 0.01562
0.38685 | 0.00075 | 0.65815 | 0.01184
0.38625 | 0.02888 | 0.65745 | 0.0087
0.38565 | 0.05578 | 0.65675 | 0.00629
0.38505 | 0.07319 | 0.65605 | 0.00377
0.38445 | 0.08464 | 0.65536 | 0.00189
0.38385 | 0.08092 | 0.65466 | 0.00252
0.38326 | 0.07514 | 0.65397 | 0.0044
0.38266 | 0.07031 | 0.65328 | 0.00629
0.38207 | 0.05784 | 0.65259 | 0.00807
0.38148 | 0.04127 | 0.6519 | 0.00996
0.38089 | 0.04517 | 0.65121 | 0.00996
0.38031 | 0.04416 | 0.65053 | 0.00996
0.37972 | 0.04602 | 0.64984 | 0.00996
0.37914 | 0.0408 | 0.64916 | 0.00807
0.37856 | 0.06417 | 0.64848 | 0.00692
0.37798 | 0.07795 | 0.6478 | 0.00566
0.3774 | 0.08252 | 0.64712 | 0.00503
0.37683 | 0.0678 | 0.64644 | 0.00503
0.37626 | 0.09256 | 0.64577 | 0.00566
0.37568 | 0.08428 | 0.64509 | 0.00566
0.37511 | 0.10236 | 0.64442 | 0.00566
0.37455 | 0.1072 | 0.64375 | 0.00629
0.37398 | 0.12089 | 0.64308 | 0.00692
0.37341 | 0.11111 | 0.64241 | 0.0087
0.37285 | 0.11688 | 0.64174 | 0.00933
0.37229 | 0.09155 | 0.64108 | 0.00807
0.37173 | 0.08903 | 0.64041 | 0.00566
0.37117 | 0.09089 | 0.63975 | 0.00252
0.37061 | 0.08727 | 0.63909 | 0.000628931
0.37006 | 0.09267 | 0.63843 | 0.000628931
0.36951 | 0.09378 | 0.63777 | 0.00252
0.36896 | 0.08875 | 0.63711 | 0.0044
0.36841 | 0.08652 | 0.63646 | 0.00629
0.36786 | 0.07311 | 0.6358 | 0.00692
0.36731 | 0.05467 | 0.63515 | 0.00692
0.36677 | 0.04042 | 0.6345 | 0.00629
0.36622 | 0.02441 | 0.63385 | 0.00503
0.36568 | 0.0178 | 0.6332 | 0.00503
0.36514 | 0.02636 | 0.63255 | 0.00503
0.3646 | 0.03408 | 0.6319 | 0.00566
0.36406 | 0.01442 | 0.63126 | 0.00629
0.36353 | 0.01917 | 0.63061 | 0.00566
0.363 | 0.01313 | 0.62997 | 0.00566
0.36246 | 0.02634 | 0.62933 | 0.00755
0.36193 | 0.0107 | 0.62869 | 0.01122
0.3614 | 0.02702 | 0.62805 | 0.01562
0.36088 | 0.02822 | 0.62741 | 0.02002
0.36035 | 0.0243 | 0.62677 | 0.02254
0.35983 | -0.00588 | 0.62614 | 0.02432
0.3593 | 0.00772 | 0.62551 | 0.02432
0.35878 | 0.04264 | 0.62487 | 0.02432
0.35826 | 0.05345 | 0.62424 | 0.02432
0.35774 | 0.07198 | 0.62361 | 0.02432
0.35723 | 0.09667 | 0.62298 | 0.02369
0.35671 | 0.08717 | 0.62236 | 0.02191
0.3562 | 0.05764 | 0.62173 | 0.01876
0.35568 | 0.03984 | 0.62111 | 0.01562
0.35517 | 0.03286 | 0.62048 | 0.0131
0.35466 | 0.04523 | 0.61986 | 0.01184
0.35415 | 0.07439 | 0.61924 | 0.01184
0.35365 | 0.06425 | 0.61862 | 0.01247
0.35314 | 0.06909 | 0.618 | 0.01184
0.35264 | 0.06427 | 0.61738 | 0.01059
0.35214 | 0.04462 | 0.61677 | 0.00996
0.35164 | 0.02553 | 0.61615 | 0.00933
0.35114 | 0.03148 | 0.61554 | 0.00807
0.35064 | 0.04759 | 0.61493 | 0.00755
0.35014 | 0.0353 | 0.61431 | 0.00807
0.34965 | 0.01397 | 0.6137 | 0.00933
0.34915 | 0.00913 | 0.6131 | 0.01059
0.34866 | 0.02161 | 0.61249 | 0.01059
0.34817 | 0.01444 | 0.61188 | 0.01059
0.34768 | 0.02262 | 0.61128 | 0.00996
0.34719 | 0.01536 | 0.61067 | 0.00996
0.3467 | -0.01406 | 0.61007 | 0.01059
0.34622 | -0.02077 | 0.60947 | 0.01247
0.34573 | -0.01602 | 0.60887 | 0.01373
0.34525 | 0.00644 | 0.60827 | 0.01436
0.34477 | 0.03661 | 0.60767 | 0.01436
0.34429 | 0.07078 | 0.60707 | 0.01499
0.34381 | 0.0948 | 0.60648 | 0.01499
0.34333 | 0.07963 | 0.60588 | 0.01562
0.34286 | 0.05931 | 0.60529 | 0.01562
0.34238 | 0.04172 | 0.6047 | 0.01625
0.34191 | 0.04134 | 0.60411 | 0.01625
0.34144 | 0.01098 | 0.60352 | 0.01751
0.34097 | 0.0337 | 0.60293 | 0.01813
0.3405 | 0.03473 | 0.60234 | 0.01688
0.34003 | 0.02578 | 0.60175 | 0.01625
0.33956 | 0.01452 | 0.60117 | 0.01499
0.33909 | 0.01983 | 0.60058 | 0.01373
0.33863 | 0.01508 | 0.6 | 0.0131
0.33817 | 0.00986 | 0.59942 | 0.01499
0.3377 | 0.0202 | 0.59884 | 0.01813
0.33724 | 0.000734375 | 0.59826 | 0.02065
0.33678 | -0.01305 | 0.59768 | 0.02002
0.33633 | -0.01006 | 0.5971 | 0.01876
0.33587 | -0.00569 | 0.59653 | 0.01688
0.33541 | 0.00931 | 0.59595 | 0.01625
0.33496 | 0.0407 | 0.59538 | 0.01688
0.33451 | 0.06352 | 0.5948 | 0.01688
0.33405 | 0.06062 | 0.59423 | 0.01625
0.3336 | 0.04219 | 0.59366 | 0.01688
0.33315 | 0.03845 | 0.59309 | 0.01751
0.33271 | 0.05186 | 0.59252 | 0.01751
0.33226 | 0.069 | 0.59195 | 0.01751
0.33181 | 0.05233 | 0.59139 | 0.01813
0.33137 | 0.08306 | 0.59082 | 0.01876
0.33092 | 0.09592 | 0.59026 | 0.01939
0.33048 | 0.06556 | 0.58969 | 0.01813
0.33004 | 0.05663 | 0.58913 | 0.01499
0.3296 | 0.07005 | 0.58857 | 0.01247
0.32916 | 0.05822 | 0.58801 | 0.00933
0.32872 | 0.05067 | 0.58745 | 0.00692
0.32829 | 0.02906 | 0.58689 | 0.00692
0.32785 | 0.01277 | 0.58634 | 0.00755
0.32742 | 0.02048 | 0.58578 | 0.00807
0.32698 | 0.0012 | 0.58523 | 0.0087
0.32655 | -0.00512 | 0.58467 | 0.00996
0.32612 | 0.02542 | 0.58412 | 0.01184
0.32569 | 0.0282 | 0.58357 | 0.0131
0.32526 | 0.0052 | 0.58302 | 0.01247
0.32484 | 0.02942 | 0.58247 | 0.01184
0.32441 | 0.0337 | 0.58192 | 0.01059
0.32398 | 0.04517 | 0.58137 | 0.01059
0.32356 | 0.02189 | 0.58083 | 0.01059
0.32314 | 0.04658 | 0.58028 | 0.01122
0.32272 | 0.05944 | 0.57974 | 0.01184
0.32229 | 0.06242 | 0.57919 | 0.01247
0.32188 | 0.0315 | 0.57865 | 0.01247
0.32146 | 0.04716 | 0.57811 | 0.0131
0.32104 | 0.04277 | 0.57757 | 0.0131
0.32062 | 0.03242 | 0.57703 | 0.0131
0.32021 | 0.00298 | 0.57649 | 0.01373
0.31979 | 0.01686 | 0.57596 | 0.0131
0.31938 | 0.04964 | 0.57542 | 0.0131
0.31897 | 0.02859 | 0.57488 | 0.01247
0.31856 | 0.02552 | 0.57435 | 0.01247
0.31815 | 0.05039 | 0.57382 | 0.01184
0.31774 | 0.06241 | 0.57328 | 0.01059
0.31733 | 0.02264 | 0.57275 | 0.00996
0.31692 | 0.02981 | 0.57222 | 0.01059
0.31652 | 0.03783 | 0.57169 | 0.01184
0.31611 | 0.03252 | 0.57116 | 0.01247
0.31571 | -0.00316 | 0.57064 | 0.0131
0.31531 | 0.01155 | 0.57011 | 0.01499
0.3149 | 0.01472 | 0.56959 | 0.01688
0.3145 | -0.0122 | 0.56906 | 0.01813
0.3141 | 0.00727 | 0.56854 | 0.01876
0.31371 | 0.02048 | 0.56801 | 0.01939
0.31331 | 0.0312 | 0.56749 | 0.01939
0.31291 | 0.05961 | 0.56697 | 0.01813
0.31252 | 0.06194 | 0.56645 | 0.01625
0.31212 | 0.07264 | 0.56593 | 0.01562
0.31173 | 0.09267 | 0.56542 | 0.01562
0.31134 | 0.08409 | 0.5649 | 0.01562
0.31094 | 0.06538 | 0.56438 | 0.01625
0.31055 | 0.08614 | 0.56387 | 0.01688
0.31016 | 0.05578 | 0.56335 | 0.01688
0.30977 | 0.0527 | 0.56284 | 0.01688
0.30939 | 0.04014 | 0.56233 | 0.01688
0.309 | 0.04675 | 0.56182 | 0.01751
0.30861 | 0.04452 | 0.56131 | 0.01813
0.30823 | 0.04433 | 0.5608 | 0.01813
0.30785 | 0.04005 | 0.56029 | 0.01562
0.30746 | 0.05066 | 0.55978 | 0.01373
0.30708 | 0.04423 | 0.55928 | 0.01184
0.3067 | 0.05188 | 0.55877 | 0.01184
0.30632 | 0.05914 | 0.55827 | 0.01247
0.30594 | 0.05336 | 0.55776 | 0.01247
0.30556 | 0.07255 | 0.55726 | 0.01247
0.30519 | 0.06211 | 0.55676 | 0.01059
0.30481 | 0.06705 | 0.55626 | 0.00807
0.30443 | 0.05409 | 0.55576 | 0.00755
0.30406 | 0.07403 | 0.55526 | 0.00755
0.30369 | 0.05503 | 0.55476 | 0.00629
0.30331 | 0.08548 | 0.55426 | 0.00377
0.30294 | 0.06862 | 0.55376 | 0.00126
0.30257 | 0.09658 | 0.55327 | 0
0.3022 | 0.0813 | 0.55277 | 0
0.30183 | 0.11334 | 0.55228 | 0
0.30146 | 0.12369 | 0.55179 | 0.00189
0.3011 | 0.15889 | 0.55129 | 0.00377
0.30073 | 0.16614 | 0.5508 | 0.00692
0.30036 | 0.18244 | 0.55031 | 0.01059
0.3 | 0.18691 | 0.54982 | 0.01184
0.29964 | 0.18495 | 0.54933 | 0.00996
0.29927 | 0.15859 | 0.54885 | 0.00692
0.29891 | 0.16233 | 0.54836 | 0.00566
0.29855 | 0.18273 | 0.54787 | 0.00566
0.29819 | 0.18794 | 0.54739 | 0.00629
0.29783 | 0.18067 | 0.5469 | 0.00755
0.29747 | 0.20853 | 0.54642 | 0.00807
0.29712 | 0.23759 | 0.54594 | 0.00807
0.29676 | 0.24606 | 0.54545 | 0.00692
0.2964 | 0.25958 | 0.54497 | 0.0044
0.29605 | 0.28761 | 0.54449 | 0.00126
0.29569 | 0.31433 | 0.54401 | -0.00189
0.29534 | 0.30613 | 0.54354 | -0.00314
0.29499 | 0.28527 | 0.54306 | -0.00314
0.29464 | 0.28191 | 0.54258 | -0.00189
0.29429 | 0.26961 | 0.54211 | -0.000628931
0.29394 | 0.26441 | 0.54163 | 0.000628931
0.29359 | 0.25472 | 0.54116 | 0.00189
0.29324 | 0.26375 | 0.54068 | 0.00314
0.29289 | 0.28369 | 0.54021 | 0.00377
0.29254 | 0.31358 | 0.53974 | 0.0044
0.2922 | 0.28694 | 0.53927 | 0.00503
0.29185 | 0.27902 | 0.5388 | 0.00503
0.29151 | 0.30156 | 0.53833 | 0.00629
0.29117 | 0.29578 | 0.53786 | 0.00692
0.29082 | 0.23487 | 0.53739 | 0.00755
0.29048 | 0.23161 | 0.53692 | 0.00807
0.29014 | 0.2428 | 0.53646 | 0.00933
0.2898 | 0.21131 | 0.53599 | 0.01059
0.28946 | 0.16419 | 0.53553 | 0.01247
0.28912 | 0.19502 | 0.53506 | 0.0131
0.28879 | 0.19473 | 0.5346 | 0.0131
0.28845 | 0.168 | 0.53414 | 0.01184
0.28811 | 0.18448 | 0.53368 | 0.00933
0.28778 | 0.17489 | 0.53322 | 0.00807
0.28744 | 0.13019 | 0.53276 | 0.00755
0.28711 | 0.12647 | 0.5323 | 0.00807
0.28677 | 0.13484 | 0.53184 | 0.00807
0.28644 | 0.10011 | 0.53138 | 0.00807
0.28611 | 0.10114 | 0.53093 | 0.00692
0.28578 | 0.11884 | 0.53047 | 0.00566
0.28545 | 0.10534 | 0.53002 | 0.00503
0.28512 | 0.10534 | 0.52956 | 0.00629
0.28479 | 0.12155 | 0.52911 | 0.00807
0.28446 | 0.11102 | 0.52866 | 0.00933
0.28414 | 0.10533 | 0.52821 | 0.00933
0.28381 | 0.11063 | 0.52775 | 0.00933
0.28349 | 0.08205 | 0.5273 | 0.00755
0.28316 | 0.0527 | 0.52685 | 0.00566
0.28284 | 0.05663 | 0.52641 | 0.00377
0.28251 | 0.04536 | 0.52596 | 0.00126
0.28219 | 0.02563 | 0.52551 | 0
0.28187 | 0.01947 | 0.52506 | 0
0.28155 | 0.04872 | 0.52462 | 0.00126
0.28123 | 0.06241 | 0.52417 | 0.00377
0.28091 | 0.06017 | 0.52373 | 0.00629
0.28059 | 0.05383 | 0.52329 | 0.00807
0.28027 | 0.06464 | 0.52284 | 0.00933
0.27995 | 0.03484 | 0.5224 | 0.01059
0.27964 | 0.02078 | 0.52196 | 0.01122
0.27932 | 0.03158 | 0.52152 | 0.01122
0.27901 | 0.03122 | 0.52108 | 0.01059
0.27869 | 0.041 | 0.52064 | 0.00996
0.27838 | 0.05523 | 0.5202 | 0.00996
0.27807 | 0.03447 | 0.51976 | 0.00933
0.27775 | 0.03075 | 0.51933 | 0.00755
0.27744 | 0.05161 | 0.51889 | 0.00566
0.27713 | 0.03763 | 0.51846 | 0.00503
0.27682 | 0.01872 | 0.51802 | 0.00566
0.27651 | 0.0623 | 0.51759 | 0.00629
0.2762 | 0.04944 | 0.51715 | 0.00503
0.27589 | 0.0132 | 0.51672 | 0.0044
0.27559 | 0.05028 | 0.51629 | 0.00377
0.27528 | 0.06295 | 0.51586 | 0.00252
0.27497 | 0.03548 | 0.51543 | 0.00126
0.27467 | 0.03045 | 0.515 | 0.00189
0.27436 | 0.04806 | 0.51457 | 0.00377
0.27406 | 0.03464 | 0.51414 | 0.00566
0.27375 | 0.05895 | 0.51372 | 0.00629
0.27345 | 0.03892 | 0.51329 | 0.00503
0.27315 | 0.061 | 0.51286 | 0.0044
0.27285 | 0.06388 | 0.51244 | 0.00503
0.27255 | 0.02886 | 0.51201 | 0.00755
0.27225 | 0.02653 | 0.51159 | 0.01059
0.27195 | 0.05764 | 0.51117 | 0.0131
0.27165 | 0.05644 | 0.51074 | 0.01373
0.27135 | 0.06967 | 0.51032 | 0.0131
0.27105 | 0.0897 | 0.5099 | 0.01122
0.27076 | 0.04258 | 0.50948 | 0.00807
0.27046 | 0.04119 | 0.50906 | 0.0044
0.27016 | 0.03661 | 0.50864 | 0.00314
0.26987 | 0.03381 | 0.50822 | 0.00377
0.26957 | 0.01434 | 0.50781 | 0.00503
0.26928 | 0.04731 | 0.50739 | 0.00692
0.26899 | 0.04452 | 0.50697 | 0.00807
0.2687 | 0.06836 | 0.50656 | 0.00755
0.2684 | 0.07208 | 0.50614 | 0.0044
0.26811 | 0.11008 | 0.50573 | 0.000628931
0.26782 | 0.11398 | 0.50531 | -0.00252
0.26753 | 0.09927 | 0.5049 | -0.00252
0.26724 | 0.05503 | 0.50449 | 0.000628931
0.26695 | 0.0217 | 0.50408 | 0.00314
0.26667 | 0.00988 | 0.50367 | 0.00566
0.26638 | -0.01545 | 0.50326 | 0.00807
0.26609 | -0.02552 | 0.50285 | 0.00996
0.26581 | -0.02402 | 0.50244 | 0.01122
0.26552 | -0.00577 | 0.50203 | 0.01122
0.26524 | -0.01322 | 0.50162 | 0.01059
0.26495 | 0.00848 | 0.50122 | 0.00933
0.26467 | 0.02377 | 0.50081 | 0.00692
0.26439 | 0.02944 | 0.5004 | 0.00503
0.2641 | 0.05188 | 0.5 | 0.00377
0.26382 | 0.04694 | 0.4996 | 0.00189
0.26354 | 0.05606 | 0.49919 | 0.000628931
0.26326 | 0.07142 | 0.49879 | -0.00126
0.26298 | 0.08977 | 0.49839 | -0.00252
0.2627 | 0.07655 | 0.49799 | -0.00252
0.26242 | 0.0773 | 0.49758 | -0.00252
0.26214 | 0.05811 | 0.49718 | -0.00252
0.26186 | 0.0448 | 0.49678 | -0.00252
0.26159 | 0.03819 | 0.49639 | -0.00252
0.26131 | 0.04936 | 0.49599 | -0.00252
0.26103 | 0.05216 | 0.49559 | -0.00377
0.26076 | 0.04955 | 0.49519 | -0.0044
0.26048 | 0.03986 | 0.4948 | -0.00503
0.26021 | 0.03967 | 0.4944 | -0.00377
0.25994 | 0.03669 | 0.494 | -0.00189
0.25966 | 0.05223 | 0.49361 | 0.000628931
0.25939 | 0.06723 | 0.49322 | 0.00377
0.25912 | 0.08045 | 0.49282 | 0.00629
0.25885 | 0.0812 | 0.49243 | 0.00755
0.25858 | 0.07189 | 0.49204 | 0.00692
0.25831 | 0.04097 | 0.49165 | 0.00566
0.25804 | 0.0377 | 0.49126 | 0.0044
0.25777 | 0.03631 | 0.49087 | 0.00377
0.2575 | 0.04981 | 0.49048 | 0.00314
0.25723 | 0.03995 | 0.49009 | 0.00189
0.25696 | 0.03539 | 0.4897 | 0.00189
0.2567 | 0.04442 | 0.48931 | 0.00189
0.25643 | 0.05877 | 0.48892 | 0.00252
0.25617 | 0.02003 | 0.48854 | 0.00377
0.2559 | 0.03083 | 0.48815 | 0.00503
0.25564 | 0.05058 | 0.48777 | 0.00629
0.25537 | 0.02638 | 0.48738 | 0.00503
0.25511 | 0.00169 | 0.487 | 0.00314
0.25485 | 0.02794 | 0.48661 | 0.00189
0.25458 | 0.03064 | 0.48623 | 0.00189
0.25432 | 0.03353 | 0.48585 | 0.0044
0.25406 | 0.04144 | 0.48547 | 0.00755
0.2538 | 0.06678 | 0.48509 | 0.01059
0.25354 | 0.06073 | 0.48471 | 0.0131
0.25328 | 0.04266 | 0.48433 | 0.01373
0.25302 | 0.04302 | 0.48395 | 0.01373
0.25276 | 0.04078 | 0.48357 | 0.01247
0.2525 | 0.03658 | 0.48319 | 0.01059
0.25224 | 0.03545 | 0.48281 | 0.00807
0.25199 | 0.039 | 0.48244 | 0.00566
0.25173 | 0.02755 | 0.48206 | 0.00314
0.25148 | 0.03528 | 0.48168 | 0.00126
0.25122 | 0.01611 | 0.48131 | -0.00126
0.25096 | 0.03009 | 0.48093 | -0.00252
0.25071 | 0.04183 | 0.48056 | -0.00252
0.25046 | 0.02191 | 0.48019 | -0.00377
0.2502 | 0.00206 | 0.47981 | -0.00314
0.24995 | -0.00372 | 0.47944 | -0.00126
0.2497 | -0.00941 | 0.47907 | 0.00126
0.24945 | 0.00298 | 0.4787 | 0.0044
0.24919 | 0.02011 | 0.47833 | 0.00629
0.24894 | 0.03398 | 0.47796 | 0.0087
0.24869 | 0.0487 | 0.47759 | 0.01059
0.24844 | 0.04991 | 0.47722 | 0.01184
0.24819 | 0.0337 | 0.47685 | 0.0131
0.24794 | 0.02728 | 0.47648 | 0.0131
0.2477 | 0.02728 | 0.47612 | 0.01184
0.24745 | 0.02216 | 0.47575 | 0.00996
0.2472 | 0.01141 | 0.47538 | 0.00692
0.24695 | 0.00589 | 0.47502 | 0.00377
|  | 0.47465 | 0.00189
|  | 0.47429 | 0.00189
|  | 0.47393 | 0.00126
|  | 0.47356 | 0.00126
|  | 0.4732 | 0.00126
|  | 0.47284 | 0.00126
|  | 0.47248 | 0.00314
|  | 0.47212 | 0.00503
|  | 0.47176 | 0.00629
|  | 0.4714 | 0.00629
|  | 0.47104 | 0.00629
|  | 0.47068 | 0.00692
|  | 0.47032 | 0.0087
|  | 0.46996 | 0.00933
|  | 0.4696 | 0.00996
|  | 0.46925 | 0.00996
|  | 0.46889 | 0.01059
|  | 0.46854 | 0.01122
|  | 0.46818 | 0.01184
|  | 0.46783 | 0.01247
|  | 0.46747 | 0.01247
|  | 0.46712 | 0.01247
|  | 0.46677 | 0.01373
|  | 0.46642 | 0.01436
|  | 0.46606 | 0.01499
|  | 0.46571 | 0.01499
|  | 0.46536 | 0.01562
|  | 0.46501 | 0.01562
|  | 0.46466 | 0.01562
|  | 0.46431 | 0.01499
|  | 0.46396 | 0.01436
|  | 0.46362 | 0.0131
|  | 0.46327 | 0.01247
|  | 0.46292 | 0.01247
|  | 0.46257 | 0.0131
|  | 0.46223 | 0.01499
|  | 0.46188 | 0.01625
|  | 0.46154 | 0.01688
|  | 0.46119 | 0.01876
|  | 0.46085 | 0.02065
|  | 0.46051 | 0.02317
|  | 0.46016 | 0.02495
|  | 0.45982 | 0.02558
|  | 0.45948 | 0.02621
|  | 0.45914 | 0.02621
|  | 0.4588 | 0.02558
|  | 0.45846 | 0.02432
|  | 0.45812 | 0.02191
|  | 0.45778 | 0.01813
|  | 0.45744 | 0.01436
|  | 0.4571 | 0.01373
|  | 0.45676 | 0.01499
|  | 0.45643 | 0.01625
|  | 0.45609 | 0.01876
|  | 0.45575 | 0.02128
|  | 0.45542 | 0.02432
|  | 0.45508 | 0.02746
|  | 0.45475 | 0.03061
|  | 0.45441 | 0.03312
|  | 0.45408 | 0.03438
|  | 0.45374 | 0.03564
|  | 0.45341 | 0.03375
|  | 0.45308 | 0.03124
|  | 0.45275 | 0.02872
|  | 0.45242 | 0.02872
|  | 0.45208 | 0.02998
|  | 0.45175 | 0.03187
|  | 0.45142 | 0.03375
|  | 0.45109 | 0.03501
|  | 0.45077 | 0.03627
|  | 0.45044 | 0.03627
|  | 0.45011 | 0.03501
|  | 0.44978 | 0.03438
|  | 0.44945 | 0.03627
|  | 0.44913 | 0.04057
|  | 0.4488 | 0.0456
|  | 0.44848 | 0.05126
|  | 0.44815 | 0.05681
|  | 0.44783 | 0.06122
|  | 0.4475 | 0.06625
|  | 0.44718 | 0.07117
|  | 0.44685 | 0.07558
|  | 0.44653 | 0.08124
|  | 0.44621 | 0.08627
|  | 0.44589 | 0.08931
|  | 0.44557 | 0.09057
|  | 0.44524 | 0.09371
|  | 0.44492 | 0.09748
|  | 0.4446 | 0.10063
|  | 0.44428 | 0.10367
|  | 0.44397 | 0.1087
|  | 0.44365 | 0.11499
|  | 0.44333 | 0.1218
|  | 0.44301 | 0.13061
|  | 0.44269 | 0.13994
|  | 0.44238 | 0.14874
|  | 0.44206 | 0.15681
|  | 0.44174 | 0.16499
|  | 0.44143 | 0.17243
|  | 0.44111 | 0.17935
|  | 0.4408 | 0.18491
|  | 0.44048 | 0.19057
|  | 0.44017 | 0.19623
|  | 0.43986 | 0.20304
|  | 0.43954 | 0.21184
|  | 0.43923 | 0.2218
|  | 0.43892 | 0.23239
|  | 0.43861 | 0.24497
|  | 0.4383 | 0.25556
|  | 0.43799 | 0.26614
|  | 0.43768 | 0.27673
|  | 0.43737 | 0.28805
|  | 0.43706 | 0.30052
|  | 0.43675 | 0.31363
|  | 0.43644 | 0.32862
|  | 0.43613 | 0.34361
|  | 0.43583 | 0.3586
|  | 0.43552 | 0.37296
|  | 0.43521 | 0.38742
|  | 0.4349 | 0.40241
|  | 0.4346 | 0.41803
|  | 0.43429 | 0.43428
|  | 0.43399 | 0.44927
|  | 0.43368 | 0.46174
|  | 0.43338 | 0.47358
|  | 0.43308 | 0.48669
|  | 0.43277 | 0.50042
|  | 0.43247 | 0.51415
|  | 0.43217 | 0.52673
|  | 0.43187 | 0.54109
|  | 0.43156 | 0.55545
|  | 0.43126 | 0.5717
|  | 0.43096 | 0.58732
|  | 0.43066 | 0.60231
|  | 0.43036 | 0.6173
|  | 0.43006 | 0.63229
|  | 0.42976 | 0.6479
|  | 0.42946 | 0.66226
|  | 0.42917 | 0.676
|  | 0.42887 | 0.68847
|  | 0.42857 | 0.70105
|  | 0.42827 | 0.71478
|  | 0.42798 | 0.72788
|  | 0.42768 | 0.74161
|  | 0.42739 | 0.7566
|  | 0.42709 | 0.77222
|  | 0.4268 | 0.78784
|  | 0.4265 | 0.80157
|  | 0.42621 | 0.8153
|  | 0.42591 | 0.82788
|  | 0.42562 | 0.84036
|  | 0.42533 | 0.85283
|  | 0.42503 | 0.86468
|  | 0.42474 | 0.87537
|  | 0.42445 | 0.88721
|  | 0.42416 | 0.89843
|  | 0.42387 | 0.90912
|  | 0.42358 | 0.91908
|  | 0.42329 | 0.92841
|  | 0.423 | 0.93721
|  | 0.42271 | 0.9434
|  | 0.42242 | 0.95031
|  | 0.42213 | 0.95713
|  | 0.42184 | 0.96405
|  | 0.42156 | 0.97222
|  | 0.42127 | 0.97778
|  | 0.42098 | 0.98155
|  | 0.42069 | 0.98344
|  | 0.42041 | 0.98595
|  | 0.42012 | 0.98836
|  | 0.41984 | 0.99025
|  | 0.41955 | 0.99214
|  | 0.41927 | 0.99465
|  | 0.41898 | 0.99591
|  | 0.4187 | 0.99591
|  | 0.41842 | 0.99591
|  | 0.41813 | 0.99528
|  | 0.41785 | 0.99528
|  | 0.41757 | 0.99528
|  | 0.41729 | 0.99465
|  | 0.417 | 0.99277
|  | 0.41672 | 0.99025
|  | 0.41644 | 0.98658
|  | 0.41616 | 0.98029
|  | 0.41588 | 0.97338
|  | 0.4156 | 0.96593
|  | 0.41532 | 0.95901
|  | 0.41504 | 0.95157
|  | 0.41477 | 0.94403
|  | 0.41449 | 0.93658
|  | 0.41421 | 0.92841
|  | 0.41393 | 0.91971
|  | 0.41365 | 0.91027
|  | 0.41338 | 0.9022
|  | 0.4131 | 0.89403
|  | 0.41283 | 0.88595
|  | 0.41255 | 0.87725
|  | 0.41227 | 0.86782
|  | 0.412 | 0.85723
|  | 0.41173 | 0.84602
|  | 0.41145 | 0.83532
|  | 0.41118 | 0.82474
|  | 0.4109 | 0.81415
|  | 0.41063 | 0.80283
|  | 0.41036 | 0.79099
|  | 0.41009 | 0.77788
|  | 0.40981 | 0.76415
|  | 0.40954 | 0.74916
|  | 0.40927 | 0.73417
|  | 0.409 | 0.72034
|  | 0.40873 | 0.70723
|  | 0.40846 | 0.69476
|  | 0.40819 | 0.6804
|  | 0.40792 | 0.66604
|  | 0.40765 | 0.65231
|  | 0.40738 | 0.63857
|  | 0.40711 | 0.62537
|  | 0.40685 | 0.61289
|  | 0.40658 | 0.59979
|  | 0.40631 | 0.58732
|  | 0.40604 | 0.57484
|  | 0.40578 | 0.56289
|  | 0.40551 | 0.55042
|  | 0.40525 | 0.53795
|  | 0.40498 | 0.5261
|  | 0.40472 | 0.51604
|  | 0.40445 | 0.50608
|  | 0.40419 | 0.49549
|  | 0.40392 | 0.48606
|  | 0.40366 | 0.47673
|  | 0.40339 | 0.46792
|  | 0.40313 | 0.4586
|  | 0.40287 | 0.4499
|  | 0.40261 | 0.43983
|  | 0.40234 | 0.42799
|  | 0.40208 | 0.41488
|  | 0.40182 | 0.40304
|  | 0.40156 | 0.39172
|  | 0.4013 | 0.38176
|  | 0.40104 | 0.37296
|  | 0.40078 | 0.36426
|  | 0.40052 | 0.35556
|  | 0.40026 | 0.34675
|  | 0.4 | 0.33868
|  | 0.39974 | 0.3305
|  | 0.39948 | 0.32243
|  | 0.39922 | 0.31488
|  | 0.39897 | 0.30922
|  | 0.39871 | 0.30367
|  | 0.39845 | 0.29801
|  | 0.3982 | 0.29245
|  | 0.39794 | 0.28553
|  | 0.39768 | 0.27925
|  | 0.39743 | 0.27243
|  | 0.39717 | 0.26614
|  | 0.39692 | 0.25933
|  | 0.39666 | 0.25241
|  | 0.39641 | 0.24612
|  | 0.39615 | 0.24119
|  | 0.3959 | 0.23679
|  | 0.39565 | 0.23176
|  | 0.39539 | 0.22683
|  | 0.39514 | 0.22243
|  | 0.39489 | 0.21803
|  | 0.39464 | 0.2131
|  | 0.39438 | 0.20681
|  | 0.39413 | 0.19864
|  | 0.39388 | 0.19119
|  | 0.39363 | 0.18491
|  | 0.39338 | 0.18061
|  | 0.39313 | 0.17809
|  | 0.39288 | 0.17683
|  | 0.39263 | 0.17558
|  | 0.39238 | 0.17369
|  | 0.39213 | 0.17117
|  | 0.39188 | 0.16866
|  | 0.39163 | 0.16562
|  | 0.39139 | 0.16122
|  | 0.39114 | 0.15744
|  | 0.39089 | 0.1543
|  | 0.39064 | 0.15052
|  | 0.3904 | 0.14623
|  | 0.39015 | 0.14182
|  | 0.38991 | 0.13742
|  | 0.38966 | 0.13375
|  | 0.38941 | 0.13124
|  | 0.38917 | 0.12809
|  | 0.38892 | 0.12432
|  | 0.38868 | 0.12055
|  | 0.38843 | 0.11866
|  | 0.38819 | 0.11813
|  | 0.38795 | 0.11751
|  | 0.3877 | 0.11625
|  | 0.38746 | 0.11373
|  | 0.38722 | 0.10996
|  | 0.38698 | 0.10556
|  | 0.38673 | 0.10063
|  | 0.38649 | 0.09497
|  | 0.38625 | 0.08994
|  | 0.38601 | 0.0869
|  | 0.38577 | 0.08627
|  | 0.38553 | 0.08627
|  | 0.38529 | 0.0869
|  | 0.38505 | 0.08742
|  | 0.38481 | 0.08868
|  | 0.38457 | 0.08994
|  | 0.38433 | 0.08931
|  | 0.38409 | 0.0869
|  | 0.38385 | 0.08375
|  | 0.38361 | 0.07998
|  | 0.38337 | 0.07683
|  | 0.38314 | 0.07306
|  | 0.3829 | 0.07002
|  | 0.38266 | 0.06751
|  | 0.38243 | 0.06499
|  | 0.38219 | 0.0631
|  | 0.38195 | 0.06373
|  | 0.38172 | 0.06499
|  | 0.38148 | 0.06625
|  | 0.38125 | 0.06625
|  | 0.38101 | 0.06499
|  | 0.38078 | 0.06122
|  | 0.38054 | 0.0587
|  | 0.38031 | 0.05681
|  | 0.38007 | 0.0544
|  | 0.37984 | 0.05252
|  | 0.37961 | 0.04937
|  | 0.37937 | 0.04748
|  | 0.37914 | 0.04811
|  | 0.37891 | 0.05
|  | 0.37868 | 0.05189
|  | 0.37844 | 0.05314
|  | 0.37821 | 0.05377
|  | 0.37798 | 0.05377
|  | 0.37775 | 0.05189
|  | 0.37752 | 0.04937
|  | 0.37729 | 0.04748
|  | 0.37706 | 0.04497
|  | 0.37683 | 0.04308
|  | 0.3766 | 0.04182
|  | 0.37637 | 0.04119
|  | 0.37614 | 0.04119
|  | 0.37591 | 0.04057
|  | 0.37568 | 0.03878
|  | 0.37546 | 0.0369
|  | 0.37523 | 0.03375
|  | 0.375 | 0.03249
|  | 0.37477 | 0.03249
|  | 0.37455 | 0.03438
|  | 0.37432 | 0.03627
|  | 0.37409 | 0.03878
|  | 0.37387 | 0.03941
|  | 0.37364 | 0.03994
|  | 0.37341 | 0.03994
|  | 0.37319 | 0.03878
|  | 0.37296 | 0.03753
|  | 0.37274 | 0.03627
|  | 0.37251 | 0.03501
|  | 0.37229 | 0.03312
|  | 0.37207 | 0.03249
|  | 0.37184 | 0.03312
|  | 0.37162 | 0.03375
|  | 0.37139 | 0.03375
|  | 0.37117 | 0.03249
|  | 0.37095 | 0.03061
|  | 0.37073 | 0.02872
|  | 0.3705 | 0.02746
|  | 0.37028 | 0.02683
|  | 0.37006 | 0.02558
|  | 0.36984 | 0.02432
|  | 0.36962 | 0.02317
|  | 0.3694 | 0.02128
|  | 0.36918 | 0.01939
|  | 0.36896 | 0.01813
|  | 0.36874 | 0.01688
|  | 0.36852 | 0.01751
|  | 0.3683 | 0.01813
|  | 0.36808 | 0.01751
|  | 0.36786 | 0.01688
|  | 0.36764 | 0.01688
|  | 0.36742 | 0.01688
|  | 0.3672 | 0.01625
|  | 0.36698 | 0.01625
|  | 0.36677 | 0.01625
|  | 0.36655 | 0.01562
|  | 0.36633 | 0.01499
|  | 0.36611 | 0.01373
|  | 0.3659 | 0.01436
|  | 0.36568 | 0.01499
|  | 0.36546 | 0.01688
|  | 0.36525 | 0.01939
|  | 0.36503 | 0.02065
|  | 0.36482 | 0.02128
|  | 0.3646 | 0.02128
|  | 0.36439 | 0.02065
|  | 0.36417 | 0.01939
|  | 0.36396 | 0.01625
|  | 0.36374 | 0.0131
|  | 0.36353 | 0.00996
|  | 0.36332 | 0.00807
|  | 0.3631 | 0.00755
|  | 0.36289 | 0.00755
|  | 0.36268 | 0.00692
|  | 0.36246 | 0.00629
|  | 0.36225 | 0.0044
|  | 0.36204 | 0.00377
|  | 0.36183 | 0.00377
|  | 0.36161 | 0.0044
|  | 0.3614 | 0.00503
|  | 0.36119 | 0.00629
|  | 0.36098 | 0.00755
|  | 0.36077 | 0.00933
|  | 0.36056 | 0.01184
|  | 0.36035 | 0.0131
|  | 0.36014 | 0.01499
|  | 0.35993 | 0.01688
|  | 0.35972 | 0.01813
|  | 0.35951 | 0.01939
|  | 0.3593 | 0.02002
|  | 0.35909 | 0.01939
|  | 0.35889 | 0.01876
|  | 0.35868 | 0.01813
|  | 0.35847 | 0.01688
|  | 0.35826 | 0.01562
|  | 0.35805 | 0.01373
|  | 0.35785 | 0.01059
|  | 0.35764 | 0.00807
|  | 0.35743 | 0.00629
|  | 0.35723 | 0.00503
|  | 0.35702 | 0.00503
|  | 0.35681 | 0.00503
|  | 0.35661 | 0.00629
|  | 0.3564 | 0.00692
|  | 0.3562 | 0.00807
|  | 0.35599 | 0.00996
|  | 0.35579 | 0.01122
|  | 0.35558 | 0.01247
|  | 0.35538 | 0.01247
|  | 0.35517 | 0.01059
|  | 0.35497 | 0.00755
|  | 0.35476 | 0.00503
|  | 0.35456 | 0.00377
|  | 0.35436 | 0.00252
|  | 0.35415 | 0.00126
|  | 0.35395 | 0.00126
|  | 0.35375 | 0.00126
|  | 0.35355 | 0.00189
|  | 0.35334 | 0.00189
|  | 0.35314 | 0.00314
|  | 0.35294 | 0.00314
|  | 0.35274 | 0.00314
|  | 0.35254 | 0.00314
|  | 0.35234 | 0.00377
|  | 0.35214 | 0.00377
|  | 0.35194 | 0.00314
|  | 0.35174 | 0.00189
|  | 0.35154 | 0.00126
|  | 0.35134 | 0
|  | 0.35114 | -0.00126
|  | 0.35094 | 0
|  | 0.35074 | 0.000628931
|  | 0.35054 | 0.000628931
|  | 0.35034 | -0.00126
|  | 0.35014 | -0.00377
|  | 0.34994 | -0.00503
|  | 0.34975 | -0.00503
|  | 0.34955 | -0.00314
|  | 0.34935 | -0.00126
|  | 0.34915 | 0
|  | 0.34896 | 0
|  | 0.34876 | -0.000628931
|  | 0.34856 | -0.00252
|  | 0.34837 | -0.0044
|  | 0.34817 | -0.00566
|  | 0.34797 | -0.00692
|  | 0.34778 | -0.00629
|  | 0.34758 | -0.00566
|  | 0.34739 | -0.00566
|  | 0.34719 | -0.00566
|  | 0.347 | -0.0044
|  | 0.3468 | -0.00252
|  | 0.34661 | -0.00189
|  | 0.34641 | -0.00126
|  | 0.34622 | -0.000628931
|  | 0.34602 | 0.000628931
|  | 0.34583 | 0.00126
|  | 0.34564 | 0.00189
|  | 0.34544 | 0.00189
|  | 0.34525 | 0.00189
|  | 0.34506 | 0.00314
|  | 0.34487 | 0.00377
|  | 0.34467 | 0.0044
|  | 0.34448 | 0.0044
|  | 0.34429 | 0.00377
|  | 0.3441 | 0.00252
|  | 0.34391 | 0.00189
|  | 0.34372 | 0.00189
|  | 0.34352 | 0.00189
|  | 0.34333 | 0.00126
|  | 0.34314 | 0.00126
|  | 0.34295 | 0.00252
|  | 0.34276 | 0.0044
|  | 0.34257 | 0.00692
|  | 0.34238 | 0.00692
|  | 0.34219 | 0.00566
|  | 0.342 | 0.00314
|  | 0.34181 | 0.000628931
|  | 0.34163 | -0.00126
|  | 0.34144 | -0.00189
|  | 0.34125 | -0.00189
|  | 0.34106 | -0.00252
|  | 0.34087 | -0.00252
|  | 0.34068 | -0.00252
|  | 0.3405 | -0.00252
|  | 0.34031 | -0.00189
|  | 0.34012 | -0.00126
|  | 0.33993 | 0.000628931
|  | 0.33975 | 0.00377
|  | 0.33956 | 0.00629
|  | 0.33937 | 0.00807
|  | 0.33919 | 0.0087
|  | 0.339 | 0.00996
|  | 0.33882 | 0.00933
|  | 0.33863 | 0.00807
|  | 0.33844 | 0.00629
|  | 0.33826 | 0.00503
|  | 0.33807 | 0.00377
|  | 0.33789 | 0.00252
|  | 0.3377 | 0.00189
|  | 0.33752 | 0.00189
|  | 0.33734 | 0.00314
|  | 0.33715 | 0.0044
|  | 0.33697 | 0.00629
|  | 0.33678 | 0.00566
|  | 0.3366 | 0.0044
|  | 0.33642 | 0.00377
|  | 0.33624 | 0.00377
|  | 0.33605 | 0.00377
|  | 0.33587 | 0.00314
|  | 0.33569 | 0.00189
|  | 0.3355 | 0.00126
|  | 0.33532 | 0.00189
|  | 0.33514 | 0.00189
|  | 0.33496 | 0.00189
|  | 0.33478 | 0.00126
|  | 0.3346 | 0
|  | 0.33442 | -0.00189
|  | 0.33423 | -0.00252
|  | 0.33405 | -0.00126
|  | 0.33387 | 0.00126
|  | 0.33369 | 0.00314
|  | 0.33351 | 0.0044
|  | 0.33333 | 0.00566
|  | 0.33315 | 0.00629
|  | 0.33297 | 0.00629
|  | 0.33279 | 0.00629
|  | 0.33262 | 0.00629
|  | 0.33244 | 0.00629
|  | 0.33226 | 0.00566
|  | 0.33208 | 0.0044
|  | 0.3319 | 0.00314
|  | 0.33172 | 0.000628931
|  | 0.33155 | -0.00189
|  | 0.33137 | -0.00252
|  | 0.33119 | -0.00189
|  | 0.33101 | 0.00126
|  | 0.33084 | 0.00377
|  | 0.33066 | 0.00629
|  | 0.33048 | 0.00755
|  | 0.3303 | 0.00755
|  | 0.33013 | 0.00629
|  | 0.32995 | 0.0044
|  | 0.32978 | 0.00252
|  | 0.3296 | 0.00189
|  | 0.32942 | 0.00189
|  | 0.32925 | 0.00252
|  | 0.32907 | 0.00377
|  | 0.3289 | 0.00377
|  | 0.32872 | 0.00126
|  | 0.32855 | -0.000628931
|  | 0.32837 | -0.00189
|  | 0.3282 | -0.000628931
|  | 0.32803 | 0.00189
|  | 0.32785 | 0.00503
|  | 0.32768 | 0.00755
|  | 0.3275 | 0.0087
|  | 0.32733 | 0.00755
|  | 0.32716 | 0.00629
|  | 0.32698 | 0.0044
|  | 0.32681 | 0.00314
|  | 0.32664 | 0.00126
|  | 0.32647 | 0.00126
|  | 0.32629 | 0.00189
|  | 0.32612 | 0.00377
|  | 0.32595 | 0.00503
|  | 0.32578 | 0.00629
|  | 0.32561 | 0.00692
|  | 0.32543 | 0.00629
|  | 0.32526 | 0.00503
|  | 0.32509 | 0.00377
|  | 0.32492 | 0.00126
|  | 0.32475 | 0
|  | 0.32458 | 0
|  | 0.32441 | 0.00126
|  | 0.32424 | 0.00189
|  | 0.32407 | 0.00126
|  | 0.3239 | 0.000628931
|  | 0.32373 | 0
|  | 0.32356 | -0.000628931
|  | 0.32339 | -0.00126
|  | 0.32322 | -0.00189
|  | 0.32305 | -0.00189
|  | 0.32288 | -0.00377
|  | 0.32272 | -0.00566
|  | 0.32255 | -0.00807
|  | 0.32238 | -0.0087
|  | 0.32221 | -0.00807
|  | 0.32204 | -0.00692
|  | 0.32188 | -0.0044
|  | 0.32171 | -0.00252
|  | 0.32154 | -0.00126
|  | 0.32137 | -0.00126
|  | 0.32121 | 0.000628931
|  | 0.32104 | 0.00252
|  | 0.32087 | 0.0044
|  | 0.32071 | 0.00503
|  | 0.32054 | 0.00566
|  | 0.32037 | 0.00566
|  | 0.32021 | 0.00377
|  | 0.32004 | 0.00189
|  | 0.31988 | 0
|  | 0.31971 | -0.00252
|  | 0.31954 | -0.00503
|  | 0.31938 | -0.00566
|  | 0.31921 | -0.00503
|  | 0.31905 | -0.00314
|  | 0.31889 | -0.00189
|  | 0.31872 | -0.00126
|  | 0.31856 | -0.00126
|  | 0.31839 | -0.00126
|  | 0.31823 | -0.00126
|  | 0.31806 | -0.00126
|  | 0.3179 | -0.00189
|  | 0.31774 | -0.00126
|  | 0.31757 | 0
|  | 0.31741 | 0.00126
|  | 0.31725 | 0.00189
|  | 0.31709 | 0.00377
|  | 0.31692 | 0.0044
|  | 0.31676 | 0.0044
|  | 0.3166 | 0.0044
|  | 0.31644 | 0.0044
|  | 0.31627 | 0.0044
|  | 0.31611 | 0.00377
|  | 0.31595 | 0.00252
|  | 0.31579 | -0.000628931
|  | 0.31563 | -0.00503
|  | 0.31547 | -0.0087
|  | 0.31531 | -0.01122
|  | 0.31515 | -0.01247
|  | 0.31498 | -0.01184
|  | 0.31482 | -0.01059
|  | 0.31466 | -0.00996
|  | 0.3145 | -0.00933
|  | 0.31434 | -0.00933
|  | 0.31418 | -0.0087
|  | 0.31402 | -0.00755
|  | 0.31386 | -0.00566
|  | 0.31371 | -0.0044
|  | 0.31355 | -0.00252
|  | 0.31339 | -0.00189
|  | 0.31323 | 0
|  | 0.31307 | 0.00126
|  | 0.31291 | 0.00189
|  | 0.31275 | 0.00189
|  | 0.31259 | 0.000628931
|  | 0.31244 | 0
|  | 0.31228 | -0.000628931
|  | 0.31212 | 0
|  | 0.31196 | 0.000628931
|  | 0.31181 | 0.00314
|  | 0.31165 | 0.00503
|  | 0.31149 | 0.00692
|  | 0.31134 | 0.00807
|  | 0.31118 | 0.00933
|  | 0.31102 | 0.00996
|  | 0.31087 | 0.00996
|  | 0.31071 | 0.01059
|  | 0.31055 | 0.00996
|  | 0.3104 | 0.00933
|  | 0.31024 | 0.00692
|  | 0.31009 | 0.0044
|  | 0.30993 | 0.00126
|  | 0.30977 | -0.00252
|  | 0.30962 | -0.00503
|  | 0.30946 | -0.00692
|  | 0.30931 | -0.00807
|  | 0.30915 | -0.00933
|  | 0.309 | -0.00996
|  | 0.30885 | -0.00996
|  | 0.30869 | -0.00807
|  | 0.30854 | -0.00692
|  | 0.30838 | -0.00566
|  | 0.30823 | -0.0044
|  | 0.30808 | -0.00252
|  | 0.30792 | 0
|  | 0.30777 | 0.00126
|  | 0.30762 | 0.00252
|  | 0.30746 | 0.00314
|  | 0.30731 | 0.00252
|  | 0.30716 | 0.00189
|  | 0.307 | 0.00126
|  | 0.30685 | 0.000628931
|  | 0.3067 | 0
|  | 0.30655 | 0
|  | 0.3064 | -0.000628931
|  | 0.30624 | -0.000628931
|  | 0.30609 | 0
|  | 0.30594 | 0.000628931
|  | 0.30579 | 0.00189
|  | 0.30564 | 0.00377
|  | 0.30549 | 0.00503
|  | 0.30534 | 0.00755
|  | 0.30519 | 0.00807
|  | 0.30503 | 0.00807
|  | 0.30488 | 0.00755
|  | 0.30473 | 0.00692
|  | 0.30458 | 0.00503
|  | 0.30443 | 0.0044
|  | 0.30428 | 0.00377
|  | 0.30413 | 0.00252
|  | 0.30398 | 0.00126
|  | 0.30383 | 0.000628931
|  | 0.30369 | 0.00126
|  | 0.30354 | 0.00189
|  | 0.30339 | 0.00126
|  | 0.30324 | 0
|  | 0.30309 | -0.00126
|  | 0.30294 | -0.00126
|  | 0.30279 | 0.000628931
|  | 0.30264 | 0.00189
|  | 0.3025 | 0.00314
|  | 0.30235 | 0.00252
|  | 0.3022 | 0.00126
|  | 0.30205 | 0
|  | 0.30191 | 0.000628931
|  | 0.30176 | 0.00189
|  | 0.30161 | 0.0044
|  | 0.30146 | 0.00503
|  | 0.30132 | 0.00566
|  | 0.30117 | 0.00629
|  | 0.30102 | 0.00629
|  | 0.30088 | 0.00503
|  | 0.30073 | 0.00503
|  | 0.30058 | 0.00629
|  | 0.30044 | 0.00692
|  | 0.30029 | 0.00692
|  | 0.30015 | 0.00566
|  | 0.3 | 0.00314
|  | 0.29985 | 0.00189
|  | 0.29971 | 0.00189
|  | 0.29956 | 0.00314
|  | 0.29942 | 0.00377
|  | 0.29927 | 0.0044
|  | 0.29913 | 0.00377
|  | 0.29898 | 0.00189
|  | 0.29884 | 0.00126
|  | 0.2987 | 0.00252
|  | 0.29855 | 0.00377
|  | 0.29841 | 0.00503
|  | 0.29826 | 0.00692
|  | 0.29812 | 0.0087
|  | 0.29797 | 0.01059
|  | 0.29783 | 0.01247
|  | 0.29769 | 0.01247
|  | 0.29754 | 0.01184
|  | 0.2974 | 0.00996
|  | 0.29726 | 0.00629
|  | 0.29712 | 0.00314
|  | 0.29697 | 0.00126
|  | 0.29683 | 0
|  | 0.29669 | -0.000628931
|  | 0.29655 | -0.00189
|  | 0.2964 | -0.00189
|  | 0.29626 | 0
|  | 0.29612 | 0.00314
|  | 0.29598 | 0.00503
|  | 0.29584 | 0.00629
|  | 0.29569 | 0.00566
|  | 0.29555 | 0.0044
|  | 0.29541 | 0.00314
|  | 0.29527 | 0.00189
|  | 0.29513 | 0.00189
|  | 0.29499 | 0.00126
|  | 0.29485 | 0.000628931
|  | 0.29471 | -0.000628931
|  | 0.29457 | -0.00126
|  | 0.29443 | 0.000628931
|  | 0.29429 | 0.00314
|  | 0.29415 | 0.00377
|  | 0.29401 | 0.00314
|  | 0.29387 | 0.00314
|  | 0.29373 | 0.00314
|  | 0.29359 | 0.00252
|  | 0.29345 | 0.00252
|  | 0.29331 | 0.00314
|  | 0.29317 | 0.0044
|  | 0.29303 | 0.00566
|  | 0.29289 | 0.00566
|  | 0.29275 | 0.0044
|  | 0.29261 | 0.00314
|  | 0.29248 | 0.00189
|  | 0.29234 | 0.00189
|  | 0.2922 | 0.00252
|  | 0.29206 | 0.00252
|  | 0.29192 | 0.00314
|  | 0.29178 | 0.0044
|  | 0.29165 | 0.00503
|  | 0.29151 | 0.0044
|  | 0.29137 | 0.00566
|  | 0.29123 | 0.00807
|  | 0.2911 | 0.01247
|  | 0.29096 | 0.01562
|  | 0.29082 | 0.01562
|  | 0.29069 | 0.01436
|  | 0.29055 | 0.01184
|  | 0.29041 | 0.00933
|  | 0.29028 | 0.00807
|  | 0.29014 | 0.00692
|  | 0.29 | 0.00377
|  | 0.28987 | 0
|  | 0.28973 | -0.00252
|  | 0.2896 | -0.00503
|  | 0.28946 | -0.00692
|  | 0.28933 | -0.00755
|  | 0.28919 | -0.00692
|  | 0.28906 | -0.00503
|  | 0.28892 | -0.00314
|  | 0.28879 | -0.00252
|  | 0.28865 | -0.00189
|  | 0.28852 | -0.00126
|  | 0.28838 | -0.00126
|  | 0.28825 | -0.00126
|  | 0.28811 | -0.00126
|  | 0.28798 | -0.000628931
|  | 0.28784 | 0
|  | 0.28771 | 0.000628931
|  | 0.28758 | 0.000628931
|  | 0.28744 | 0.00126
|  | 0.28731 | 0.00189
|  | 0.28717 | 0.00189
|  | 0.28704 | 0.00126
|  | 0.28691 | 0.000628931
|  | 0.28677 | 0.000628931
|  | 0.28664 | 0.00126
|  | 0.28651 | 0.00189
|  | 0.28638 | 0.00314
|  | 0.28624 | 0.00503
|  | 0.28611 | 0.00692
|  | 0.28598 | 0.0087
|  | 0.28585 | 0.01122
|  | 0.28571 | 0.0131
|  | 0.28558 | 0.01373
|  | 0.28545 | 0.01184
|  | 0.28532 | 0.00807
|  | 0.28519 | 0.00377
|  | 0.28506 | 0.000628931
|  | 0.28492 | -0.00126
|  | 0.28479 | -0.00126
|  | 0.28466 | -0.000628931
|  | 0.28453 | 0.000628931
|  | 0.2844 | 0.00189
|  | 0.28427 | 0.00314
|  | 0.28414 | 0.00252
|  | 0.28401 | 0.00189
|  | 0.28388 | 0.00189
|  | 0.28375 | 0.00126
|  | 0.28362 | 0.000628931
|  | 0.28349 | -0.000628931
|  | 0.28336 | -0.00189
|  | 0.28323 | -0.00377
|  | 0.2831 | -0.0044
|  | 0.28297 | -0.00314
|  | 0.28284 | -0.00126
|  | 0.28271 | 0.00126
|  | 0.28258 | 0.00314
|  | 0.28245 | 0.00377
|  | 0.28232 | 0.00252
|  | 0.28219 | 0.00126
|  | 0.28206 | 0.00126
|  | 0.28193 | 0.00314
|  | 0.28181 | 0.0044
|  | 0.28168 | 0.0044
|  | 0.28155 | 0.00314
|  | 0.28142 | 0.00189
|  | 0.28129 | 0.000628931
|  | 0.28116 | -0.00252
|  | 0.28104 | -0.00503
|  | 0.28091 | -0.00755
|  | 0.28078 | -0.00996
|  | 0.28065 | -0.01059
|  | 0.28053 | -0.01059
|  | 0.2804 | -0.00933
|  | 0.28027 | -0.00755
|  | 0.28015 | -0.00503
|  | 0.28002 | -0.00252
|  | 0.27989 | -0.00126
|  | 0.27976 | -0.00126
|  | 0.27964 | 0
|  | 0.27951 | 0.00126
|  | 0.27939 | 0.0044
|  | 0.27926 | 0.00692
|  | 0.27913 | 0.0087
|  | 0.27901 | 0.00933
|  | 0.27888 | 0.00933
|  | 0.27876 | 0.0087
|  | 0.27863 | 0.00807
|  | 0.2785 | 0.00692
|  | 0.27838 | 0.0044
|  | 0.27825 | 0.00252
|  | 0.27813 | 0.00126
|  | 0.278 | 0.000628931
|  | 0.27788 | 0
|  | 0.27775 | -0.00126
|  | 0.27763 | -0.00189
|  | 0.2775 | -0.00189
|  | 0.27738 | 0
|  | 0.27725 | 0.00126
|  | 0.27713 | 0.00189
|  | 0.27701 | 0.00126
|  | 0.27688 | 0.000628931
|  | 0.27676 | 0
|  | 0.27663 | -0.00126
|  | 0.27651 | -0.00252
|  | 0.27639 | -0.0044
|  | 0.27626 | -0.00629
|  | 0.27614 | -0.00755
|  | 0.27602 | -0.00692
|  | 0.27589 | -0.0044
|  | 0.27577 | -0.00189
|  | 0.27565 | 0
|  | 0.27552 | 0.00126
|  | 0.2754 | 0.00314
|  | 0.27528 | 0.00314
|  | 0.27516 | 0.00189
|  | 0.27503 | 0
|  | 0.27491 | -0.00126
|  | 0.27479 | -0.000628931
|  | 0.27467 | 0
|  | 0.27454 | 0.00126
|  | 0.27442 | 0.00252
|  | 0.2743 | 0.00377
|  | 0.27418 | 0.00503
|  | 0.27406 | 0.00566
|  | 0.27394 | 0.00503
|  | 0.27381 | 0.00377
|  | 0.27369 | 0.00189
|  | 0.27357 | 0.00126
|  | 0.27345 | 0.000628931
|  | 0.27333 | -0.000628931
|  | 0.27321 | -0.00126
|  | 0.27309 | -0.00189
|  | 0.27297 | -0.00126
|  | 0.27285 | -0.00126
|  | 0.27273 | -0.00189
|  | 0.27261 | -0.00189
|  | 0.27249 | -0.00126
|  | 0.27237 | 0
|  | 0.27225 | 0
|  | 0.27213 | -0.000628931
|  | 0.27201 | -0.00189
|  | 0.27189 | -0.00252
|  | 0.27177 | -0.00189
|  | 0.27165 | -0.00126
|  | 0.27153 | 0
|  | 0.27141 | 0.000628931
|  | 0.27129 | 0.00126
|  | 0.27117 | 0.00189
|  | 0.27105 | 0.00377
|  | 0.27093 | 0.0044
|  | 0.27082 | 0.00377
|  | 0.2707 | 0.00314
|  | 0.27058 | 0.00252
|  | 0.27046 | 0.00126
|  | 0.27034 | 0
|  | 0.27022 | -0.00126
|  | 0.2701 | -0.000628931
|  | 0.26999 | 0.000628931
|  | 0.26987 | 0.00189
|  | 0.26975 | 0.0044
|  | 0.26963 | 0.00629
|  | 0.26952 | 0.00755
|  | 0.2694 | 0.00807
|  | 0.26928 | 0.00755
|  | 0.26916 | 0.00692
|  | 0.26905 | 0.00629
|  | 0.26893 | 0.00629
|  | 0.26881 | 0.00503
|  | 0.2687 | 0.00377
|  | 0.26858 | 0.00126
|  | 0.26846 | -0.00189
|  | 0.26835 | -0.00503
|  | 0.26823 | -0.00755
|  | 0.26811 | -0.00807
|  | 0.268 | -0.00755
|  | 0.26788 | -0.00629
|  | 0.26776 | -0.0044
|  | 0.26765 | -0.00377
|  | 0.26753 | -0.00377
|  | 0.26742 | -0.00566
|  | 0.2673 | -0.0087
|  | 0.26719 | -0.01122
|  | 0.26707 | -0.01184
|  | 0.26695 | -0.01122
|  | 0.26684 | -0.01059
|  | 0.26672 | -0.00807
|  | 0.26661 | -0.00566
|  | 0.26649 | -0.0044
|  | 0.26638 | -0.0044
|  | 0.26626 | -0.00377
|  | 0.26615 | -0.00189
|  | 0.26604 | 0.00189
|  | 0.26592 | 0.00629
|  | 0.26581 | 0.01059
|  | 0.26569 | 0.01247
|  | 0.26558 | 0.01247
|  | 0.26546 | 0.01059
|  | 0.26535 | 0.00933
|  | 0.26524 | 0.00755
|  | 0.26512 | 0.00629
|  | 0.26501 | 0.00377
|  | 0.26489 | 0.00252
|  | 0.26478 | 0.00189
|  | 0.26467 | 0.00252
|  | 0.26455 | 0.00189
|  | 0.26444 | 0.00189
|  | 0.26433 | 0.00377
|  | 0.26422 | 0.00629
|  | 0.2641 | 0.00692
|  | 0.26399 | 0.00629
|  | 0.26388 | 0.00377
|  | 0.26376 | 0.00126
|  | 0.26365 | 0.000628931
|  | 0.26354 | 0
|  | 0.26343 | -0.00189
|  | 0.26331 | -0.00377
|  | 0.2632 | -0.0044
|  | 0.26309 | -0.00377
|  | 0.26298 | -0.00126
|  | 0.26287 | 0.00189
|  | 0.26276 | 0.00377
|  | 0.26264 | 0.00503
|  | 0.26253 | 0.00503
|  | 0.26242 | 0.0044
|  | 0.26231 | 0.00377
|  | 0.2622 | 0.0044
|  | 0.26209 | 0.00503
|  | 0.26198 | 0.00629
|  | 0.26186 | 0.00755
|  | 0.26175 | 0.00807
|  | 0.26164 | 0.0087
|  | 0.26153 | 0.00933
|  | 0.26142 | 0.00807
|  | 0.26131 | 0.00566
|  | 0.2612 | 0.00314
|  | 0.26109 | 0.000628931
|  | 0.26098 | -0.00126
|  | 0.26087 | -0.00252
|  | 0.26076 | -0.00503
|  | 0.26065 | -0.00692
|  | 0.26054 | -0.00755
|  | 0.26043 | -0.00755
|  | 0.26032 | -0.00692
|  | 0.26021 | -0.00503
|  | 0.2601 | -0.00377
|  | 0.25999 | -0.00252
|  | 0.25988 | -0.00189
|  | 0.25977 | -0.00189
|  | 0.25966 | -0.00377
|  | 0.25955 | -0.00377
|  | 0.25945 | -0.00189
|  | 0.25934 | 0
|  | 0.25923 | 0.000628931
|  | 0.25912 | 0.00126
|  | 0.25901 | 0.00314
|  | 0.2589 | 0.00377
|  | 0.25879 | 0.00377
|  | 0.25869 | 0.00314
|  | 0.25858 | 0.00189
|  | 0.25847 | 0.00126
|  | 0.25836 | 0.00126
|  | 0.25825 | 0.00189
|  | 0.25815 | 0.00189
|  | 0.25804 | 0.00314
|  | 0.25793 | 0.00377
|  | 0.25782 | 0.00503
|  | 0.25771 | 0.00629
|  | 0.25761 | 0.00692
|  | 0.2575 | 0.00755
|  | 0.25739 | 0.00933
|  | 0.25729 | 0.01059
|  | 0.25718 | 0.0087
|  | 0.25707 | 0.0044
|  | 0.25696 | 0.000628931
|  | 0.25686 | -0.00252
|  | 0.25675 | -0.0044
|  | 0.25664 | -0.00566
|  | 0.25654 | -0.00692
|  | 0.25643 | -0.00629
|  | 0.25633 | -0.00503
|  | 0.25622 | -0.00377
|  | 0.25611 | -0.00189
|  | 0.25601 | 0
|  | 0.2559 | 0
|  | 0.25579 | 0
|  | 0.25569 | -0.00189
|  | 0.25558 | -0.00252
|  | 0.25548 | -0.00314
|  | 0.25537 | -0.00252
|  | 0.25527 | -0.00189
|  | 0.25516 | -0.00189
|  | 0.25506 | -0.00377
|  | 0.25495 | -0.0044
|  | 0.25485 | -0.00314
|  | 0.25474 | -0.00126
|  | 0.25464 | 0
|  | 0.25453 | 0.000628931
|  | 0.25443 | -0.000628931
|  | 0.25432 | -0.00377
|  | 0.25422 | -0.00807
|  | 0.25411 | -0.01184
|  | 0.25401 | -0.01373
|  | 0.2539 | -0.01436
|  | 0.2538 | -0.01436
|  | 0.25369 | -0.01373
|  | 0.25359 | -0.01184
|  | 0.25349 | -0.00933
|  | 0.25338 | -0.00755
|  | 0.25328 | -0.00566
|  | 0.25317 | -0.00252
|  | 0.25307 | 0.000628931
|  | 0.25297 | 0.0044
|  | 0.25286 | 0.00692
|  | 0.25276 | 0.00755
|  | 0.25266 | 0.00807
|  | 0.25255 | 0.00807
|  | 0.25245 | 0.00807
|  | 0.25235 | 0.00755
|  | 0.25224 | 0.00629
|  | 0.25214 | 0.00503
|  | 0.25204 | 0.0044
|  | 0.25194 | 0.00314
|  | 0.25183 | 0.00252
|  | 0.25173 | 0.00252
|  | 0.25163 | 0.00314
|  | 0.25153 | 0.00252
|  | 0.25142 | 0.00126
|  | 0.25132 | 0
|  | 0.25122 | -0.00126
|  | 0.25112 | -0.00126
|  | 0.25102 | 0.000628931
|  | 0.25091 | 0.00314
|  | 0.25081 | 0.0044
|  | 0.25071 | 0.00629
|  | 0.25061 | 0.00629
|  | 0.25051 | 0.00377
|  | 0.25041 | 0.00126
|  | 0.2503 | -0.00126
|  | 0.2502 | -0.00377
|  | 0.2501 | -0.0044
|  | 0.25 | -0.00377
|  | 0.2499 | -0.00189
|  | 0.2498 | -0.00126
|  | 0.2497 | -0.00189
|  | 0.2496 | -0.00252
|  | 0.2495 | -0.00314
|  | 0.24939 | -0.00377
|  | 0.24929 | -0.00377
|  | 0.24919 | -0.00503
|  | 0.24909 | -0.00629
|  | 0.24899 | -0.0087
|  | 0.24889 | -0.01059
|  | 0.24879 | -0.01059
|  | 0.24869 | -0.00996
|  | 0.24859 | -0.00807
|  | 0.24849 | -0.00566
|  | 0.24839 | -0.00377
|  | 0.24829 | -0.00252
|  | 0.24819 | -0.00189
|  | 0.24809 | 0.000628931
|  | 0.24799 | 0.00189
|  | 0.24789 | 0.00314
|  | 0.24779 | 0.0044
|  | 0.2477 | 0.00503
|  | 0.2476 | 0.00692
|  | 0.2475 | 0.00692
|  | 0.2474 | 0.00755
|  | 0.2473 | 0.00755
|  | 0.2472 | 0.00755
|  | 0.2471 | 0.00692