## Sheet1
wavelength (nm) | EQE (%) | wavelength (nm) | EQE (%)
398.87051 | 0.00396 | 398.87051 | 0.08216
403.85639 | 0.01753 | 403.85639 | 0.07995
408.84228 | 0.06409 | 408.84228 | 0.09
413.82816 | 0.13314 | 413.82816 | 0.11082
418.81404 | 0.1558 | 418.81404 | 0.15045
423.79992 | 0.21526 | 423.79992 | 0.20555
428.7858 | 0.24892 | 428.7858 | 0.23327
433.77168 | 0.2981 | 433.77168 | 0.28377
438.75756 | 0.29739 | 438.75756 | 0.28212
443.74344 | 0.31821 | 443.74344 | 0.29993
448.72933 | 0.33939 | 448.72933 | 0.30733
453.71521 | 0.33374 | 453.71521 | 0.33288
458.70109 | 0.34147 | 458.70109 | 0.32451
463.68697 | 0.34675 | 463.68697 | 0.3315
468.67285 | 0.3501 | 468.67285 | 0.33535
473.65873 | 0.36565 | 473.65873 | 0.34684
478.64461 | 0.36244 | 478.64461 | 0.34489
483.6305 | 0.36612 | 483.6305 | 0.34634
488.61638 | 0.36058 | 488.61638 | 0.34293
493.60226 | 0.37211 | 493.60226 | 0.35187
498.58814 | 0.36339 | 498.58814 | 0.34516
503.57402 | 0.36081 | 503.57402 | 0.34169
508.5599 | 0.36264 | 508.5599 | 0.34322
513.54578 | 0.35623 | 513.54578 | 0.33599
518.53167 | 0.3546 | 518.53167 | 0.33667
523.51755 | 0.35227 | 523.51755 | 0.33369
528.50343 | 0.35042 | 528.50343 | 0.33101
533.48931 | 0.35135 | 533.48931 | 0.33161
538.47519 | 0.35119 | 538.47519 | 0.33003
548.44695 | 0.3552 | 543.46107 | 0.33094
553.43284 | 0.35192 | 553.43284 | 0.33014
558.41872 | 0.3536 | 558.41872 | 0.32692
563.4046 | 0.35192 | 563.4046 | 0.32511
568.39048 | 0.35002 | 568.39048 | 0.32371
573.37636 | 0.35468 | 573.37636 | 0.32628
578.36224 | 0.35377 | 578.36224 | 0.31823
583.34812 | 0.35121 | 583.34812 | 0.31773
588.33401 | 0.35279 | 588.33401 | 0.32054
593.31989 | 0.35243 | 593.31989 | 0.31478
603.29165 | 0.34785 | 603.29165 | 0.31358
608.27753 | 0.34898 | 608.27753 | 0.31018
613.26341 | 0.34636 | 613.26341 | 0.30853
618.24929 | 0.34614 | 618.24929 | 0.31243
623.23518 | 0.34662 | 623.23518 | 0.30969
628.22106 | 0.34487 | 628.22106 | 0.30506
633.20694 | 0.34291 | 633.20694 | 0.30297
638.19282 | 0.34416 | 638.19282 | 0.30232
643.1787 | 0.34313 | 643.1787 | 0.29605
648.16458 | 0.34148 | 648.16458 | 0.29335
653.15046 | 0.34085 | 653.15046 | 0.29853
658.13635 | 0.34311 | 658.13635 | 0.28782
663.12223 | 0.33706 | 663.12223 | 0.2898
668.10811 | 0.33574 | 668.10811 | 0.2821
673.09399 | 0.33827 | 673.09399 | 0.28238
678.07987 | 0.33387 | 678.07987 | 0.276
683.06575 | 0.33127 | 683.06575 | 0.27036
688.05163 | 0.32398 | 688.05163 | 0.25676
693.03752 | 0.31965 | 693.03752 | 0.25495
707.99516 | 0.32479 | 703.00928 | 0.248
712.98104 | 0.32516 | 707.99516 | 0.27029
717.96692 | 0.31695 | 712.98104 | 0.25926
722.9528 | 0.31098 | 717.96692 | 0.25079
727.93868 | 0.30478 | 722.9528 | 0.24119
732.92457 | 0.30767 | 727.93868 | 0.23859
737.91045 | 0.29864 | 732.92457 | 0.23624
742.89633 | 0.30056 | 737.91045 | 0.22886
747.88221 | 0.28845 | 742.89633 | 0.21893
752.86809 | 0.30163 | 747.88221 | 0.21336
757.85397 | 0.28598 | 752.86809 | 0.22291
762.83985 | 0.28646 | 757.85397 | 0.20752
767.82574 | 0.27862 | 762.83985 | 0.20622
772.81162 | 0.28168 | 767.82574 | 0.19772
777.7975 | 0.28045 | 772.81162 | 0.19641
782.78338 | 0.27361 | 777.7975 | 0.1944
787.76926 | 0.25215 | 782.78338 | 0.18578
792.75514 | 0.25299 | 787.76926 | 0.17121
797.74102 | 0.24882 | 792.75514 | 0.16599
802.72691 | 0.23978 | 797.74102 | 0.15868
807.71279 | 0.21736 | 802.72691 | 0.14915
812.69867 | 0.18659 | 807.71279 | 0.13219
817.68455 | 0.14968 | 812.69867 | 0.11019
822.67043 | 0.11407 | 817.68455 | 0.09303
827.65631 | 0.06824 | 822.67043 | 0.07755
832.64219 | 0.04212 | 827.65631 | 0.05646
837.62808 | 0.02175 | 832.64219 | 0.04018
842.61396 | 0.01368 | 837.62808 | 0.02474
847.59984 | 0.00761 | 842.61396 | 0.01835
852.58572 | 0.00483 | 847.59984 | 0.01272
857.5716 | 0.00333 | 852.58572 | 0.01076
862.55748 | 0.00212 | 857.5716 | 0.00925
867.54336 | 0.00154 | 862.55748 | 0.00748
872.52925 | 0.00112 | 867.54336 | 0.00689
877.51513 | 0.000832819 | 872.52925 | 0.00675
882.50101 | 0.00060748 | 877.51513 | 0.00612
887.48689 | 0.000432032 | 882.50101 | 0.00578
892.47277 | 0.000322393 | 887.48689 | 0.00533
897.45865 | 0.000239171 | 892.47277 | 0.00484
902.44453 | 0.00017494 | 897.45865 | 0.00438
907.43042 | 0.000133786 | 902.44453 | 0.00389
912.4163 | 0.000111067 | 907.43042 | 0.00337
917.40218 | 7.98652e-05 | 912.4163 | 0.00309
922.38806 | 7.06777e-05 | 917.40218 | 0.00245
927.37394 | 5.94586e-05 | 922.38806 | 0.00216
932.35982 | 5.03541e-05 | 927.37394 | 0.00173
937.3457 | 4.46422e-05 | 932.35982 | 0.00141
942.33159 | 4.22002e-05 | 937.3457 | 0.00122
947.31747 | 3.96396e-05 | 942.33159 | 0.000992789
952.30335 | 3.66497e-05 | 947.31747 | 0.000807838
957.28923 | 3.51179e-05 | 952.30335 | 0.00068655
962.27511 | 3.31917e-05 | 957.28923 | 0.000588845
967.26099 | 3.28944e-05 | 962.27511 | 0.000498215
972.24687 | 3.26784e-05 | 967.26099 | 0.00045119
977.23276 | 3.00089e-05 | 972.24687 | 0.000383519
982.21864 | 3.01537e-05 | 977.23276 | 0.000335031
987.20452 | 2.91203e-05 | 982.21864 | 0.000308075
992.1904 | 2.89893e-05 | 987.20452 | 0.000269245
997.17628 | 8.1705e-06 | 992.1904 | 0.00024787
1002.16216 | 4.40352e-06 | 997.17628 | 0.0001831
1007.14804 | 4.4026e-06 | 1002.16216 | 0.000183138
1012.13392 | 4.70946e-06 | 1007.14804 | 0.000169199
1017.11981 | 3.88373e-06 | 1012.13392 | 0.000161106
1022.10569 | 4.84401e-06 | 1017.11981 | 0.000142316
1027.09157 | 4.70146e-06 | 1022.10569 | 0.000134459
1032.07745 | 4.75267e-06 | 1027.09157 | 0.000121779
1037.06333 | 4.3475e-06 | 1032.07745 | 0.000112627
1042.04921 | 4.52845e-06 | 1037.06333 | 0.000105281
1047.03509 | 4.07048e-06 | 1042.04921 | 9.80163e-05
1052.02098 | 4.18695e-06 | 1047.03509 | 8.99345e-05
1057.00686 | 4.07784e-06 | 1052.02098 | 8.04928e-05
1061.99274 | 4.3163e-06 | 1057.00686 | 7.6561e-05
1066.97862 | 3.69318e-06 | 1061.99274 | 6.89218e-05
1071.9645 | 4.39802e-06 | 1066.97862 | 6.52964e-05
1076.95038 | 4.95318e-06 | 1071.9645 | 6.00744e-05
1081.93626 | 3.50701e-06 | 1076.95038 | 5.58925e-05
1086.92215 | 3.44213e-06 | 1081.93626 | 5.21359e-05
1091.90803 | 3.7412e-06 | 1086.92215 | 4.86191e-05
1096.89391 | 3.62006e-06 | 1091.90803 | 4.52663e-05
1101.87979 | 5.88226e-06 | 1096.89391 | 3.73415e-05
1106.86567 | 4.33394e-06 | 1101.87979 | 4.70894e-05
1111.85155 | 5.16467e-06 | 1106.86567 | 4.34536e-05
1116.83743 | 5.42565e-06 | 1111.85155 | 4.01955e-05
1121.82332 | 5.89711e-06 | 1116.83743 | 3.85775e-05
1126.8092 | 3.61909e-06 | 1121.82332 | 3.46879e-05
1131.79508 | 5.23483e-06 | 1126.8092 | 3.23621e-05
1136.78096 | 5.18919e-06 | 1131.79508 | 2.82521e-05
1141.76684 | 5.35289e-06 | 1136.78096 | 2.60238e-05
1146.75272 | 5.03351e-06 | 1141.76684 | 2.51965e-05
1151.7386 | 4.52505e-06 | 1146.75272 | 2.18767e-05
1156.72449 | 5.01881e-06 | 1151.7386 | 1.88408e-05
1161.71037 | 5.42845e-06 | 1156.72449 | 1.82473e-05
1166.69625 | 4.51582e-06 | 1161.71037 | 1.68389e-05
1171.68213 | 4.37015e-06 | 1166.69625 | 1.5321e-05
1176.66801 | 5.50946e-06 | 1171.68213 | 1.46586e-05
1181.65389 | 5.3051e-06 | 1176.66801 | 1.23834e-05
1186.63977 | 5.1249e-06 | 1181.65389 | 1.14756e-05
1191.62566 | 4.74042e-06 | 1186.63977 | 1.00086e-05
1196.61154 | 5.33321e-06 | 1191.62566 | 9.83395e-06
1201.59742 | 5.42571e-06 | 1196.61154 | 9.46912e-06
1206.5833 | 5.65183e-06 | 1201.59742 | 9.27869e-06
1211.56918 | 4.66521e-06 | 1206.5833 | 8.51232e-06
1216.55506 | 5.44934e-06 | 1211.56918 | 8.11603e-06
1221.54094 | 5.26577e-06 | 1216.55506 | 7.78467e-06
1226.52683 | 4.88966e-06 | 1221.54094 | 7.35094e-06
1231.51271 | 5.16861e-06 | 1226.52683 | 6.52194e-06
1236.49859 | 5.46881e-06 | 1231.51271 | 6.4076e-06
1241.48447 | 5.58291e-06 | 1236.49859 | 5.4102e-06
1246.47035 | 5.01082e-06 | 1241.48447 | 6.71533e-06
1251.45623 | 5.35776e-06 | 1246.47035 | 6.4836e-06
1256.44211 | 5.70471e-06 | 1251.45623 | 6.46022e-06
1261.428 | 5.25905e-06 | 1256.44211 | 4.79027e-06
1266.41388 | 5.03675e-06 | 1261.428 | 4.35183e-06
1271.39976 | 4.98974e-06 | 1266.41388 | 5.12333e-06
1276.38564 | 5.75317e-06 | 1271.39976 | 5.64248e-06
1281.37152 | 4.48765e-06 | 1276.38564 | 4.67476e-06
1286.3574 | 5.8298e-06 | 1281.37152 | 4.69114e-06
1291.34328 | 4.83374e-06 | 1286.3574 | 6.62188e-06
1296.32916 | 4.88461e-06 | 1291.34328 | 5.46376e-06
1301.31505 | 5.09933e-06 | 1296.32916 | 5.57382e-06
1306.30093 | 5.66298e-06 | 1301.31505 | 5.00045e-06
1311.28681 | 6.21935e-06 | 1306.30093 | 4.27591e-06
1316.27269 | 5.1922e-06 | 1311.28681 | 4.51511e-06
1321.25857 | 6.15918e-06 | 1316.27269 | 4.76202e-06
1326.24445 | 4.95619e-06 | 1321.25857 | 4.13448e-06
1331.23033 | 5.12835e-06 | 1326.24445 | 4.39827e-06
1336.21622 | 6.26839e-06 | 1331.23033 | 4.64756e-06
1341.2021 | 6.35548e-06 | 1336.21622 | 5.25887e-06
1346.18798 | 5.91185e-06 | 1341.2021 | 4.20086e-06
1351.17386 | 5.96802e-06 | 1346.18798 | 6.39508e-06
1356.15974 | 6.18127e-06 | 1351.17386 | 3.93087e-06
1361.14562 | 5.84848e-06 | 1356.15974 | 6.11041e-06
1366.1315 | 6.4336e-06 | 1361.14562 | 5.03704e-06
1371.11739 | 6.07791e-06 | 1366.1315 | 6.1149e-06
1376.10327 | 5.45758e-06 | 1371.11739 | 6.31418e-06
1381.08915 | 5.81192e-06 | 1376.10327 | 6.0293e-06
1386.07503 | 6.58964e-06 | 1381.08915 | 6.25959e-06
1391.06091 | 6.35638e-06 | 1386.07503 | 8.06553e-06
1396.04679 | 8.14776e-06 | 1391.06091 | 7.94928e-06
-- | -- | 1396.04679 | 7.7693e-06
-- | -- | 1401.03267 | 7.05446e-06
-- | -- | 1406.01856 | 7.37259e-06
-- | -- | 1411.00444 | 7.01226e-06
-- | -- | 1415.99032 | 7.84578e-06
-- | -- | 1420.9762 | 6.46926e-06
-- | -- | 1425.96208 | 8.33305e-06
-- | -- | 1430.94796 | 7.00932e-06
-- | -- | 1435.93384 | 6.45877e-06
-- | -- | 1440.91973 | 7.11085e-06
-- | -- | 1445.90561 | 6.73768e-06
-- | -- | 1450.89149 | 6.97437e-06
-- | -- | 1455.87737 | 5.86568e-06
-- | -- | 1460.86325 | 5.71271e-06
-- | -- | 1465.84913 | 4.94722e-06
-- | -- | 1470.83501 | 6.80909e-06
-- | -- | 1475.8209 | 5.51876e-06
-- | -- | 1480.80678 | 6.17181e-06
-- | -- | 1485.79266 | 6.17808e-06
-- | -- | 1490.77854 | 5.24129e-06
-- | -- | 1495.76442 | 5.96164e-06
-- | -- | 1500.7503 | 6.27577e-06
-- | -- | 1505.73618 | 5.38844e-06
-- | -- | 1510.72207 | 6.09355e-06
-- | -- | 1515.70795 | 7.04041e-06
-- | -- | 1520.69383 | 5.7965e-06
-- | -- | 1525.67971 | 5.85017e-06
-- | -- | 1530.66559 | 4.81717e-06
-- | -- | 1535.65147 | 5.24803e-06
-- | -- | 1540.63735 | 6.08992e-06
-- | -- | 1545.62324 | 5.64577e-06
-- | -- | 1550.60912 | 5.83167e-06
-- | -- | 1555.595 | 6.12346e-06
-- | -- | 1560.58088 | 6.30134e-06
-- | -- | 1565.56676 | 5.68714e-06
-- | -- | 1570.55264 | 5.52535e-06
-- | -- | 1575.53852 | 6.87763e-06
-- | -- | 1580.52441 | 4.61321e-06
-- | -- | 1585.51029 | 5.76215e-06
-- | -- | 1590.49617 | 4.82027e-06
|  | 1595.48205 | 5.57618e-06