## Sheet1
wavelength (nm) | EQE (%) | wavelength (nm) | EQE (%)
398.87051 | 0.09106 | 398.87051 | 0.08605
403.85639 | 0.09078 | 403.85639 | 0.08539
408.84228 | 0.09708 | 408.84228 | 0.09323
413.82816 | 0.09877 | 413.82816 | 0.0959
418.81404 | 0.105 | 418.81404 | 0.10257
423.79992 | 0.11961 | 423.79992 | 0.11821
428.7858 | 0.15087 | 428.7858 | 0.15143
433.77168 | 0.17853 | 433.77168 | 0.17594
438.75756 | 0.21196 | 438.75756 | 0.21191
443.74344 | 0.25914 | 443.74344 | 0.2613
448.72933 | 0.27031 | 448.72933 | 0.26225
453.71521 | 0.28176 | 453.71521 | 0.27712
458.70109 | 0.30856 | 458.70109 | 0.30459
463.68697 | 0.30444 | 463.68697 | 0.30151
468.67285 | 0.30646 | 468.67285 | 0.30695
473.65873 | 0.32269 | 473.65873 | 0.32087
478.64461 | 0.32547 | 478.64461 | 0.32335
483.6305 | 0.33268 | 483.6305 | 0.33093
488.61638 | 0.32961 | 488.61638 | 0.32801
493.60226 | 0.34241 | 493.60226 | 0.33883
498.58814 | 0.33711 | 498.58814 | 0.33136
503.57402 | 0.33297 | 503.57402 | 0.32869
508.5599 | 0.33397 | 508.5599 | 0.33009
513.54578 | 0.33069 | 513.54578 | 0.32711
518.53167 | 0.32673 | 518.53167 | 0.32381
523.51755 | 0.3257 | 523.51755 | 0.32241
528.50343 | 0.32361 | 528.50343 | 0.32142
533.48931 | 0.32357 | 533.48931 | 0.32212
538.47519 | 0.32268 | 538.47519 | 0.32121
543.46107 | 0.31947 | 543.46107 | 0.32007
553.43284 | 0.32132 | 553.43284 | 0.32022
558.41872 | 0.31966 | 558.41872 | 0.3221
563.4046 | 0.31752 | 563.4046 | 0.31895
568.39048 | 0.31697 | 568.39048 | 0.31648
573.37636 | 0.31931 | 573.37636 | 0.32044
578.36224 | 0.32006 | 578.36224 | 0.31554
583.34812 | 0.31606 | 583.34812 | 0.31728
588.33401 | 0.31781 | 588.33401 | 0.31829
593.31989 | 0.31966 | 593.31989 | 0.31715
603.29165 | 0.31617 | 603.29165 | 0.31968
608.27753 | 0.31552 | 608.27753 | 0.31863
613.26341 | 0.31682 | 613.26341 | 0.32123
618.24929 | 0.31787 | 618.24929 | 0.32172
623.23518 | 0.31754 | 628.22106 | 0.31464
628.22106 | 0.31662 | 633.20694 | 0.31751
633.20694 | 0.3169 | 638.19282 | 0.31995
638.19282 | 0.31701 | 643.1787 | 0.31868
643.1787 | 0.31742 | 648.16458 | 0.31814
648.16458 | 0.31654 | 653.15046 | 0.31911
653.15046 | 0.30982 | 658.13635 | 0.31845
658.13635 | 0.31538 | 663.12223 | 0.31745
663.12223 | 0.31695 | 668.10811 | 0.31475
668.10811 | 0.31875 | 673.09399 | 0.32058
673.09399 | 0.32044 | 678.07987 | 0.31827
678.07987 | 0.31835 | 683.06575 | 0.317
683.06575 | 0.32248 | 688.05163 | 0.31083
688.05163 | 0.3141 | 693.03752 | 0.30836
693.03752 | 0.31464 | 707.99516 | 0.30907
703.00928 | 0.3032 | 712.98104 | 0.30416
707.99516 | 0.32018 | 717.96692 | 0.29607
712.98104 | 0.32849 | 722.9528 | 0.29913
717.96692 | 0.31881 | 727.93868 | 0.29739
722.9528 | 0.31033 | 732.92457 | 0.30094
727.93868 | 0.31313 | 737.91045 | 0.2914
732.92457 | 0.31804 | 742.89633 | 0.29674
737.91045 | 0.31102 | 747.88221 | 0.28675
742.89633 | 0.31589 | 752.86809 | 0.29744
747.88221 | 0.30541 | 757.85397 | 0.27515
757.85397 | 0.30503 | 762.83985 | 0.28539
762.83985 | 0.31219 | 767.82574 | 0.27958
767.82574 | 0.30414 | 772.81162 | 0.28603
777.7975 | 0.31269 | 777.7975 | 0.28607
782.78338 | 0.31015 | 782.78338 | 0.28029
787.76926 | 0.29109 | 787.76926 | 0.26108
792.75514 | 0.29663 | 792.75514 | 0.26742
797.74102 | 0.29717 | 797.74102 | 0.26792
802.72691 | 0.30282 | 802.72691 | 0.26617
807.71279 | 0.2895 | 807.71279 | 0.25836
812.69867 | 0.2809 | 812.69867 | 0.24821
817.68455 | 0.27561 | 817.68455 | 0.24106
822.67043 | 0.29133 | 822.67043 | 0.25491
827.65631 | 0.28336 | 827.65631 | 0.26714
832.64219 | 0.27556 | 832.64219 | 0.24209
837.62808 | 0.25802 | 837.62808 | 0.22071
842.61396 | 0.25411 | 842.61396 | 0.21855
847.59984 | 0.24834 | 847.59984 | 0.21217
852.58572 | 0.24011 | 852.58572 | 0.20828
857.5716 | 0.22556 | 857.5716 | 0.19626
862.55748 | 0.1868 | 862.55748 | 0.16352
867.54336 | 0.15169 | 867.54336 | 0.13044
872.52925 | 0.11682 | 872.52925 | 0.1126
877.51513 | 0.08123 | 877.51513 | 0.08313
882.50101 | 0.04877 | 882.50101 | 0.06133
887.48689 | 0.02991 | 887.48689 | 0.04224
892.47277 | 0.01608 | 892.47277 | 0.03221
897.45865 | 0.00943 | 897.45865 | 0.02563
902.44453 | 0.00521 | 902.44453 | 0.01996
907.43042 | 0.0032 | 907.43042 | 0.017
912.4163 | 0.00227 | 912.4163 | 0.0167
917.40218 | 0.00139 | 917.40218 | 0.01434
922.38806 | 0.00105 | 922.38806 | 0.01404
927.37394 | 0.000690597 | 927.37394 | 0.01317
932.35982 | 0.000491647 | 932.35982 | 0.01193
937.3457 | 0.000358607 | 937.3457 | 0.01173
942.33159 | 0.000265652 | 942.33159 | 0.01106
947.31747 | 0.000204968 | 947.31747 | 0.01052
952.30335 | 0.000145015 | 952.30335 | 0.0092
957.28923 | 0.000118975 | 957.28923 | 0.00872
962.27511 | 9.20362e-05 | 962.27511 | 0.00756
967.26099 | 7.46512e-05 | 967.26099 | 0.00693
972.24687 | 6.39065e-05 | 972.24687 | 0.00589
977.23276 | 5.32561e-05 | 977.23276 | 0.00468
982.21864 | 4.9074e-05 | 982.21864 | 0.00382
987.20452 | 4.32754e-05 | 987.20452 | 0.00313
992.1904 | 3.90445e-05 | 992.1904 | 0.00262
997.17628 | 9.34685e-06 | 997.17628 | 0.00184
1002.16216 | 6.23179e-06 | 1002.16216 | 0.0018
1007.14804 | 5.84896e-06 | 1007.14804 | 0.00157
1012.13392 | 5.23197e-06 | 1012.13392 | 0.00141
1017.11981 | 5.20321e-06 | 1017.11981 | 0.0012
1022.10569 | 5.20367e-06 | 1022.10569 | 0.00108
1027.09157 | 5.6021e-06 | 1027.09157 | 0.001
1032.07745 | 5.23754e-06 | 1032.07745 | 0.000886032
1037.06333 | 4.4344e-06 | 1037.06333 | 0.000808045
1042.04921 | 4.41076e-06 | 1042.04921 | 0.000770036
1047.03509 | 5.20565e-06 | 1047.03509 | 0.000700043
1052.02098 | 5.24237e-06 | 1052.02098 | 0.000663306
1057.00686 | 4.26371e-06 | 1057.00686 | 0.000600923
1061.99274 | 4.90535e-06 | 1061.99274 | 0.000575873
1066.97862 | 4.73738e-06 | 1066.97862 | 0.000519504
1071.9645 | 4.74702e-06 | 1071.9645 | 0.000481652
1076.95038 | 3.91535e-06 | 1076.95038 | 0.000446009
1081.93626 | 4.2416e-06 | 1081.93626 | 0.000398646
1086.92215 | 4.08549e-06 | 1086.92215 | 0.000391419
1091.90803 | 4.17949e-06 | 1091.90803 | 0.000366812
1096.89391 | 3.68692e-06 | 1096.89391 | 0.00031474
1101.87979 | 6.20651e-06 | 1101.87979 | 0.000393646
1106.86567 | 5.43416e-06 | 1106.86567 | 0.00036895
1111.85155 | 4.97516e-06 | 1111.85155 | 0.000348367
1116.83743 | 4.82823e-06 | 1116.83743 | 0.000329244
1121.82332 | 5.96006e-06 | 1121.82332 | 0.000303741
1126.8092 | 5.2816e-06 | 1126.8092 | 0.000284911
1131.79508 | 5.99431e-06 | 1131.79508 | 0.000262061
1136.78096 | 5.93507e-06 | 1136.78096 | 0.000241532
1141.76684 | 4.69299e-06 | 1141.76684 | 0.000222338
1146.75272 | 4.8582e-06 | 1146.75272 | 0.000207757
1151.7386 | 5.60259e-06 | 1151.7386 | 0.00018825
1156.72449 | 5.44184e-06 | 1156.72449 | 0.000181534
1161.71037 | 6.39656e-06 | 1161.71037 | 0.000171013
1166.69625 | 5.51757e-06 | 1166.69625 | 0.000162107
1171.68213 | 5.3779e-06 | 1171.68213 | 0.000150774
1176.66801 | 5.68777e-06 | 1176.66801 | 0.000139993
1181.65389 | 5.14788e-06 | 1181.65389 | 0.000130711
1186.63977 | 5.06152e-06 | 1186.63977 | 0.000121963
1191.62566 | 5.29332e-06 | 1191.62566 | 0.000112846
1196.61154 | 5.52737e-06 | 1196.61154 | 0.000100275
1201.59742 | 4.87309e-06 | 1201.59742 | 8.98391e-05
1206.5833 | 5.92649e-06 | 1206.5833 | 8.5166e-05
1211.56918 | 5.70227e-06 | 1211.56918 | 7.87907e-05
1216.55506 | 4.98159e-06 | 1216.55506 | 7.05592e-05
1221.54094 | 5.07347e-06 | 1221.54094 | 6.42041e-05
1226.52683 | 5.90652e-06 | 1226.52683 | 5.91597e-05
1231.51271 | 5.05764e-06 | 1231.51271 | 5.2953e-05
1236.49859 | 5.77095e-06 | 1236.49859 | 4.81168e-05
1241.48447 | 5.16778e-06 | 1241.48447 | 4.39441e-05
1246.47035 | 5.48486e-06 | 1246.47035 | 3.89565e-05
1251.45623 | 4.96871e-06 | 1251.45623 | 3.47949e-05
1256.44211 | 5.54036e-06 | 1256.44211 | 3.09348e-05
1261.428 | 5.93583e-06 | 1261.428 | 2.80067e-05
1266.41388 | 6.14578e-06 | 1266.41388 | 2.54408e-05
1271.39976 | 5.55615e-06 | 1271.39976 | 2.14692e-05
1276.38564 | 4.53689e-06 | 1276.38564 | 1.93088e-05
1281.37152 | 5.40901e-06 | 1281.37152 | 1.73278e-05
1286.3574 | 5.6326e-06 | 1286.3574 | 1.51928e-05
1291.34328 | 5.70696e-06 | 1291.34328 | 1.29714e-05
1296.32916 | 5.94316e-06 | 1296.32916 | 1.13686e-05
1301.31505 | 4.92294e-06 | 1301.31505 | 1.0631e-05
1306.30093 | 5.76536e-06 | 1306.30093 | 9.0336e-06
1311.28681 | 6.05392e-06 | 1311.28681 | 7.97906e-06
1316.27269 | 5.42969e-06 | 1316.27269 | 7.32741e-06
1321.25857 | 6.32799e-06 | 1321.25857 | 6.62462e-06
1326.24445 | 5.73955e-06 | 1326.24445 | 5.91059e-06
1331.23033 | 6.64149e-06 | 1331.23033 | 5.15896e-06
1336.21622 | 7.07101e-06 | 1336.21622 | 5.27393e-06
1341.2021 | 5.81361e-06 | 1341.2021 | 4.85505e-06
1346.18798 | 5.98985e-06 | 1346.18798 | 3.48475e-06
1351.17386 | 5.93913e-06 | 1351.17386 | 1.78832e-06
1356.15974 | 6.0795e-06 | 1356.15974 | 3.85405e-06
1361.14562 | 7.03856e-06 | 1361.14562 | 2.69569e-06
1366.1315 | 8.40266e-06 | 1366.1315 | 2.58938e-06
1371.11739 | 6.09479e-06 | 1371.11739 | 1.83367e-06
1376.10327 | 7.40022e-06 | 1376.10327 | 1.79746e-06
1381.08915 | 6.99575e-06 | 1381.08915 | 2.51292e-06
1386.07503 | 7.1024e-06 | 1386.07503 | 1.93596e-06
1391.06091 | 7.43141e-06 | 1391.06091 | 6.76081e-07
1396.04679 | 5.87048e-06 | 1396.04679 | 1.36335e-06
-- | -- | 1401.03267 | 2.39989e-06
-- | -- | 1406.01856 | 6.02521e-07
-- | -- | 1411.00444 | 1.25973e-06
-- | -- | 1415.99032 | 8.29542e-07
-- | -- | 1420.9762 | 2.86947e-06
-- | -- | 1425.96208 | 1.33003e-06
-- | -- | 1430.94796 | 6.99032e-07
-- | -- | 1435.93384 | 6.22098e-07
-- | -- | 1440.91973 | 2.01861e-06
-- | -- | 1445.90561 | 1.11077e-06
-- | -- | 1450.89149 | 7.18145e-07
-- | -- | 1455.87737 | 2.93259e-06
-- | -- | 1460.86325 | 1.32577e-06
-- | -- | 1465.84913 | 9.36349e-07
-- | -- | 1470.83501 | 1.9129e-06
-- | -- | 1475.8209 | 4.93791e-06
-- | -- | 1480.80678 | 3.12532e-07
-- | -- | 1485.79266 | 1.75843e-06
-- | -- | 1490.77854 | 3.69616e-06
-- | -- | 1495.76442 | 1.17955e-06
-- | -- | 1500.7503 | 1.94276e-06
-- | -- | 1505.73618 | 1.1921e-06
-- | -- | 1510.72207 | 1.59169e-06
-- | -- | 1515.70795 | 1.51148e-06
-- | -- | 1520.69383 | 5.67351e-07
-- | -- | 1525.67971 | 1.70098e-06
-- | -- | 1530.66559 | 1.62578e-06
-- | -- | 1535.65147 | 2.02947e-06
-- | -- | 1540.63735 | 8.15862e-07
-- | -- | 1545.62324 | 1.41994e-06
-- | -- | 1550.60912 | 1.03746e-06
-- | -- | 1555.595 | 2.25805e-06
-- | -- | 1560.58088 | 1.58454e-06
-- | -- | 1565.56676 | 5.4505e-07
-- | -- | 1570.55264 | 7.19626e-07
-- | -- | 1575.53852 | 3.09292e-06
-- | -- | 1580.52441 | 1.99817e-06
-- | -- | 1585.51029 | 2.6205e-06
-- | -- | 1590.49617 | 1.13827e-06
-- | -- | 1595.48205 | 6.87856e-07