## Sheet1
Energy (eV)
--
Power (mW) | 0.18593 | 0.45817 | 1.16558 | 3.01324 | 7.48365 | 18.30316 | 45.16483 | 112.1941 | 282.441 | 701.8007
--
--
1.40061 | -15.78264 | -41.99862 | -169.7228 | -341.8274 | -424.4815 | -1537.545 | -5356.307 | -7920.519 | -941.758 | 18000
1.39894 | -25.25223 | -70.73453 | -103.046 | -260.4399 | 339.5852 | 369.0108 | -1013.355 | 330.0216 | 13184.61 | -4000
1.39727 | -33.14355 | -43.10385 | -81.83065 | -276.7174 | -318.3611 | 0 | -1158.12 | -5940.389 | 15068.13 | -6000
1.39561 | -18.15004 | -15.47318 | -24.24612 | -73.24873 | -212.2407 | -1537.545 | -6659.192 | 0 | -2825.274 | -2000
1.39395 | -10.25872 | -33.15681 | -133.3536 | -219.7462 | -318.3611 | -553.5162 | -3329.596 | -5940.389 | 3296.153 | -12000
1.39229 | -31.95985 | -37.57772 | -145.4767 | -65.10998 | -42.44815 | -1168.534 | -4198.186 | 6600.432 | 1883.516 | -1000
1.39064 | -21.70113 | -70.73453 | -148.5075 | -146.4975 | -742.8426 | -2091.061 | -434.2951 | -7260.476 | 2825.274 | -10000
1.389 | -7.10219 | -26.52545 | -148.5075 | -130.22 | -212.2407 | -1906.556 | -2026.711 | -1980.13 | 2354.395 | 2000
1.38735 | -24.06853 | -44.20908 | -109.1075 | -65.10998 | -466.9296 | -1291.538 | -4198.186 | -330.0216 | 470.879 | 14000
1.38571 | -8.28589 | -16.5784 | -115.1691 | -154.6362 | -21.22407 | -615.018 | 1302.885 | -8910.584 | 0 | 3000
1.38408 | -19.7283 | -34.26204 | -96.98447 | -211.6074 | -551.8259 | -1968.058 | 289.5301 | 0 | 7534.064 | -10000
1.38245 | -20.12287 | -32.05158 | -72.73835 | -236.0237 | 63.67222 | -1414.541 | -1013.355 | -4620.303 | 3767.032 | -10000
1.38082 | -18.15004 | -20.99931 | -136.3844 | -162.7749 | -318.3611 | -1968.058 | 2316.241 | -8910.584 | 13655.49 | -5000
1.3792 | -9.86415 | -57.4718 | -172.7536 | -268.5787 | 21.22407 | -246.0072 | -1158.12 | -1650.108 | 16009.89 | 21000
1.37758 | -17.75547 | -26.52545 | -33.33841 | 65.10998 | -63.67222 | -1414.541 | -579.0602 | -4950.324 | 8475.822 | -14000
1.37596 | -11.04785 | -69.6293 | -112.1383 | -105.8037 | -148.5685 | -1783.552 | -3908.656 | -3630.238 | 8475.822 | 31000
1.37435 | -10.25872 | -33.15681 | -121.2306 | -236.0237 | -530.6018 | -861.0252 | -1881.946 | -2970.195 | 15068.13 | 33000
1.37274 | -13.80981 | -55.26135 | -6.06153 | -415.0761 | 21.22407 | -615.018 | 434.2951 | -8250.54 | 9417.58 | 6000
1.37113 | -1.97283 | -33.15681 | -60.61529 | -252.3012 | 297.137 | -615.018 | -1013.355 | -330.0216 | 21660.43 | -1000
1.36953 | -24.06853 | 5.52614 | -81.83065 | 40.69374 | -42.44815 | 369.0108 | -579.0602 | -6270.411 | 16480.76 | 15000
1.36794 | -10.65328 | -33.15681 | -96.98447 | -187.1912 | -594.274 | -1291.538 | -1592.416 | 2310.151 | 16951.64 | 5000
1.36634 | -14.99351 | -6.63136 | -106.0768 | -97.66497 | -191.0167 | -553.5162 | -2316.241 | 330.0216 | 5179.669 | 11000
1.36475 | -9.07502 | -19.89409 | -54.55376 | -105.8037 | 275.913 | -1414.541 | 868.5903 | 0 | 21189.55 | 22000
1.36317 | -7.89132 | -6.63136 | -166.6921 | 0 | -127.3444 | -984.0288 | -4342.951 | -2310.151 | 16480.76 | 37000
1.36159 | -20.12287 | -26.52545 | 0 | -162.7749 | -530.6018 | -492.0144 | -1302.885 | 0 | 12242.85 | 49000
1.36001 | -13.41525 | -62.99794 | -33.33841 | 81.38747 | 191.0167 | 61.5018 | 3763.891 | 1650.108 | 12242.85 | 47000
1.35843 | -16.57177 | -38.68294 | -87.89218 | -32.55499 | 21.22407 | -430.5126 | -723.8252 | 1650.108 | 36728.56 | 55000
1.35686 | -9.46959 | -33.15681 | -163.6613 | -56.97123 | -594.274 | -738.0216 | 579.0602 | 1320.086 | 52738.45 | 98000
1.3553 | 4.34023 | -13.26272 | -33.33841 | 97.66497 | 233.4648 | 799.5234 | 1013.355 | 7260.476 | 54151.08 | 129000
1.35373 | 0.78913 | 1.10523 | -24.24612 | 40.69374 | 721.6185 | -1599.047 | 5935.367 | 20131.32 | 77695.03 | 186000
1.35217 | 1.97283 | -5.52614 | -9.09229 | 89.52622 | 679.1703 | 676.5198 | 6369.662 | 20791.36 | 115836.2 | 266000
1.35062 | -13.41525 | -20.99931 | 33.33841 | 284.8562 | 785.2907 | 2890.585 | 7962.078 | 33992.23 | 188351.6 | 439000
1.34907 | 5.12936 | 28.7359 | 142.4459 | 496.4636 | 2037.511 | 6211.682 | 23162.41 | 59733.91 | 292886.7 | 634000
1.34752 | 21.30657 | 74.05021 | 309.138 | 911.5397 | 3332.179 | 9471.277 | 35467.44 | 112537.4 | 436975.7 | 939000
1.34597 | 40.6403 | 143.6795 | 409.1532 | 1847.496 | 5136.226 | 16482.48 | 57906.02 | 176561.6 | 678536.6 | 1375000
1.34443 | 91.14475 | 269.6754 | 848.6141 | 2783.452 | 8744.318 | 24908.23 | 95979.23 | 291409.1 | 1010040 | 1922000
1.34289 | 144.8057 | 448.7221 | 1445.675 | 4687.919 | 14517.27 | 41206.21 | 146357.5 | 437938.7 | 1493630 | 2707000
1.34136 | 228.0592 | 723.9237 | 2330.658 | 7186.514 | 22009.36 | 64576.89 | 223806.8 | 652782.8 | 2120370 | 3658000
1.33983 | 350.3746 | 1118.49 | 3667.225 | 11093.11 | 33088.33 | 95942.81 | 330353.8 | 931651 | 2934050 | 4881000
1.3383 | 522.8 | 1661.156 | 5191.7 | 16440.27 | 48305.99 | 139916.6 | 468894 | 1316790 | 3939370 | 6322000
1.33677 | 750.8592 | 2335.345 | 7546.604 | 22902.44 | 67747.24 | 191455.1 | 645941.6 | 1758360 | 5106680 | 7935000
1.33525 | 1023.899 | 3239.42 | 10107.6 | 30829.58 | 91603.1 | 255601.5 | 847454.6 | 2272530 | 6379000 | 9739000
1.33374 | 1350.6 | 4257.334 | 13471.75 | 40465.85 | 117857.3 | 329280.6 | 1077780 | 2821690 | 7698400 | 11500000
1.33222 | 1744.376 | 5455.4 | 17002.59 | 50679.98 | 147104.1 | 408925.5 | 1315190 | 3406810 | 9043700 | 13260000
1.33071 | 2181.161 | 6755.147 | 20684.97 | 61683.57 | 178621.8 | 489000.8 | 1561580 | 3963230 | 10243500 | 14814000
1.32921 | 2612.422 | 8017.316 | 24640.12 | 72784.82 | 208017.1 | 568707.1 | 1779740 | 4457930 | 11295000 | 16151000
1.3277 | 3080.772 | 9398.85 | 28464.94 | 83080.33 | 236499.8 | 639434.2 | 1983720 | 4887620 | 12136000 | 17258000
1.32621 | 3517.556 | 10610.18 | 31868.49 | 92545.7 | 261204.7 | 696569.4 | 2140790 | 5200480 | 12693000 | 17889000
1.32471 | 3931.061 | 11756.3 | 35099.29 | 101010 | 281516.1 | 746447.3 | 2260510 | 5420280 | 13041500 | 18249000
1.32322 | 4270.388 | 12692.43 | 37532.99 | 107130.3 | 296606.4 | 779166.3 | 2334630 | 5556900 | 13066400 | 18209000
1.32173 | 4576.177 | 13463.87 | 39436.31 | 111671.8 | 306496.8 | 798969.9 | 2358370 | 5563830 | 12905400 | 17863000
1.32024 | 4803.447 | 14004.33 | 40684.98 | 114284.3 | 311909 | 805735.1 | 2356920 | 5472750 | 12571500 | 17327000
1.31876 | 4956.144 | 14331.48 | 41188.09 | 115016.8 | 310126.2 | 797801.3 | 2306690 | 5311370 | 12032800 | 16515000
1.31728 | 5033.479 | 14453.05 | 41266.89 | 114325 | 305584.2 | 777997.8 | 2227930 | 5091240 | 11386800 | 15615000
1.3158 | 5054.391 | 14376.79 | 40700.14 | 111663.6 | 296139.5 | 750075.9 | 2132820 | 4834160 | 10695100 | 14574000
1.31433 | 5002.308 | 14125.91 | 39618.16 | 108041.9 | 284996.9 | 714773.9 | 2020490 | 4536480 | 9950620 | 13526000
1.31286 | 4920.633 | 13742.39 | 38439.19 | 103638.8 | 271562 | 677872.8 | 1895700 | 4235170 | 9191560 | 12493000
1.3114 | 4770.303 | 13211.88 | 36820.76 | 98568.37 | 256323.1 | 635990.1 | 1761940 | 3919010 | 8456990 | 11473000
1.30993 | 4599.851 | 12636.06 | 34799.24 | 92920.08 | 241423.8 | 592077.8 | 1640040 | 3620340 | 7712530 | 10483000
1.30848 | 4397.044 | 12033.71 | 32847.43 | 87947.3 | 224784.2 | 552716.7 | 1512360 | 3318370 | 7042470 | 9528000
1.30702 | 4156.359 | 11334.1 | 30913.8 | 81696.75 | 209587.7 | 511695 | 1395680 | 3034220 | 6401130 | 8668000
1.30557 | 3927.51 | 10609.07 | 28828.63 | 75828.71 | 193563.5 | 470181.3 | 1276540 | 2773500 | 5832310 | 7893000
1.30412 | 3678.934 | 9947.043 | 26937.44 | 70798.96 | 179407.1 | 434018.2 | 1171150 | 2539850 | 5343540 | 7209000
1.30267 | 3458.766 | 9255.171 | 24961.38 | 65134.4 | 164529 | 398593.2 | 1074300 | 2315760 | 4890550 | 6607000
1.30123 | 3248.857 | 8624.086 | 23352.04 | 60470.89 | 152792.1 | 367473.2 | 985994.7 | 2139860 | 4502070 | 6057000
1.29979 | 3027.9 | 8048.263 | 21597.23 | 55831.81 | 141416 | 340166.4 | 910282.6 | 1967590 | 4142320 | 5631000
1.29835 | 2824.304 | 7529.911 | 20039.42 | 52112.4 | 131079.9 | 313843.7 | 851218.5 | 1833930 | 3862620 | 5208000
1.29692 | 2642.409 | 7001.613 | 18708.91 | 48523.21 | 121677.6 | 293732.6 | 786363.7 | 1708520 | 3618230 | 4919000
1.29549 | 2475.507 | 6626.941 | 17593.59 | 45829.29 | 115480.2 | 276635.1 | 742789.5 | 1608530 | 3435530 | 4650000
1.29406 | 2333.069 | 6182.64 | 16417.65 | 42899.34 | 108242.8 | 258799.6 | 702979.1 | 1525030 | 3249540 | 4391000
1.29264 | 2190.631 | 5814.599 | 15487.21 | 40506.55 | 102024.1 | 246683.7 | 667222.1 | 1450780 | 3107800 | 4211000
1.29122 | 2064.764 | 5477.505 | 14632.53 | 38105.62 | 97651.96 | 234014.3 | 634650 | 1384770 | 2970780 | 4006000
1.2898 | 1966.517 | 5242.091 | 13868.78 | 36453.45 | 92048.81 | 221591 | 605697 | 1327020 | 2840810 | 3854000
1.28839 | 1880.107 | 4971.311 | 13244.44 | 34776.87 | 88886.42 | 212365.7 | 577757.3 | 1259360 | 2715560 | 3681000
1.28698 | 1783.438 | 4722.635 | 12726.18 | 33450.25 | 84832.62 | 206338.5 | 559951.2 | 1211510 | 2594540 | 3512000
1.28557 | 1695.45 | 4544.693 | 12089.72 | 31928.31 | 80969.84 | 196621.3 | 532156.3 | 1163990 | 2477770 | 3341000
1.28417 | 1616.932 | 4338.016 | 11592.67 | 30813.3 | 77149.51 | 188749 | 508414.8 | 1103920 | 2363340 | 3163000
1.28277 | 1559.325 | 4141.285 | 11113.81 | 29258.8 | 74666.29 | 178970.2 | 485107.7 | 1045510 | 2246560 | 2988000
1.28137 | 1477.255 | 3981.028 | 10622.83 | 27932.18 | 70761.06 | 170975 | 459629 | 993365.1 | 2105770 | 2832000
1.27997 | 1425.567 | 3774.35 | 10183.37 | 26670.68 | 67726.02 | 163225.8 | 441243.9 | 957062.7 | 1997940 | 2685000
1.27858 | 1350.994 | 3617.408 | 9628.739 | 25360.34 | 64054.25 | 153631.5 | 413449 | 889408.3 | 1858090 | 2513000
1.27719 | 1304.041 | 3431.73 | 9262.017 | 23659.34 | 60276.37 | 146743.3 | 387536 | 836934.8 | 1760620 | 2316000
1.27581 | 1238.148 | 3297.997 | 8843.771 | 22723.38 | 57878.05 | 138194.5 | 366689.9 | 791391.8 | 1645250 | 2186000
1.27442 | 1177.385 | 3122.266 | 8319.449 | 21763.01 | 54482.2 | 129707.3 | 346133.2 | 737268.3 | 1529420 | 2048000
1.27304 | 1122.146 | 2950.956 | 7898.173 | 20517.78 | 51043.9 | 122327.1 | 323549.9 | 690075.2 | 1438060 | 1915000
1.27167 | 1052.702 | 2812.803 | 7413.25 | 19353.94 | 47902.73 | 114024.3 | 303717.1 | 640572 | 1323170 | 1749000
1.27029 | 991.939 | 2635.966 | 6931.359 | 18076.16 | 45525.64 | 105045.1 | 280844.2 | 594038.9 | 1228990 | 1640000
1.26892 | 951.6933 | 2488.971 | 6637.375 | 17237.87 | 42702.84 | 101109 | 262893.3 | 557406.5 | 1153650 | 1531000
1.26756 | 893.6921 | 2340.871 | 6179.729 | 16155.41 | 39540.45 | 94651.27 | 247548.2 | 513843.7 | 1067480 | 1439000
1.26619 | 838.0583 | 2191.665 | 5849.376 | 14779.97 | 37651.51 | 88132.08 | 233506 | 478201.3 | 982253.6 | 1318000
1.26483 | 792.2886 | 2084.458 | 5446.284 | 14031.2 | 35210.74 | 81243.88 | 213238.9 | 446519.2 | 926219 | 1236000
1.26347 | 753.2266 | 1940.779 | 5103.808 | 13290.57 | 32876.09 | 75770.22 | 199341.5 | 419457.5 | 862179.4 | 1131000
1.26211 | 704.6949 | 1824.73 | 4755.27 | 12183.7 | 30944.7 | 73125.64 | 186891.7 | 398336.1 | 787309.7 | 1098000
1.26076 | 663.6601 | 1683.261 | 4555.239 | 11321 | 28610.05 | 67282.97 | 176902.9 | 366324 | 756702.5 | 1022000
1.25941 | 617.8904 | 1614.737 | 4173.363 | 10832.67 | 27166.81 | 62670.33 | 158373 | 341242.3 | 699255.3 | 968000
1.25806 | 571.7262 | 1538.476 | 3867.256 | 10279.24 | 25787.25 | 59656.74 | 153740.5 | 316820.7 | 657817.9 | 896000
1.25672 | 549.2359 | 1381.534 | 3633.887 | 9465.363 | 23176.69 | 55413.12 | 145054.6 | 304940 | 626739.9 | 835000
1.25538 | 508.201 | 1321.851 | 3491.441 | 8936.345 | 21988.14 | 50000.96 | 134197.2 | 287448.8 | 590953.1 | 791000
1.25404 | 475.4521 | 1252.222 | 3258.072 | 8399.187 | 20905.71 | 49078.44 | 127827.5 | 261377.1 | 551870.2 | 734000
1.25271 | 455.7238 | 1210.224 | 3091.38 | 8073.637 | 19780.84 | 43850.78 | 120589.3 | 255106.7 | 522204.8 | 725000
1.25137 | 434.8118 | 1094.175 | 2891.349 | 7552.758 | 19165.34 | 43543.27 | 113351 | 241905.8 | 484534.5 | 663000
1.25004 | 406.403 | 1054.387 | 2764.057 | 7324.873 | 17531.08 | 41021.7 | 103362.2 | 220784.5 | 467112 | 659000
1.24872 | 385.0964 | 1022.335 | 2609.488 | 6527.275 | 16788.24 | 38746.13 | 99887.88 | 218474.3 | 442155.4 | 583000
1.24739 | 363.0007 | 939.4429 | 2533.719 | 6169.171 | 16002.95 | 36101.56 | 97137.35 | 197682.9 | 428499.9 | 576000
1.24607 | 348.7964 | 946.0743 | 2354.904 | 6120.338 | 15345 | 34994.52 | 92504.86 | 189102.4 | 406368.6 | 559000
1.24476 | 313.68 | 835.5516 | 2297.32 | 5721.539 | 14177.68 | 33456.98 | 82660.84 | 184152.1 | 386120.8 | 512000
1.24344 | 312.8909 | 805.7105 | 2109.412 | 5363.435 | 13540.96 | 29766.87 | 84398.02 | 173591.4 | 372465.3 | 525000
1.24213 | 292.3734 | 806.8157 | 2018.489 | 5347.157 | 12798.12 | 29520.86 | 77159.77 | 166990.9 | 353630.1 | 501000
1.24082 | 273.8288 | 731.6603 | 1915.443 | 5046.023 | 11821.81 | 27983.32 | 73540.64 | 155440.2 | 339032.9 | 488000
1.23951 | 272.2506 | 680.8198 | 1797.243 | 4915.803 | 11354.88 | 27183.8 | 66012.86 | 144879.5 | 323493.9 | 472000
1.23821 | 268.6995 | 675.2937 | 1682.074 | 4468.172 | 10781.83 | 25277.24 | 67170.98 | 137289 | 305600.5 | 448000
1.23691 | 241.869 | 627.7689 | 1666.921 | 4134.484 | 10548.36 | 23186.18 | 64275.68 | 132668.7 | 293828.5 | 444000
1.23561 | 225.2972 | 613.401 | 1497.198 | 3882.183 | 9996.538 | 22571.16 | 60511.79 | 124088.1 | 277818.6 | 398000
1.23431 | 220.957 | 585.7703 | 1491.136 | 3564.771 | 9423.489 | 23678.19 | 56747.9 | 120457.9 | 266517.5 | 412000
1.23302 | 211.0928 | 545.9821 | 1385.059 | 3703.13 | 8999.007 | 20726.11 | 55734.54 | 115177.5 | 275464.2 | 384000
1.23173 | 199.2558 | 509.5096 | 1278.983 | 3581.049 | 9699.401 | 19742.08 | 55734.54 | 113197.4 | 259925.2 | 362000
1.23044 | 190.5754 | 469.7215 | 1291.106 | 3157.834 | 7980.252 | 19127.06 | 49799.18 | 107257 | 251449.4 | 368000
1.22916 | 177.1601 | 479.6685 | 1248.675 | 3076.447 | 7959.027 | 17405.01 | 47048.64 | 100986.6 | 249565.9 | 355000
1.22788 | 172.0308 | 450.9326 | 1106.229 | 2840.423 | 7683.115 | 17835.52 | 50812.53 | 100986.6 | 247682.3 | 361000
1.2266 | 162.9558 | 450.9326 | 1109.26 | 2791.59 | 7258.633 | 17466.51 | 46035.28 | 97686.4 | 238264.8 | 343000
1.22532 | 164.9286 | 424.4072 | 1072.891 | 2750.897 | 7131.289 | 16851.49 | 41692.33 | 96366.31 | 232614.2 | 357000
1.22405 | 154.2753 | 429.9333 | 1045.614 | 2596.26 | 6070.085 | 15006.44 | 40823.74 | 98016.42 | 224138.4 | 329000
1.22278 | 144.8057 | 348.1465 | 1033.491 | 2555.567 | 6558.239 | 14944.94 | 42560.92 | 92406.05 | 228847.2 | 351000
1.22151 | 139.6764 | 364.7249 | 1024.398 | 2498.595 | 6048.861 | 16605.49 | 39231.33 | 85475.6 | 218017 | 328000
1.22024 | 127.8394 | 341.5151 | 981.9677 | 2482.318 | 5921.516 | 13530.4 | 41258.04 | 89105.84 | 215191.7 | 344000
1.21898 | 143.622 | 370.251 | 875.891 | 2156.768 | 6091.309 | 13161.38 | 39086.56 | 85475.6 | 222725.8 | 318000
1.21772 | 115.6078 | 317.2001 | 866.7987 | 2319.543 | 6409.67 | 13653.4 | 33295.96 | 88445.79 | 218958.7 | 332000
1.21646 | 123.1046 | 337.0942 | 821.3372 | 2018.409 | 5645.603 | 11931.35 | 40823.74 | 79865.23 | 215191.7 | 328000
1.21521 | 133.3633 | 310.5688 | 787.9988 | 2286.988 | 6070.085 | 14206.92 | 33006.43 | 85145.58 | 203890.6 | 319000
1.21395 | 109.6894 | 296.2008 | 845.5833 | 1912.606 | 5857.844 | 12238.86 | 37059.85 | 82835.43 | 226021.9 | 346000
1.2127 | 114.0296 | 335.989 | 845.5833 | 2230.017 | 5624.379 | 12238.86 | 39086.56 | 77225.06 | 216133.5 | 354000
1.21146 | 102.1926 | 309.4635 | 691.0143 | 2075.381 | 5178.674 | 12177.36 | 32572.14 | 82835.43 | 210953.8 | 352000
1.21021 | 107.322 | 278.5172 | 830.4295 | 2091.658 | 5390.915 | 12853.88 | 36046.5 | 82505.4 | 224138.4 | 344000
1.20897 | 108.5057 | 278.5172 | 754.6604 | 2132.352 | 5560.707 | 12853.88 | 38797.03 | 85475.6 | 218487.9 | 337000
1.20773 | 99.03607 | 257.5179 | 763.7527 | 2116.074 | 4966.433 | 13899.41 | 32282.61 | 84155.51 | 218017 | 365000
1.2065 | 108.5057 | 269.6754 | 681.922 | 2132.352 | 5475.811 | 13468.89 | 37638.91 | 84155.51 | 225080.2 | 342000
1.20526 | 101.4035 | 243.1499 | 678.8913 | 2002.132 | 4648.072 | 12115.85 | 35756.97 | 88115.77 | 222254.9 | 366000
1.20403 | 90.75019 | 259.7283 | 730.4143 | 2010.271 | 5221.122 | 12238.86 | 37494.15 | 86795.68 | 215662.6 | 361000
1.2028 | 97.06324 | 272.9911 | 718.2912 | 1823.079 | 5030.105 | 12361.86 | 37204.62 | 82175.38 | 224138.4 | 389000
1.20157 | 98.24694 | 260.8336 | 678.8913 | 2067.242 | 4775.416 | 11439.33 | 35756.97 | 95376.25 | 222725.8 | 356000
1.20035 | 101.4035 | 237.6238 | 691.0143 | 2050.964 | 5284.794 | 12361.86 | 37059.85 | 87125.71 | 220842.2 | 375000
1.19913 | 97.06324 | 239.8343 | 748.5989 | 1993.993 | 5433.363 | 12423.36 | 38362.74 | 75574.95 | 234968.6 | 370000
1.19791 | 96.27411 | 261.9388 | 687.9836 | 1985.854 | 5348.466 | 11193.33 | 33006.43 | 83495.47 | 228847.2 | 353000
1.19669 | 99.43064 | 278.5172 | 681.922 | 1993.993 | 5178.674 | 12484.87 | 35322.67 | 89435.86 | 236852.1 | 338000
1.19548 | 102.5872 | 268.5702 | 706.1682 | 2042.826 | 5581.931 | 13407.39 | 39665.62 | 81185.32 | 239677.4 | 361000
1.19427 | 97.85238 | 251.9917 | 687.9836 | 1896.328 | 5284.794 | 12115.85 | 38362.74 | 82505.4 | 244386.2 | 374000
1.19306 | 97.85238 | 248.6761 | 703.1374 | 1977.716 | 5178.674 | 14145.41 | 41402.8 | 88445.79 | 229788.9 | 382000
1.19185 | 96.66868 | 249.7813 | 748.5989 | 2173.046 | 4839.089 | 12300.36 | 36625.56 | 92076.03 | 243915.3 | 402000
1.19065 | 91.14475 | 272.9911 | 612.2145 | 2002.132 | 5475.811 | 13407.39 | 41837.1 | 80855.3 | 246740.6 | 388000
1.18945 | 106.9274 | 266.3597 | 742.5373 | 1993.993 | 5008.881 | 13899.41 | 37783.68 | 88775.81 | 234968.6 | 382000
1.18825 | 93.51215 | 282.9381 | 703.1374 | 2091.658 | 5115.002 | 13960.91 | 37494.15 | 93066.1 | 239206.5 | 379000
1.18705 | 99.43064 | 250.8865 | 703.1374 | 2002.132 | 5603.155 | 14022.41 | 39810.39 | 93396.12 | 245328 | 396000
1.18586 | 97.45781 | 255.3074 | 697.0759 | 1953.299 | 5306.018 | 14268.42 | 42705.69 | 97026.35 | 252862 | 393000
1.18467 | 94.30128 | 233.2029 | 763.7527 | 2132.352 | 5369.691 | 14206.92 | 41258.04 | 93396.12 | 258512.6 | 379000
1.18348 | 97.06324 | 254.2022 | 760.7219 | 2067.242 | 5412.139 | 12792.37 | 41113.27 | 96366.31 | 265575.7 | 401000
1.18229 | 109.6894 | 281.8329 | 700.1066 | 2018.409 | 5539.483 | 13222.89 | 42705.69 | 93066.1 | 247211.5 | 406000
1.18111 | 106.1383 | 286.2538 | 645.5529 | 2075.381 | 5772.948 | 13899.41 | 41692.33 | 92736.07 | 261337.8 | 400000
1.17993 | 110.4785 | 285.1486 | 763.7527 | 2018.409 | 5730.5 | 14022.41 | 40678.98 | 95046.22 | 271226.3 | 423000
1.17875 | 88.38279 | 271.8858 | 745.5681 | 1945.161 | 5348.466 | 12976.88 | 39955.15 | 99336.51 | 250036.7 | 430000
1.17757 | 100.2198 | 286.2538 | 775.8758 | 2311.404 | 5030.105 | 14821.93 | 41258.04 | 89765.88 | 259925.2 | 440000
1.1764 | 106.5328 | 265.2545 | 803.1526 | 2042.826 | 5603.155 | 14206.92 | 43574.28 | 96696.33 | 268871.9 | 435000
1.17522 | 106.5328 | 276.3067 | 715.2605 | 2197.462 | 5772.948 | 15375.45 | 43574.28 | 101316.6 | 276406 | 427000
1.17406 | 103.7709 | 271.8858 | 775.8758 | 2270.711 | 6303.55 | 15313.95 | 42850.45 | 91746.01 | 270284.5 | 449000
1.17289 | 107.322 | 267.4649 | 821.3372 | 2018.409 | 6176.205 | 15129.44 | 46324.82 | 104946.9 | 289119.7 | 447000
1.17172 | 107.322 | 276.3067 | 760.7219 | 2091.658 | 5688.052 | 13960.91 | 44877.16 | 104946.9 | 285352.7 | 463000
1.17056 | 111.2676 | 318.3054 | 781.9373 | 2213.739 | 6133.757 | 13899.41 | 47482.94 | 100656.6 | 290061.5 | 452000
1.1694 | 114.4241 | 282.9381 | 794.0603 | 2238.156 | 5560.707 | 16174.97 | 43719.04 | 102636.7 | 291003.2 | 447000
1.16824 | 116.0024 | 288.4642 | 806.1834 | 2099.797 | 6176.205 | 15621.46 | 44008.57 | 107257 | 302304.3 | 462000
1.16709 | 112.4513 | 300.6217 | 787.9988 | 2466.04 | 6239.878 | 15805.96 | 46035.28 | 111217.3 | 290061.5 | 443000
1.16593 | 116.0024 | 324.9367 | 730.4143 | 2506.734 | 6218.653 | 16359.48 | 43429.51 | 110227.2 | 294770.2 | 493000
1.16478 | 108.9002 | 305.0426 | 894.0756 | 2531.15 | 6515.79 | 15928.97 | 50233.47 | 110887.3 | 302775.2 | 471000
1.16363 | 104.9546 | 306.1479 | 769.8142 | 2303.266 | 6261.102 | 15313.95 | 46903.88 | 97686.4 | 308425.7 | 493000
1.16249 | 110.4785 | 298.4113 | 869.8295 | 2531.15 | 6133.757 | 16482.48 | 47193.41 | 113527.4 | 309367.5 | 502000
1.16134 | 114.0296 | 328.2524 | 803.1526 | 2409.069 | 6494.566 | 16174.97 | 47627.7 | 112207.3 | 309367.5 | 481000
1.1602 | 102.1926 | 290.6747 | 881.9525 | 2384.653 | 5879.068 | 16236.47 | 48496.29 | 102636.7 | 302775.2 | 491000
1.15906 | 117.9752 | 305.0426 | 851.6449 | 2636.954 | 6409.67 | 17159 | 48785.82 | 112537.4 | 316901.6 | 475000
1.15793 | 101.0089 | 317.2001 | 900.1371 | 2539.289 | 7407.202 | 15559.96 | 51536.36 | 114517.5 | 320668.6 | 513000
1.15679 | 106.9274 | 324.9367 | 903.1679 | 2303.266 | 6621.911 | 16174.97 | 49799.18 | 113857.5 | 319256 | 529000
1.15566 | 118.7644 | 323.8315 | 969.8447 | 2360.237 | 6897.824 | 17097.5 | 50523 | 113527.4 | 324906.5 | 514000
1.15453 | 119.1589 | 323.8315 | 897.1063 | 2523.012 | 6982.72 | 16912.99 | 45890.52 | 124418.1 | 328673.5 | 546000
1.1534 | 121.5263 | 323.8315 | 897.1063 | 2718.342 | 6728.031 | 17036 | 49509.65 | 127388.3 | 330086.2 | 551000
1.15228 | 122.3155 | 337.0942 | 924.3832 | 2791.59 | 6579.463 | 18081.53 | 51970.65 | 124418.1 | 355513.6 | 573000
1.15115 | 111.2676 | 349.2517 | 945.5986 | 2612.538 | 7301.081 | 18758.05 | 53707.83 | 132008.6 | 349392.2 | 544000
1.15003 | 127.4448 | 372.4615 | 875.891 | 2718.342 | 7067.616 | 17405.01 | 54286.89 | 127718.4 | 343741.7 | 591000
1.14891 | 129.8122 | 364.7249 | 975.9062 | 2579.983 | 7131.289 | 16728.49 | 53128.77 | 125408.2 | 354571.9 | 579000
1.1478 | 123.1046 | 352.5674 | 997.1216 | 2669.509 | 7173.737 | 17897.02 | 53418.3 | 130688.6 | 362105.9 | 602000
1.14668 | 134.9416 | 345.936 | 900.1371 | 2693.925 | 7088.84 | 19004.06 | 57616.49 | 134978.8 | 369640 | 599000
1.14557 | 132.1796 | 337.0942 | 975.9062 | 2669.509 | 7407.202 | 18696.55 | 55155.48 | 140589.2 | 371052.6 | 606000
1.14446 | 125.8666 | 382.4085 | 991.06 | 2938.088 | 8001.476 | 19865.08 | 59208.9 | 142899.4 | 364931.2 | 627000
1.14335 | 133.7579 | 376.8824 | 1012.275 | 2995.059 | 8086.372 | 20418.6 | 58050.78 | 144549.5 | 389887.8 | 637000
1.14225 | 129.4177 | 386.8294 | 1027.429 | 3076.447 | 7619.442 | 19065.56 | 62248.97 | 135638.9 | 389416.9 | 648000
1.14114 | 117.9752 | 365.8301 | 1036.522 | 2824.145 | 7895.355 | 19250.06 | 61959.44 | 148839.7 | 396951 | 661000
1.14004 | 136.5198 | 396.7765 | 1072.891 | 2872.978 | 8150.044 | 21894.64 | 60656.55 | 141909.3 | 415315.3 | 672000
1.13894 | 149.146 | 393.4608 | 1081.983 | 2954.365 | 8234.94 | 19680.58 | 63262.33 | 150819.9 | 409193.8 | 703000
1.13784 | 142.0438 | 425.5124 | 1142.598 | 3109.002 | 8107.596 | 21402.63 | 64565.21 | 155440.2 | 423320.2 | 695000
1.13675 | 157.4318 | 385.7242 | 1088.045 | 3125.279 | 8213.716 | 21279.62 | 64275.68 | 158410.4 | 425203.7 | 708000
1.13566 | 143.622 | 431.0385 | 1154.721 | 3434.551 | 8532.077 | 22140.65 | 64709.98 | 165340.8 | 436975.7 | 739000
1.13457 | 151.5134 | 414.4601 | 1145.629 | 3304.331 | 8680.646 | 22325.15 | 63841.39 | 161380.6 | 443568 | 747000
1.13348 | 159.7992 | 455.3535 | 1136.537 | 3401.996 | 9402.264 | 22386.65 | 71948.23 | 167981 | 451102.1 | 765000
1.13239 | 166.1123 | 447.6169 | 1188.06 | 3393.858 | 9359.816 | 23555.19 | 69197.69 | 160720.5 | 467582.8 | 791000
1.13131 | 156.6427 | 457.564 | 1160.783 | 3589.188 | 9041.455 | 23616.69 | 69921.52 | 169301.1 | 477471.3 | 786000
1.13023 | 176.371 | 477.458 | 1300.198 | 3646.159 | 9105.127 | 23616.69 | 72961.58 | 178541.7 | 490185 | 832000
1.12915 | 164.9286 | 470.8267 | 1206.244 | 3638.02 | 9869.194 | 25523.25 | 74119.7 | 172601.3 | 492539.4 | 833000
1.12807 | 177.5547 | 448.7221 | 1221.398 | 3564.771 | 9359.816 | 25584.75 | 79041.72 | 185142.1 | 499602.6 | 860000
1.12699 | 172.8199 | 481.879 | 1306.26 | 3678.714 | 10314.9 | 25953.76 | 79476.01 | 185142.1 | 524088.3 | 874000
1.12592 | 170.4525 | 512.8253 | 1406.275 | 3735.685 | 10569.59 | 26876.29 | 81357.96 | 197682.9 | 530680.6 | 918000
1.12485 | 178.7384 | 503.9835 | 1397.183 | 3800.795 | 9784.298 | 25953.76 | 80634.13 | 195042.8 | 540098.2 | 894000
1.12378 | 190.1808 | 500.6678 | 1403.244 | 4093.79 | 10803.05 | 27798.81 | 84832.32 | 202633.3 | 552341.1 | 949000
1.12271 | 206.7526 | 539.3508 | 1466.89 | 4232.149 | 11354.88 | 28475.33 | 83239.9 | 213524 | 571647.1 | 987000
1.12165 | 196.0993 | 541.5612 | 1460.829 | 4280.981 | 11354.88 | 29151.85 | 84977.08 | 213194 | 592836.6 | 979000
1.12058 | 194.9156 | 528.2985 | 1527.505 | 4207.732 | 11482.22 | 29766.87 | 89030.5 | 223094.6 | 589069.6 | 1037000
1.11952 | 211.0928 | 552.6135 | 1518.413 | 4191.455 | 11588.34 | 30381.89 | 91636.27 | 224084.7 | 609317.4 | 1035000
1.11846 | 210.3037 | 583.5598 | 1530.536 | 4419.34 | 12458.53 | 30689.4 | 94531.58 | 218474.3 | 621560.3 | 1068000
1.11741 | 215.4331 | 534.9299 | 1554.782 | 4541.421 | 12182.62 | 31058.41 | 95255.4 | 234645.4 | 646516.9 | 1104000
1.11635 | 232.0048 | 603.4539 | 1676.013 | 4704.196 | 13074.03 | 32411.45 | 96992.58 | 242235.9 | 651225.6 | 1138000
1.1153 | 216.6168 | 610.0853 | 1703.29 | 4850.693 | 13052.81 | 33825.99 | 100901.2 | 246856.2 | 683245.4 | 1158000
1.11425 | 231.2157 | 618.9271 | 1727.536 | 4801.861 | 13095.25 | 33948.99 | 100611.7 | 248176.3 | 689366.8 | 1184000
1.1132 | 247.3929 | 657.61 | 1800.274 | 4842.555 | 13456.06 | 35609.54 | 104086.1 | 257086.8 | 701138.8 | 1195000
1.11215 | 245.0255 | 663.1362 | 1776.028 | 5151.827 | 13944.22 | 37516.1 | 109152.8 | 264017.3 | 739280 | 1232000
1.11111 | 251.7331 | 674.1884 | 1906.351 | 5436.683 | 13880.54 | 35486.54 | 109731.9 | 269957.7 | 737396.5 | 1274000
1.11007 | 248.9712 | 681.925 | 1891.197 | 5273.908 | 14771.95 | 38254.12 | 115377.7 | 272597.9 | 765178.4 | 1304000
1.10902 | 258.0462 | 715.0818 | 1951.812 | 5436.683 | 14177.68 | 37946.61 | 116101.6 | 276228.1 | 781188.2 | 1327000
1.10799 | 263.1755 | 741.6073 | 2009.397 | 5599.458 | 15472.35 | 39115.14 | 120444.5 | 293059.2 | 802848.7 | 1402000
1.10695 | 267.9103 | 740.5021 | 2045.766 | 5729.678 | 15748.26 | 40037.67 | 119720.7 | 295039.3 | 813678.9 | 1395000
1.10591 | 273.0397 | 726.1341 | 2082.135 | 6209.864 | 16045.4 | 41329.21 | 124063.6 | 295039.3 | 846640.4 | 1397000
1.10488 | 280.5364 | 770.3432 | 2142.751 | 5778.511 | 16342.54 | 40406.68 | 125511.3 | 309230.3 | 869713.5 | 1447000
1.10385 | 285.2712 | 803.5 | 2218.52 | 6185.448 | 16788.24 | 41944.23 | 129999 | 324081.2 | 875364 | 1496000
1.10282 | 285.2712 | 776.9746 | 2303.381 | 6152.893 | 16894.36 | 44096.79 | 130722.8 | 320451 | 880072.8 | 1520000
1.10179 | 288.0332 | 809.0261 | 2333.689 | 6380.778 | 16724.57 | 44342.8 | 128551.4 | 328701.5 | 904087.7 | 1546000
1.10077 | 306.1832 | 823.3941 | 2370.058 | 6576.108 | 17700.88 | 45326.83 | 136513.4 | 336292 | 927160.7 | 1571000
1.09975 | 308.1561 | 855.4457 | 2379.15 | 6616.802 | 17828.22 | 45080.82 | 139553.5 | 341902.4 | 947879.4 | 1610000
1.09873 | 318.4148 | 889.7077 | 2409.458 | 6787.715 | 18443.72 | 46987.37 | 141290.7 | 351143 | 965301.9 | 1612000
1.09771 | 320.7822 | 902.9704 | 2451.889 | 7357.428 | 19101.67 | 49324.44 | 145633.6 | 362033.7 | 998263.5 | 1683000
1.09669 | 320.7822 | 906.2861 | 2621.611 | 7137.682 | 19313.91 | 50308.47 | 156201.5 | 375234.6 | 1028400 | 1736000
1.09568 | 344.8507 | 938.3377 | 2657.981 | 7438.815 | 19738.39 | 52461.03 | 154174.8 | 394705.9 | 1056180 | 1799000
1.09466 | 361.0279 | 970.3893 | 2818.611 | 7642.284 | 20438.78 | 54429.09 | 159096.8 | 387775.4 | 1092440 | 1794000
1.09365 | 372.0758 | 1021.23 | 2745.873 | 8008.527 | 21648.55 | 55966.64 | 168072.2 | 406256.6 | 1126810 | 1853000
1.09264 | 385.8856 | 1013.493 | 2930.749 | 8057.36 | 22752.21 | 57688.69 | 173283.8 | 417807.4 | 1144240 | 1952000
1.09163 | 387.8584 | 1083.122 | 3061.072 | 8317.8 | 23176.69 | 59595.24 | 174876.2 | 434308.4 | 1199330 | 1984000
1.09063 | 402.4574 | 1116.279 | 3103.503 | 8830.541 | 23134.24 | 58980.23 | 185299.3 | 449819.5 | 1233700 | 2055000
1.08963 | 411.1378 | 1148.331 | 3215.641 | 8903.79 | 24662.37 | 63715.86 | 186023.1 | 471600.9 | 1281730 | 2084000
1.08862 | 430.4715 | 1191.435 | 3382.333 | 9335.143 | 25553.78 | 64761.39 | 193840.4 | 491402.2 | 1308570 | 2191000
1.08762 | 446.2542 | 1242.275 | 3503.564 | 9668.832 | 25320.32 | 67528.98 | 205855.9 | 496682.5 | 1355190 | 2259000
1.08663 | 459.6694 | 1255.538 | 3555.087 | 10010.66 | 26254.18 | 69927.55 | 209330.3 | 512193.5 | 1395690 | 2278000
1.08563 | 477.0303 | 1299.747 | 3615.702 | 10385.04 | 27485.17 | 71526.59 | 218740 | 532324.9 | 1443240 | 2348000
1.08464 | 487.6836 | 1367.166 | 3749.056 | 10376.9 | 28652.5 | 73986.66 | 221490.5 | 539915.4 | 1473380 | 2405000
1.08364 | 498.3369 | 1381.534 | 3897.563 | 10922.2 | 29395.34 | 76692.74 | 232347.9 | 565987.1 | 1513880 | 2522000
1.08265 | 522.4054 | 1426.848 | 4073.348 | 11434.94 | 30350.42 | 77799.78 | 236111.8 | 572257.5 | 1560490 | 2547000
1.08166 | 537.0044 | 1487.635 | 4133.963 | 11776.77 | 31581.42 | 83088.93 | 244508.2 | 602289.4 | 1610880 | 2639000
1.08068 | 547.6577 | 1518.582 | 4303.686 | 11931.4 | 32133.25 | 84687.98 | 250009.2 | 619120.5 | 1638660 | 2675000
1.07969 | 578.8284 | 1574.948 | 4497.655 | 12362.76 | 33788.72 | 85979.51 | 261300.9 | 641562 | 1696110 | 2738000
1.07871 | 596.1893 | 1630.21 | 4537.055 | 12623.2 | 34892.38 | 89054.6 | 270131.6 | 662353.4 | 1757790 | 2801000
1.07773 | 615.1284 | 1681.05 | 4712.839 | 13225.46 | 34828.7 | 91391.67 | 280265.1 | 683144.7 | 1778980 | 2856000
1.07675 | 617.8904 | 1757.311 | 4864.377 | 13624.26 | 36229.49 | 95389.29 | 283015.7 | 695685.6 | 1827950 | 2895000
1.07577 | 645.51 | 1786.047 | 5046.223 | 14169.56 | 38245.78 | 98341.38 | 294886.4 | 723737.4 | 1881160 | 2958000
1.0748 | 666.8166 | 1846.834 | 5155.331 | 14576.5 | 38818.83 | 101785.5 | 303138 | 736278.2 | 1919770 | 3066000
1.07382 | 682.2047 | 1921.99 | 5370.515 | 14779.97 | 40262.07 | 104983.6 | 313995.4 | 756079.5 | 1974400 | 3097000
1.07285 | 719.2939 | 1988.303 | 5558.422 | 15357.82 | 41577.96 | 107505.1 | 321523.2 | 773900.7 | 2008770 | 3164000
1.07188 | 738.6276 | 2021.46 | 5628.13 | 15943.81 | 42787.73 | 111195.3 | 328906.2 | 796342.2 | 2057270 | 3221000
1.07091 | 755.594 | 2092.195 | 5852.407 | 16383.3 | 44039.95 | 113163.3 | 336578.7 | 822083.8 | 2090700 | 3308000
1.06994 | 777.6896 | 2148.561 | 6028.191 | 16619.32 | 45228.5 | 114639.4 | 349028.5 | 837594.9 | 2150500 | 3331000
1.06898 | 798.2071 | 2230.348 | 6237.314 | 17180.9 | 46098.69 | 119990 | 358727.8 | 861686.4 | 2197120 | 3392000
1.06802 | 830.9561 | 2290.03 | 6425.221 | 17897.11 | 47923.96 | 125156.2 | 369295.6 | 879507.6 | 2232440 | 3453000
1.06706 | 843.5822 | 2361.87 | 6649.498 | 18328.46 | 49303.52 | 125771.2 | 380876.8 | 909539.6 | 2278110 | 3465000
1.0661 | 894.0866 | 2417.131 | 6888.928 | 18955.14 | 51256.14 | 131367.8 | 387536 | 926370.7 | 2329440 | 3553000
1.06514 | 903.1616 | 2498.918 | 7025.312 | 19402.77 | 52338.56 | 134442.9 | 398827.7 | 947822.1 | 2371350 | 3609000
1.06418 | 929.9921 | 2579.6 | 7307.174 | 20045.73 | 53718.13 | 137887 | 411422.3 | 967293.4 | 2412310 | 3637000
1.06323 | 945.3802 | 2600.599 | 7446.589 | 20615.45 | 55076.47 | 140408.6 | 421700.6 | 987754.7 | 2438210 | 3672000
1.06228 | 978.9183 | 2719.964 | 7558.727 | 21160.74 | 56498.48 | 145082.7 | 426477.8 | 1003930 | 2482470 | 3730000
1.06133 | 1011.273 | 2754.226 | 7795.127 | 21706.04 | 58727.01 | 150064.4 | 434729.4 | 1021420 | 2523910 | 3771000
1.06038 | 1026.661 | 2887.958 | 8173.972 | 22300.17 | 59618.42 | 152278.5 | 448337.4 | 1059040 | 2551690 | 3809000
1.05943 | 1063.75 | 2952.061 | 8410.372 | 22861.74 | 61486.14 | 154738.5 | 451811.7 | 1065640 | 2575240 | 3850000
1.05848 | 1095.71 | 3061.479 | 8525.541 | 23374.48 | 62186.53 | 158182.6 | 461076.7 | 1083130 | 2619030 | 3896000
1.05754 | 1129.643 | 3118.95 | 8752.848 | 24025.58 | 63608.55 | 162426.3 | 474829.4 | 1102600 | 2661880 | 3926000
1.0566 | 1155.289 | 3208.474 | 9083.202 | 24758.07 | 65433.82 | 166915.9 | 482501.9 | 1130650 | 2693430 | 3958000
1.05566 | 1187.644 | 3289.155 | 9274.14 | 25360.34 | 68023.15 | 172020.5 | 492635.5 | 1152110 | 2716970 | 4016000
1.05472 | 1223.944 | 3376.468 | 9368.094 | 25881.22 | 69339.05 | 175218.6 | 505519.5 | 1169930 | 2739570 | 3999000
1.05378 | 1245.645 | 3441.677 | 9698.447 | 26629.98 | 69996.99 | 177986.2 | 513192.1 | 1182800 | 2774890 | 4011000
1.05285 | 1279.578 | 3576.514 | 9992.431 | 27134.58 | 72076.95 | 181799.3 | 520430.3 | 1198310 | 2805030 | 4053000
1.05191 | 1306.408 | 3640.618 | 10171.25 | 27688.02 | 73286.72 | 185366.4 | 530563.9 | 1214810 | 2827630 | 4111000
1.05098 | 1369.539 | 3721.299 | 10431.89 | 28200.76 | 75027.1 | 189302.5 | 539539.3 | 1228340 | 2848350 | 4142000
1.05005 | 1385.716 | 3856.137 | 10665.26 | 29006.5 | 77170.73 | 191762.6 | 548080.5 | 1238570 | 2867650 | 4146000
1.04912 | 1428.329 | 3909.188 | 11056.23 | 29763.4 | 78253.16 | 195760.2 | 562412.2 | 1261670 | 2881780 | 4144000
1.0482 | 1459.894 | 4008.658 | 11122.91 | 30316.83 | 79590.27 | 200188.4 | 566320.9 | 1285760 | 2908620 | 4171000
1.04727 | 1504.875 | 4111.444 | 11407.8 | 30967.93 | 81118.41 | 202709.9 | 572545.8 | 1289390 | 2918510 | 4188000
1.04635 | 1512.372 | 4182.179 | 11629.04 | 31667.87 | 82391.85 | 204739.5 | 578915.4 | 1314150 | 2939700 | 4158000
1.04543 | 1561.298 | 4257.334 | 11926.06 | 32196.88 | 84132.23 | 208983.1 | 591799.5 | 1322400 | 2949120 | 4198000
1.04451 | 1598.782 | 4368.962 | 12138.21 | 33181.67 | 85639.14 | 214456.8 | 593826.2 | 1340880 | 2969360 | 4214000
1.04359 | 1629.952 | 4499.379 | 12417.04 | 33482.81 | 87867.66 | 216793.8 | 601354 | 1346490 | 2989610 | 4190000
1.04267 | 1674.538 | 4633.111 | 12753.46 | 34182.74 | 89820.28 | 220607 | 614672.4 | 1363320 | 2995730 | 4224000
1.04176 | 1710.049 | 4640.848 | 12971.67 | 34671.06 | 90605.57 | 224912.1 | 617712.5 | 1367940 | 2993850 | 4241000
1.04084 | 1744.771 | 4788.948 | 13320.21 | 35427.97 | 92176.15 | 227249.1 | 624516.4 | 1385100 | 3030110 | 4253000
1.03993 | 1791.33 | 4900.576 | 13486.9 | 36152.32 | 93237.35 | 230078.2 | 631754.7 | 1379820 | 3017390 | 4211000
1.03902 | 1820.922 | 4996.731 | 13686.93 | 36486 | 95020.18 | 232599.8 | 640730.1 | 1392360 | 3018810 | 4229000
1.03812 | 1847.358 | 5116.096 | 14083.96 | 37430.1 | 96760.55 | 236166.9 | 642467.3 | 1411170 | 3019750 | 4226000
1.03721 | 1893.128 | 5169.147 | 14238.53 | 38040.51 | 96696.88 | 237150.9 | 647099.8 | 1413480 | 3042820 | 4205000
1.0363 | 1936.136 | 5295.142 | 14577.98 | 38691.61 | 100389.9 | 239980 | 656220 | 1422390 | 3034820 | 4213000
1.0354 | 1975.198 | 5385.771 | 14744.67 | 39245.04 | 100771.9 | 242870.6 | 665340.2 | 1435260 | 3041410 | 4236000
1.0345 | 2008.736 | 5468.663 | 14971.98 | 39578.73 | 101896.8 | 246191.7 | 665919.2 | 1438560 | 3036230 | 4192000
1.0336 | 2041.485 | 5568.133 | 15175.04 | 40433.3 | 103149 | 249205.3 | 666064 | 1436580 | 3022100 | 4176000
1.0327 | 2065.553 | 5652.131 | 15262.93 | 40815.82 | 103913.1 | 250681.3 | 671709.8 | 1441530 | 3013630 | 4172000
1.0318 | 2101.459 | 5694.129 | 15556.91 | 41247.17 | 105101.6 | 251296.3 | 674605.1 | 1434600 | 3020220 | 4135000
1.03091 | 2133.813 | 5830.072 | 15893.33 | 41605.28 | 106035.5 | 253325.9 | 681409.1 | 1443850 | 2994790 | 4116000
1.03001 | 2184.712 | 5879.807 | 16020.62 | 42264.52 | 107139.1 | 254063.9 | 681119.5 | 1445170 | 2970780 | 4104000
1.02912 | 2196.944 | 5981.488 | 16238.84 | 42524.96 | 107627.3 | 255232.5 | 680395.7 | 1442190 | 2976430 | 4079000
1.02823 | 2231.271 | 6066.591 | 16281.27 | 43005.14 | 108667.3 | 257446.5 | 680830 | 1443850 | 2955710 | 4052000
1.02734 | 2274.673 | 6150.588 | 16554.04 | 43672.52 | 109070.5 | 258492.1 | 678658.5 | 1439880 | 2930280 | 4026000
1.02646 | 2295.98 | 6180.429 | 16675.27 | 43517.88 | 109707.2 | 260952.1 | 680830 | 1430640 | 2901560 | 3979000
1.02557 | 2322.81 | 6281.005 | 16902.57 | 44250.37 | 110619.9 | 263227.7 | 683870.1 | 1431960 | 2896850 | 3973000
1.02469 | 2353.192 | 6315.267 | 17054.11 | 44486.39 | 111277.8 | 261751.7 | 685462.5 | 1424700 | 2879900 | 3901000
1.0238 | 2372.92 | 6374.949 | 17238.99 | 44885.19 | 112105.6 | 262674.2 | 681264.3 | 1414470 | 2854470 | 3926000
1.02292 | 2412.377 | 6435.737 | 17417.8 | 44974.72 | 112296.6 | 262674.2 | 683291 | 1421400 | 2832810 | 3833000
1.02204 | 2427.37 | 6536.312 | 17493.57 | 45039.83 | 112169.2 | 263227.7 | 681988.1 | 1408860 | 2817740 | 3827000
1.02116 | 2445.915 | 6556.206 | 17490.54 | 45340.96 | 112530 | 263350.7 | 680540.5 | 1403910 | 2771590 | 3784000
1.02029 | 2477.875 | 6623.625 | 17742.1 | 45495.6 | 113909.6 | 264396.2 | 680106.2 | 1398630 | 2772540 | 3755000
1.01941 | 2492.868 | 6641.309 | 17757.25 | 45959.51 | 113039.4 | 263227.7 | 677934.7 | 1378830 | 2732980 | 3672000
1.01854 | 2497.208 | 6686.623 | 17766.34 | 45625.82 | 113294.1 | 260644.6 | 667511.6 | 1370250 | 2693430 | 3665000
1.01767 | 2522.066 | 6693.254 | 17833.02 | 46130.42 | 112742.3 | 261874.7 | 668959.3 | 1371570 | 2676950 | 3628000
1.0168 | 2539.427 | 6730.832 | 17969.4 | 46032.76 | 113548.8 | 260583.1 | 666787.8 | 1352760 | 2637860 | 3550000
1.01593 | 2554.815 | 6750.726 | 17972.43 | 46260.64 | 113400.2 | 259537.6 | 662300.1 | 1342200 | 2614320 | 3535000
1.01506 | 2574.543 | 6852.407 | 18260.36 | 46252.5 | 113379 | 260152.6 | 658681 | 1338240 | 2591720 | 3498000
1.0142 | 2580.067 | 6828.092 | 18133.06 | 46317.61 | 112530 | 259291.6 | 654482.8 | 1322400 | 2553110 | 3434000
1.01333 | 2591.904 | 6870.091 | 18178.53 | 46040.89 | 112699.8 | 257508 | 649705.5 | 1322730 | 2526740 | 3402000
1.01247 | 2607.687 | 6868.986 | 18263.39 | 46252.5 | 112020.7 | 255786 | 642467.3 | 1299290 | 2489540 | 3345000
1.01161 | 2619.524 | 6943.036 | 18302.79 | 46358.31 | 112848.4 | 254432.9 | 639861.5 | 1288400 | 2457520 | 3299000
1.01075 | 2632.545 | 6892.195 | 18296.73 | 46431.55 | 112105.6 | 254494.4 | 637545.3 | 1279160 | 2433500 | 3273000
1.00989 | 2634.912 | 6906.563 | 18193.68 | 45959.51 | 110874.6 | 251542.4 | 629583.2 | 1260350 | 2398190 | 3214000
1.00904 | 2637.279 | 6915.405 | 18302.79 | 45813.01 | 111065.6 | 248159.8 | 622924 | 1244840 | 2368050 | 3159000
1.00818 | 2649.511 | 6939.72 | 18248.23 | 45772.32 | 110619.9 | 249574.3 | 619739.2 | 1230320 | 2325670 | 3109000
1.00733 | 2633.728 | 6944.141 | 18117.91 | 45739.76 | 110195.4 | 246499.2 | 613514.3 | 1219760 | 2290830 | 3061000
1.00648 | 2642.409 | 6906.563 | 18190.65 | 45503.74 | 109028.1 | 245084.7 | 603380.7 | 1207880 | 2267280 | 3019000
1.00562 | 2649.116 | 6905.458 | 18157.31 | 45275.85 | 107924.4 | 241148.6 | 598169.2 | 1187750 | 2225850 | 2973000
1.00478 | 2641.62 | 6882.248 | 17914.85 | 44852.64 | 108157.9 | 239734 | 593681.5 | 1175540 | 2183470 | 2897000
1.00393 | 2627.415 | 6864.565 | 17875.45 | 44681.72 | 106799.5 | 236966.4 | 583403.1 | 1150130 | 2140150 | 2877000
1.00308 | 2624.259 | 6831.408 | 17860.3 | 44388.73 | 105823.2 | 235305.9 | 577612.5 | 1137590 | 2108600 | 2837000
1.00224 | 2626.626 | 6829.197 | 17693.6 | 44453.84 | 104804.5 | 232661.3 | 569795.2 | 1125370 | 2081760 | 2793000
1.0014 | 2622.68 | 6781.673 | 17675.42 | 43965.51 | 104464.9 | 229770.7 | 561833.1 | 1108540 | 2053030 | 2739000
1.00055 | 2608.081 | 6768.41 | 17514.79 | 43688.8 | 103021.7 | 228725.2 | 555897.8 | 1081810 | 2004060 | 2695000
0.99971 | 2599.401 | 6692.149 | 17442.05 | 43265.58 | 101833.1 | 223620.5 | 545185.2 | 1079500 | 1969220 | 2630000
0.99887 | 2584.802 | 6696.57 | 17311.73 | 42874.92 | 101238.8 | 224850.6 | 541855.6 | 1067620 | 1944260 | 2606000
0.99804 | 2589.931 | 6632.467 | 17232.93 | 42858.64 | 100326.2 | 221037.5 | 533169.7 | 1042540 | 1908940 | 2527000
0.9972 | 2561.917 | 6604.836 | 17105.64 | 42109.88 | 98861.73 | 219376.9 | 524773.3 | 1021090 | 1866560 | 2485000
0.99637 | 2554.815 | 6570.574 | 17029.87 | 41865.72 | 97715.63 | 213657.2 | 517100.7 | 1006570 | 1823240 | 2454000
0.99553 | 2543.373 | 6542.944 | 16808.62 | 41442.5 | 96824.22 | 213042.2 | 511454.9 | 988414.7 | 1806290 | 2395000
0.9947 | 2524.433 | 6496.524 | 16805.59 | 41027.43 | 96527.08 | 210397.7 | 502189.9 | 972243.7 | 1775210 | 2352000
0.99387 | 2511.018 | 6446.789 | 16593.44 | 40620.49 | 94744.26 | 207999.1 | 496978.4 | 962673 | 1735190 | 2304000
0.99304 | 2502.732 | 6376.054 | 16469.18 | 40254.24 | 93301.03 | 206338.5 | 490029.7 | 951122.3 | 1694220 | 2282000
0.99222 | 2478.664 | 6360.581 | 16244.9 | 39798.47 | 93428.37 | 201295.4 | 478159 | 931651 | 1665500 | 2203000
0.99139 | 2464.459 | 6338.477 | 16238.84 | 39334.57 | 91136.17 | 200557.4 | 473236.9 | 910859.7 | 1637720 | 2145000
0.99057 | 2438.813 | 6278.794 | 15987.28 | 39090.4 | 90584.34 | 193976.7 | 463682.4 | 898648.9 | 1600050 | 2135000
0.98974 | 2432.894 | 6264.426 | 15823.62 | 38650.91 | 88865.19 | 194530.2 | 459629 | 880167.6 | 1587800 | 2078000
0.98892 | 2421.846 | 6160.535 | 15705.42 | 38032.37 | 88334.59 | 189794.6 | 450653.6 | 867626.8 | 1559080 | 2066000
0.9881 | 2393.043 | 6111.905 | 15502.36 | 37576.6 | 87082.37 | 188564.5 | 447179.2 | 847825.5 | 1514820 | 1998000
0.98728 | 2371.342 | 6043.381 | 15353.85 | 37283.6 | 86063.62 | 184197.9 | 435163.7 | 836934.8 | 1484680 | 1987000
0.98647 | 2338.987 | 5974.857 | 15096.24 | 37096.41 | 84938.74 | 182844.8 | 428070.2 | 816803.5 | 1450780 | 1926000
0.98565 | 2317.681 | 5909.649 | 14996.22 | 36184.87 | 83283.26 | 178539.7 | 418805.3 | 803932.7 | 1436180 | 1884000
0.98484 | 2305.055 | 5869.86 | 14859.84 | 35737.24 | 82137.16 | 175218.6 | 416199.5 | 786111.5 | 1402750 | 1848000
0.98402 | 2297.558 | 5852.177 | 14747.7 | 35403.55 | 81373.1 | 172574 | 403894.5 | 776210.8 | 1374970 | 1794000
0.98321 | 2262.442 | 5763.759 | 14450.69 | 35094.28 | 79505.38 | 169806.5 | 399985.8 | 765320.1 | 1334940 | 1767000
0.9824 | 2238.768 | 5696.34 | 14374.92 | 34329.24 | 78274.38 | 168391.9 | 389707.5 | 748159 | 1317520 | 1766000
0.98159 | 2220.223 | 5564.818 | 14126.39 | 34036.24 | 77722.56 | 164209.8 | 383482.6 | 725717.5 | 1287850 | 1674000
0.98079 | 2209.964 | 5570.344 | 13956.67 | 33800.22 | 76067.08 | 163533.3 | 378415.8 | 722747.3 | 1254420 | 1680000
0.97998 | 2177.215 | 5455.4 | 13680.87 | 32872.4 | 75133.22 | 159166.7 | 369150.9 | 693045.4 | 1234650 | 1631000
0.97918 | 2144.861 | 5412.296 | 13477.81 | 32205.02 | 73626.31 | 156952.6 | 360754.5 | 681494.6 | 1210160 | 1615000
0.97837 | 2117.241 | 5352.614 | 13395.98 | 31871.33 | 72692.45 | 151970.9 | 358583 | 674564.2 | 1184260 | 1543000
0.97757 | 2089.227 | 5259.775 | 13114.12 | 31496.95 | 70930.85 | 150371.9 | 347291.3 | 657073 | 1154600 | 1512000
0.97677 | 2065.948 | 5187.935 | 12950.46 | 30853.99 | 69954.55 | 147419.8 | 341790.3 | 652122.7 | 1131520 | 1470000
0.97597 | 2037.539 | 5105.043 | 12747.4 | 30194.75 | 68999.46 | 146435.8 | 336434 | 636281.7 | 1095270 | 1438000
0.97517 | 2015.049 | 5015.52 | 12589.8 | 30072.67 | 67152.97 | 139609.1 | 327603.3 | 618460.5 | 1075490 | 1437000
0.97438 | 1984.273 | 4960.259 | 12392.8 | 29356.46 | 66601.14 | 139793.6 | 323839.4 | 608559.9 | 1047230 | 1414000
0.97358 | 1967.701 | 4938.154 | 12171.55 | 29047.19 | 65306.47 | 136964.5 | 314284.9 | 584468.3 | 1027460 | 1353000
0.97279 | 1923.509 | 4816.579 | 12065.47 | 28485.62 | 64499.96 | 134873.4 | 310231.5 | 567307.2 | 999676.1 | 1309000
0.97199 | 1921.931 | 4773.475 | 11832.11 | 28086.82 | 63438.75 | 132782.4 | 304151.4 | 566977.1 | 988845.9 | 1288000
0.9712 | 1887.998 | 4689.478 | 11732.09 | 27688.02 | 62165.31 | 130383.8 | 299229.4 | 564006.9 | 965301.9 | 1284000
0.97041 | 1856.433 | 4632.006 | 11544.18 | 27297.36 | 60722.07 | 127001.2 | 289674.9 | 546185.8 | 958238.7 | 1246000
0.96962 | 1841.44 | 4564.587 | 11304.75 | 26914.84 | 59512.3 | 124664.1 | 282436.6 | 540245.4 | 905971.2 | 1203000
0.96884 | 1802.772 | 4500.484 | 11192.61 | 26255.6 | 58620.89 | 122204.1 | 279541.3 | 525394.4 | 889961.3 | 1173000
0.96805 | 1776.336 | 4445.223 | 10919.85 | 25938.19 | 57156.43 | 120666.5 | 273895.5 | 517143.9 | 879131.1 | 1161000
0.96727 | 1755.819 | 4361.226 | 10707.69 | 25108.04 | 56477.26 | 118145 | 268539.2 | 501632.9 | 853232.7 | 1145000
0.96648 | 1738.063 | 4282.754 | 10656.17 | 24920.84 | 55543.4 | 114331.8 | 264775.3 | 489422.1 | 840519 | 1097000
0.9657 | 1695.45 | 4193.231 | 10401.58 | 24180.22 | 54439.75 | 113532.3 | 257247.5 | 472591 | 818387.7 | 1083000
0.96492 | 1673.749 | 4158.969 | 10210.65 | 24017.44 | 53484.66 | 110580.2 | 250733.1 | 476221.2 | 792489.3 | 1044000
0.96414 | 1651.259 | 4113.655 | 10031.83 | 23512.84 | 52296.12 | 109411.7 | 246969.2 | 453779.7 | 783071.8 | 1029000
0.96336 | 1633.898 | 4027.447 | 9971.216 | 22967.55 | 51510.83 | 105906.1 | 238717.6 | 444539.1 | 771299.8 | 1012000
0.96259 | 1601.938 | 3956.713 | 9719.662 | 22731.52 | 50216.16 | 106275.1 | 235388 | 433978.4 | 752935.5 | 998000
0.96181 | 1563.665 | 3861.663 | 9504.478 | 22210.64 | 49091.28 | 102892.5 | 229452.6 | 425067.8 | 737867.4 | 949000
0.96104 | 1547.093 | 3780.981 | 9328.694 | 21754.87 | 48263.54 | 98833.39 | 223082.9 | 413517.1 | 704435 | 918000
0.96027 | 1523.814 | 3753.351 | 9143.817 | 21274.69 | 47202.34 | 96496.32 | 221635.3 | 417477.3 | 693604.7 | 886000
0.95949 | 1480.806 | 3714.668 | 9092.294 | 21063.08 | 46501.94 | 94712.77 | 215120.9 | 387775.4 | 676653.1 | 899000
0.95872 | 1471.731 | 3608.566 | 8868.017 | 20517.78 | 45504.41 | 94159.25 | 207882.6 | 383485.1 | 659701.5 | 862000
0.95795 | 1454.765 | 3578.725 | 8595.249 | 20525.92 | 44697.9 | 90469.15 | 202092 | 378864.8 | 637099.3 | 851000
0.95719 | 1406.233 | 3467.097 | 8564.941 | 19614.38 | 43424.45 | 88439.59 | 199341.5 | 370284.3 | 637099.3 | 825000
0.95642 | 1399.131 | 3438.361 | 8367.941 | 19532.99 | 42851.4 | 86102.52 | 193695.6 | 359393.5 | 618735 | 813000
0.95566 | 1363.62 | 3363.206 | 8216.403 | 19117.92 | 41896.32 | 87640.06 | 192827 | 353783.2 | 602725.1 | 806000
0.95489 | 1349.81 | 3302.418 | 8104.265 | 18727.26 | 40644.1 | 84872.48 | 189931.7 | 344872.6 | 586244.3 | 755000
0.95413 | 1325.347 | 3250.473 | 7825.434 | 18499.37 | 40856.34 | 82104.9 | 183851.6 | 338932.2 | 570234.5 | 738000
0.95337 | 1312.327 | 3196.316 | 7552.666 | 18084.3 | 38967.4 | 79706.33 | 179074.4 | 326721.4 | 543865.2 | 739000
0.95261 | 1287.864 | 3121.161 | 7537.512 | 17701.78 | 38882.5 | 78353.29 | 174731.4 | 319790.9 | 543394.4 | 737000
0.95185 | 1251.958 | 3083.583 | 7364.758 | 17229.73 | 37609.06 | 77492.27 | 170243.7 | 308240.2 | 531622.4 | 708000
0.95109 | 1220.787 | 2983.008 | 7370.82 | 16896.04 | 36908.66 | 75462.71 | 167782.7 | 308240.2 | 509491.1 | 676000
0.95034 | 1211.712 | 2983.008 | 7170.789 | 16464.69 | 36038.48 | 73433.15 | 160834 | 302629.8 | 510432.8 | 652000
0.94958 | 1193.957 | 2881.327 | 6946.513 | 16025.19 | 34637.69 | 70788.57 | 158373 | 283158.5 | 482180.1 | 614000
0.94883 | 1147.003 | 2778.541 | 6855.59 | 15960.08 | 34361.77 | 68143.99 | 152871.9 | 281178.4 | 478883.9 | 620000
0.94808 | 1125.697 | 2749.805 | 6619.19 | 15284.57 | 33003.43 | 67036.96 | 148963.2 | 268307.6 | 473233.4 | 613000
0.94732 | 1111.098 | 2666.913 | 6467.652 | 14934.6 | 32154.47 | 66237.44 | 145923.2 | 265667.4 | 440271.9 | 573000
0.94657 | 1063.355 | 2608.336 | 6297.929 | 14779.97 | 31963.45 | 63838.87 | 143317.4 | 260717.1 | 437446.6 | 550000
0.94582 | 1046.389 | 2570.758 | 6203.975 | 14242.81 | 30732.46 | 61255.79 | 137382 | 257746.9 | 433208.7 | 550000
0.94508 | 1025.477 | 2479.024 | 5979.699 | 13876.56 | 30053.29 | 60456.27 | 129564.7 | 241905.8 | 412019.1 | 531000
0.94433 | 1011.667 | 2424.868 | 5909.991 | 13477.77 | 29246.77 | 59164.73 | 131881 | 236625.5 | 399776.3 | 518000
0.94359 | 985.6259 | 2371.817 | 5673.591 | 13274.3 | 28864.74 | 56950.67 | 126814.2 | 232335.2 | 401188.9 | 495000
0.94284 | 967.0813 | 2348.607 | 5631.161 | 12875.5 | 28249.24 | 56458.65 | 124208.4 | 227714.9 | 377174.1 | 493000
0.9421 | 944.5911 | 2290.03 | 5470.53 | 12647.61 | 27591.3 | 56458.65 | 121023.6 | 220454.4 | 378586.7 | 474000
0.94136 | 939.4617 | 2250.242 | 5388.7 | 12387.17 | 26657.44 | 53322.06 | 117114.9 | 212863.9 | 355513.6 | 488000
0.94062 | 925.6519 | 2203.823 | 5376.577 | 12183.7 | 25935.82 | 52707.04 | 115667.3 | 217154.2 | 357397.2 | 454000
0.93988 | 901.5834 | 2157.403 | 5206.854 | 11727.94 | 25468.89 | 51600.01 | 114653.9 | 199003 | 342799.9 | 460000
0.93914 | 878.304 | 2161.824 | 5146.238 | 11679.1 | 24619.92 | 48832.43 | 110455.7 | 202963.3 | 351275.7 | 441000
0.9384 | 869.229 | 2108.773 | 4967.423 | 11369.83 | 24195.44 | 48647.92 | 105533.7 | 188112.3 | 324435.6 | 445000
0.93767 | 841.6093 | 2054.617 | 4921.962 | 11003.59 | 24110.55 | 47786.9 | 103217.5 | 190752.5 | 320197.7 | 415000
0.93694 | 824.2484 | 2000.461 | 4815.885 | 10987.31 | 23346.48 | 47356.39 | 102493.7 | 184152.1 | 310780.1 | 410000
0.9362 | 818.7245 | 1963.988 | 4731.024 | 10735.01 | 22667.31 | 46679.87 | 100466.9 | 186462.2 | 300420.8 | 388000
0.93547 | 808.8604 | 1926.411 | 4591.608 | 10425.74 | 21818.35 | 44342.8 | 97861.17 | 177551.6 | 300891.7 | 408000
0.93474 | 787.9484 | 1889.938 | 4458.255 | 10132.74 | 21584.88 | 41698.22 | 100322.2 | 178211.7 | 281585.6 | 374000
0.93401 | 770.1929 | 1840.203 | 4476.439 | 10026.94 | 21924.47 | 42436.24 | 96268.76 | 170621.2 | 285823.5 | 379000
0.93328 | 754.4103 | 1833.572 | 4367.332 | 9782.774 | 21584.88 | 42190.23 | 90188.62 | 157090.3 | 270284.5 | 356000
0.93256 | 742.1787 | 1765.047 | 4179.424 | 9522.335 | 20544.9 | 38561.63 | 91201.98 | 166000.9 | 267459.3 | 357000
0.93183 | 727.9743 | 1741.838 | 4140.025 | 9351.421 | 20290.21 | 40037.67 | 86424.73 | 154450.1 | 267930.1 | 349000
0.93111 | 722.4504 | 1715.312 | 4018.794 | 9107.258 | 19313.91 | 39668.66 | 85700.91 | 164680.8 | 258041.7 | 322000
0.93038 | 704.6949 | 1651.209 | 3961.209 | 8789.847 | 18592.29 | 37577.6 | 85556.14 | 143559.4 | 258512.6 | 325000
0.92966 | 679.4427 | 1633.525 | 3833.917 | 8838.68 | 18634.74 | 37516.1 | 82371.31 | 143559.4 | 234026.9 | 325000
0.92894 | 649.8503 | 1598.158 | 3724.81 | 8374.771 | 18422.5 | 36409.06 | 80344.6 | 143559.4 | 238735.6 | 305000
0.92822 | 651.034 | 1573.843 | 3667.225 | 8545.685 | 17913.12 | 34502.51 | 76725.47 | 133328.7 | 228376.3 | 282000
0.9275 | 647.8774 | 1528.529 | 3639.948 | 8073.637 | 17361.29 | 34010.49 | 77449.3 | 129698.5 | 235439.5 | 302000
0.92678 | 631.7002 | 1467.741 | 3639.948 | 8032.944 | 17106.6 | 32349.95 | 70645.34 | 129368.5 | 214720.8 | 289000
0.92607 | 611.9719 | 1453.373 | 3400.518 | 7829.475 | 16533.55 | 33210.97 | 68039.57 | 121778 | 219900.5 | 284000
0.92535 | 590.2708 | 1452.268 | 3370.21 | 7422.538 | 15642.14 | 34564.01 | 68473.87 | 124748.2 | 218017 | 282000
0.92464 | 597.7675 | 1425.743 | 3315.657 | 7219.069 | 15960.5 | 30135.88 | 67026.22 | 117817.7 | 199181.8 | 272000
0.92392 | 581.1958 | 1357.219 | 3267.164 | 7341.15 | 15323.78 | 29643.87 | 67026.22 | 117487.7 | 199652.7 | 232000
0.92321 | 549.6305 | 1361.64 | 3158.057 | 6877.242 | 14984.2 | 28905.85 | 67460.51 | 116497.6 | 202948.8 | 270000
0.9225 | 551.2087 | 1308.589 | 3045.918 | 6885.38 | 14729.51 | 27552.81 | 62538.5 | 112207.3 | 194473 | 240000
0.92179 | 537.3989 | 1289.8 | 2930.749 | 6722.605 | 14729.51 | 27429.8 | 62104.21 | 114847.5 | 180817.5 | 245000
0.92108 | 514.1195 | 1264.38 | 2897.411 | 6486.582 | 13922.99 | 28536.83 | 59353.67 | 109897.2 | 176579.6 | 220000
0.92038 | 510.5684 | 1182.593 | 2900.442 | 6250.558 | 13519.73 | 27491.3 | 55155.48 | 104946.9 | 184113.7 | 225000
0.91967 | 491.2347 | 1193.645 | 2767.088 | 6169.171 | 13074.03 | 26138.26 | 53563.07 | 101316.6 | 162453.3 | 218000
0.91896 | 492.813 | 1151.646 | 2776.18 | 6136.616 | 13456.06 | 26261.27 | 54431.66 | 92406.05 | 171400 | 217000
0.91826 | 469.139 | 1111.858 | 2594.335 | 5518.071 | 12819.34 | 24231.71 | 52839.24 | 91746.01 | 165749.4 | 206000
0.91756 | 457.302 | 1073.175 | 2500.381 | 5607.597 | 12734.44 | 23063.17 | 53852.6 | 91746.01 | 161982.4 | 183000
0.91686 | 449.0161 | 1057.702 | 2394.304 | 5461.1 | 12012.83 | 23063.17 | 51246.83 | 93066.1 | 151152.2 | 181000
0.91616 | 425.3422 | 1034.492 | 2370.058 | 5290.186 | 10909.17 | 21587.13 | 47338.17 | 79865.23 | 151152.2 | 201000
0.91546 | 417.0563 | 977.0206 | 2348.843 | 5241.353 | 10442.24 | 21648.63 | 47627.7 | 84485.53 | 143618.1 | 162000
0.91476 | 403.2465 | 939.4429 | 2260.95 | 4858.832 | 10696.93 | 20849.11 | 43574.28 | 81845.36 | 137025.8 | 184000
0.91406 | 400.8791 | 919.5488 | 2185.181 | 4923.942 | 10293.68 | 19004.06 | 45456.22 | 72274.73 | 130904.4 | 179000
0.91336 | 368.9192 | 912.9175 | 2124.566 | 4793.722 | 10272.45 | 20172.59 | 40099.92 | 70624.63 | 130904.4 | 162000
0.91267 | 365.3681 | 851.0248 | 2094.258 | 4639.086 | 9508.385 | 18942.55 | 40678.98 | 74584.88 | 120545 | 186000
0.91198 | 363.3953 | 851.0248 | 1951.812 | 4403.062 | 8807.99 | 17466.51 | 34309.32 | 62704.11 | 124312.1 | 161000
0.91128 | 337.7485 | 794.6582 | 1857.859 | 4224.01 | 8829.214 | 15805.96 | 37204.62 | 64354.21 | 116307.1 | 158000
0.91059 | 340.1159 | 791.3425 | 1900.289 | 4158.9 | 8977.783 | 16359.48 | 33585.49 | 67984.45 | 108773 | 166000
0.9099 | 325.9115 | 772.5536 | 1824.52 | 3955.431 | 8510.853 | 15805.96 | 34019.79 | 61054 | 109714.8 | 140000
0.90921 | 325.517 | 758.1857 | 1712.382 | 3882.183 | 8404.733 | 16974.5 | 34888.38 | 60393.96 | 104064.3 | 150000
0.90852 | 311.3126 | 751.5543 | 1672.982 | 3743.824 | 8001.476 | 14944.94 | 33151.2 | 59403.89 | 105006 | 122000
0.90784 | 309.7343 | 695.1878 | 1745.72 | 3841.489 | 7725.563 | 15990.47 | 35177.91 | 53133.48 | 97471.95 | 146000
0.90715 | 302.6321 | 700.7139 | 1603.275 | 3442.69 | 7789.235 | 14268.42 | 32572.14 | 51483.37 | 100768.1 | 133000
0.90646 | 288.0332 | 667.5571 | 1648.736 | 3499.661 | 7322.305 | 14145.41 | 36191.26 | 48843.2 | 111127.4 | 126000
0.90578 | 286.8495 | 677.5041 | 1515.382 | 3540.355 | 7194.961 | 14206.92 | 28518.71 | 51813.39 | 97942.83 | 118000
0.9051 | 280.931 | 639.9264 | 1542.659 | 3524.078 | 7492.098 | 13407.39 | 30545.42 | 53793.52 | 87112.61 | 130000
0.90442 | 276.5908 | 602.3487 | 1372.936 | 3125.279 | 7046.392 | 13899.41 | 29966.36 | 45542.98 | 86641.73 | 102000
0.90373 | 265.5429 | 623.348 | 1482.044 | 3393.858 | 6494.566 | 12607.87 | 27505.36 | 43562.85 | 100768.1 | 127000
0.90306 | 247.7875 | 612.2957 | 1415.367 | 3060.169 | 6303.55 | 11746.84 | 26926.3 | 47193.09 | 79107.67 | 108000
0.90238 | 240.6853 | 586.8755 | 1357.783 | 2929.949 | 5985.189 | 12238.86 | 25478.65 | 44552.92 | 76753.27 | 116000
0.9017 | 241.869 | 555.9292 | 1336.567 | 2921.81 | 6091.309 | 11439.33 | 24320.53 | 35642.33 | 77695.03 | 89000
0.90102 | 231.6103 | 558.1396 | 1275.952 | 3027.614 | 6176.205 | 10762.81 | 24320.53 | 38612.53 | 87112.61 | 95000
0.90035 | 222.9298 | 513.9305 | 1233.521 | 2490.457 | 5603.155 | 11008.82 | 23741.47 | 39272.57 | 68277.45 | 88000
0.89967 | 207.5417 | 484.0894 | 1075.921 | 2588.122 | 5284.794 | 10270.8 | 22583.35 | 38612.53 | 68748.33 | 88000
0.899 | 214.6439 | 460.8796 | 1066.829 | 2400.93 | 5242.346 | 9163.768 | 22149.05 | 43232.83 | 52738.45 | 97000
0.89833 | 185.8406 | 465.3006 | 1072.891 | 2384.653 | 4839.089 | 8733.255 | 19253.75 | 35312.31 | 56976.36 | 84000
0.89766 | 195.7048 | 439.8803 | 933.4755 | 2164.907 | 4414.607 | 8610.252 | 16647.98 | 32012.1 | 50384.05 | 33000
0.89699 | 175.9765 | 432.1437 | 957.7216 | 2303.266 | 4096.246 | 8856.259 | 15924.16 | 29701.95 | 56976.36 | 79000
0.89632 | 183.0786 | 456.4587 | 821.3372 | 2148.629 | 4223.591 | 7933.732 | 15634.63 | 30361.99 | 54151.08 | 50000
0.89565 | 166.1123 | 413.3549 | 918.3217 | 2189.323 | 4329.711 | 8487.248 | 18385.16 | 33332.18 | 60743.39 | 71000
0.89498 | 174.0036 | 419.9862 | 948.6293 | 2026.548 | 4414.607 | 9102.266 | 16358.45 | 27721.82 | 56034.6 | 84000
0.89432 | 173.2145 | 383.5138 | 906.1986 | 1814.941 | 4159.918 | 7503.219 | 15055.56 | 29041.9 | 56976.36 | 53000
0.89365 | 176.371 | 389.0399 | 903.1679 | 1839.357 | 4223.591 | 7072.707 | 15924.16 | 26071.71 | 63568.66 | 67000
0.89299 | 167.296 | 387.9347 | 860.7372 | 1888.189 | 3756.661 | 7072.707 | 17950.87 | 25081.64 | 52738.45 | 58000
0.89232 | 168.0851 | 382.4085 | 794.0603 | 1945.161 | 3926.454 | 7564.721 | 17516.57 | 18151.19 | 38612.08 | 63000
0.89166 | 167.6906 | 366.9354 | 897.1063 | 1839.357 | 3862.781 | 7195.71 | 16358.45 | 25411.66 | 45204.38 | 95000
0.891 | 169.6634 | 401.1974 | 863.7679 | 2083.519 | 4308.487 | 7195.71 | 12884.09 | 31352.05 | 47558.78 | 45000
0.89034 | 155.8536 | 371.3563 | 787.9988 | 1814.941 | 3629.317 | 7318.714 | 14621.27 | 18151.19 | 50384.05 | 88000
0.88968 | 153.4862 | 350.3569 | 866.7987 | 1741.692 | 4181.142 | 6826.7 | 14910.8 | 23431.53 | 47558.78 | 75000
0.88902 | 150.3297 | 322.7263 | 760.7219 | 1717.276 | 3629.317 | 8364.245 | 15489.86 | 30361.99 | 56034.6 | 54000
0.88837 | 141.6492 | 332.6733 | 727.3835 | 1627.749 | 3608.092 | 6888.201 | 14766.03 | 20791.36 | 49442.29 | 58000
0.88771 | 157.8264 | 327.1472 | 775.8758 | 1725.414 | 3417.076 | 6826.7 | 12160.26 | 15511.02 | 48029.66 | 72000
0.88706 | 145.2003 | 342.6204 | 660.7067 | 1692.859 | 3714.213 | 7503.219 | 13752.68 | 21451.4 | 50854.93 | 70000
0.8864 | 142.4383 | 332.6733 | 760.7219 | 1741.692 | 3417.076 | 5535.162 | 14621.27 | 21121.38 | 48971.41 | 48000
0.88575 | 142.8329 | 316.0949 | 730.4143 | 1700.998 | 3608.092 | 7072.707 | 11002.14 | 18481.21 | 45204.38 | 92000
0.8851 | 135.7307 | 310.5688 | 687.9836 | 1481.252 | 3310.955 | 5473.66 | 10423.08 | 21781.43 | 39553.83 | 53000
0.88445 | 130.9959 | 330.4629 | 672.8298 | 1546.362 | 3480.748 | 5904.173 | 11291.67 | 23761.56 | 46146.14 | 35000
0.8838 | 124.6829 | 288.4642 | 657.6759 | 1505.668 | 3289.731 | 6457.689 | 10423.08 | 13530.89 | 37199.44 | 41000
0.88315 | 130.6014 | 264.1492 | 636.4606 | 1212.673 | 2950.146 | 4120.621 | 11870.73 | 18151.19 | 45204.38 | 36000
0.8825 | 116.7915 | 257.5179 | 606.1529 | 1440.558 | 2886.474 | 4735.639 | 10712.61 | 17491.15 | 49913.17 | 57000
0.88186 | 115.6078 | 339.3047 | 691.0143 | 1058.037 | 3013.818 | 6088.678 | 10133.55 | 14190.93 | 35786.8 | 33000
0.88121 | 115.2133 | 291.7799 | 627.3683 | 1269.645 | 2568.113 | 5842.671 | 9554.493 | 16171.06 | 42849.99 | 41000
0.88057 | 125.8666 | 268.5702 | 521.2915 | 1448.697 | 2610.561 | 4735.639 | 14042.21 | 15511.02 | 40024.71 | 61000
0.87992 | 107.322 | 263.044 | 566.753 | 1294.061 | 2950.146 | 4612.635 | 11870.73 | 15180.99 | 31078.01 | 63000
0.87928 | 119.1589 | 265.2545 | 575.8453 | 1220.812 | 2971.37 | 4428.13 | 10423.08 | 21121.38 | 40495.59 | 54000
0.87864 | 106.1383 | 251.9917 | 518.2608 | 1131.286 | 2461.992 | 4305.126 | 11725.97 | 15841.04 | 38141.2 | 43000
0.878 | 113.635 | 264.1492 | 475.8301 | 1033.621 | 2419.544 | 4059.119 | 9120.198 | 22111.45 | 48029.66 | 28000
0.87736 | 97.45781 | 236.5186 | 457.6455 | 1237.09 | 2631.785 | 3936.115 | 7093.487 | 22441.47 | 26840.1 | 25000
0.87672 | 102.1926 | 235.4133 | 421.2763 | 1367.31 | 2292.2 | 4489.631 | 7238.252 | 9570.627 | 40966.47 | 47000
0.87608 | 110.8731 | 249.7813 | 515.23 | 1261.506 | 2334.648 | 2583.076 | 13752.68 | 10890.71 | 23543.95 | 51000
0.87544 | 102.9817 | 247.5708 | 503.1069 | 1123.147 | 2844.026 | 3874.613 | 7527.782 | 11220.73 | 38141.2 | 42000
0.87481 | 101.4035 | 232.0977 | 439.4609 | 903.401 | 2483.217 | 3259.595 | 7672.547 | 11880.78 | 31548.89 | 40000
0.87417 | 116.397 | 224.3611 | 563.7222 | 1098.731 | 2292.2 | 4059.119 | 9554.493 | 8910.584 | 22602.19 | 50000
0.87354 | 90.75019 | 221.0454 | 460.6762 | 919.6785 | 1740.374 | 2890.585 | 8685.903 | 12540.82 | 32490.65 | 36000
-- | -- | -- | -- | -- | -- | -- | -- | -- | -- | --
-- | -- | -- | -- | -- | -- | -- | -- | -- | -- | --
-- | -- | -- | -- | -- | -- | -- | -- | -- | -- | --
-- | -- | -- | -- | -- | -- | -- | -- | -- | -- | --
-- | -- | -- | -- | -- | -- | -- | -- | -- | -- | --
-- | -- | -- | -- | -- | -- | -- | -- | -- | -- | --
-- | -- | -- | -- | -- | -- | -- | -- | -- | -- | --
-- | -- | -- | -- | -- | -- | -- | -- | -- | -- | --
-- | -- | -- | -- | -- | -- | -- | -- | -- | -- | --
-- | -- | -- | -- | -- | -- | -- | -- | -- | -- | --
-- | -- | -- | -- | -- | -- | -- | -- | -- | -- | --
-- | -- | -- | -- | -- | -- | -- | -- | -- | -- | --
-- | -- | -- | -- | -- | -- | -- | -- | -- | -- | --
-- | -- | -- | -- | -- | -- | -- | -- | -- | -- | --
-- | -- | -- | -- | -- | -- | -- | -- | -- | -- | --
-- | -- | -- | -- | -- | -- | -- | -- | -- | -- | --
-- | -- | -- | -- | -- | -- | -- | -- | -- | -- | --
-- | -- | -- | -- | -- | -- | -- | -- | -- | -- | --
-- | -- | -- | -- | -- | -- | -- | -- | -- | -- | --
-- | -- | -- | -- | -- | -- | -- | -- | -- | -- | --
-- | -- | -- | -- | -- | -- | -- | -- | -- | -- | --
-- | -- | -- | -- | -- | -- | -- | -- | -- | -- | --
-- | -- | -- | -- | -- | -- | -- | -- | -- | -- | --
-- | -- | -- | -- | -- | -- | -- | -- | -- | -- | --