## Sheet1
Temperature (K) | GaAs control (mA/cm2) | Temperature (K) | GaSb QR SC (mA/cm2)
92 | 304.00743 | 91 | 279.06051
100 | 308.6518 | 96 | 277.46815
130 | 312.76539 | 132 | 287.95117
160 | 318.07325 | 160 | 291.93206
190 | 322.58493 | 190 | 295.91295
220 | 328.15817 | 220 | 316.2155
250 | 332.53715 | 251 | 335.45648
279 | 336.38535 | 277 | 348.99151
291 | 341.56051 | 296 | 357.48408
-- |  | -- | --
-- |  | -- | --
-- |  | -- | --