## Sheet1
Temperature (K) | Voc (V) | Temperature (K) | Voc (V)
93 | 1.36 | 91 | 1.18
100 | 1.35 | 96 | 1.16
130 | 1.31 | 132 | 1.07
160 | 1.26 | 160 | 1.02
190 | 1.21 | 190 | 0.961
220 | 1.16 | 220 | 0.882
250 | 1.1 | 251 | 0.789
266 | 1.06 | 277 | 0.72
291 | 1.03 | 296 | 0.668
|  | -- | --
|  | -- | --
|  | -- | --
|  | -- | --
|  | -- | --