## VI
Clipboard | Export | of | FuelCell | Data | Clipboard | Export | of | FuelCell | Data | Clipboard | Export | of | FuelCell | Data | Clipboard | Export | of | FuelCell | Data | Clipboard | Export | of | FuelCell | Data | Clipboard | Export | of | FuelCell | Data | Clipboard | Export | of | FuelCell | Data | Clipboard | Export | of | FuelCell | Data | Clipboard | Export | of | FuelCell | Data | Clipboard | Export | of | FuelCell | Data
| FuelCell: | Version | 4.1g |  |  | FuelCell: | Version | 4.1g |  |  | FuelCell: | Version | 4.1g |  |  | FuelCell: | Version | 4.1g |  |  | FuelCell: | Version | 4.1g |  |  | FuelCell: | Version | 4.1g |  |  | FuelCell: | Version | 4.1g |  |  | FuelCell: | Version | 4.1g |  |  | FuelCell: | Version | 4.1g |  |  | FuelCell: | Version | 4.1g
| Time: | Tuesday, | August | 02, |  | Time: | Tuesday, | August | 02, |  | Time: | Tuesday, | August | 02, |  | Time: | Tuesday, | August | 02, |  | Time: | Tuesday, | August | 02, |  | Time: | Tuesday, | August | 02, |  | Time: | Tuesday, | August | 02, |  | Time: | Tuesday, | August | 02, |  | Time: | Tuesday, | August | 02, |  | Time: | Tuesday, | August | 02,
| DateTime: | 42584.69 |  |  |  | DateTime: | 42584.69 |  |  |  | DateTime: | 42584.69 |  |  |  | DateTime: | 42584.69 |  |  |  | DateTime: | 42584.69 |  |  |  | DateTime: | 42584.69 |  |  |  | DateTime: | 42584.69 |  |  |  | DateTime: | 42584.69 |  |  |  | DateTime: | 42584.69 |  |  |  | DateTime: | 42584.69
| Data | collection | started | May |  | Data | collection | started | May |  | Data | collection | started | May |  | Data | collection | started | May |  | Data | collection | started | May |  | Data | collection | started | May |  | Data | collection | started | May |  | Data | collection | started | May |  | Data | collection | started | May |  | Data | collection | started | May
| Cell | temperature | at | 80C, |  | Cell | temperature | at | 80C, |  | Cell | temperature | at | 80C, |  | Cell | temperature | at | 80C, |  | Cell | temperature | at | 80C, |  | Cell | temperature | at | 80C, |  | Cell | temperature | at | 80C, |  | Cell | temperature | at | 80C, |  | Cell | temperature | at | 80C, |  | Cell | temperature | at | 80C,
| Data | in | this | file |  | Data | in | this | file |  | Data | in | this | file |  | Data | in | this | file |  | Data | in | this | file |  | Data | in | this | file |  | Data | in | this | file |  | Data | in | this | file |  | Data | in | this | file |  | Data | in | this | file
| SurfaceArea: | 16 |  |  |  | SurfaceArea: | 16 |  |  |  | SurfaceArea: | 16 |  |  |  | SurfaceArea: | 16 |  |  |  | SurfaceArea: | 16 |  |  |  | SurfaceArea: | 16 |  |  |  | SurfaceArea: | 16 |  |  |  | SurfaceArea: | 16 |  |  |  | SurfaceArea: | 16 |  |  |  | SurfaceArea: | 16
| StackNumber: | 1 |  |  |  | StackNumber: | 1 |  |  |  | StackNumber: | 1 |  |  |  | StackNumber: | 1 |  |  |  | StackNumber: | 1 |  |  |  | StackNumber: | 1 |  |  |  | StackNumber: | 1 |  |  |  | StackNumber: | 1 |  |  |  | StackNumber: | 1 |  |  |  | StackNumber: | 1
| UnitSN: | 649534 |  |  |  | UnitSN: | 649534 |  |  |  | UnitSN: | 649534 |  |  |  | UnitSN: | 649534 |  |  |  | UnitSN: | 649534 |  |  |  | UnitSN: | 649534 |  |  |  | UnitSN: | 649534 |  |  |  | UnitSN: | 649534 |  |  |  | UnitSN: | 649534 |  |  |  | UnitSN: | 649534
| Begin | Experiment: | Scan | C: |  | Begin | Experiment: | Scan | C: |  | Begin | Experiment: | Scan | C: |  | Begin | Experiment: | Scan | C: |  | Begin | Experiment: | Scan | C: |  | Begin | Experiment: | Scan | C: |  | Begin | Experiment: | Scan | C: |  | Begin | Experiment: | Scan | C: |  | Begin | Experiment: | Scan | C: |  | Begin | Experiment: | Scan | C:
| Exp | Name |  |  |  | Exp | Name |  |  |  | Exp | Name |  |  |  | Exp | Name |  |  |  | Exp | Name |  |  |  | Exp | Name |  |  |  | Exp | Name |  |  |  | Exp | Name |  |  |  | Exp | Name |  |  |  | Exp | Name
| Data | File: | C:\FuelCell\Data\2016 | August\fuel |  | Data | File: | C:\FuelCell\Data\2016 | August\fuel |  | Data | File: | C:\FuelCell\Data\2016 | August\fuel |  | Data | File: | C:\FuelCell\Data\2016 | August\fuel |  | Data | File: | C:\FuelCell\Data\2016 | August\fuel |  | Data | File: | C:\FuelCell\Data\2016 | August\fuel |  | Data | File: | C:\FuelCell\Data\2016 | August\fuel |  | Data | File: | C:\FuelCell\Data\2016 | August\fuel |  | Data | File: | C:\FuelCell\Data\2016 | August\fuel |  | Data | File: | C:\FuelCell\Data\2016 | August\fuel
| Data | Append: | 0 |  |  | Data | Append: | 0 |  |  | Data | Append: | 0 |  |  | Data | Append: | 0 |  |  | Data | Append: | 0 |  |  | Data | Append: | 0 |  |  | Data | Append: | 0 |  |  | Data | Append: | 0 |  |  | Data | Append: | 0 |  |  | Data | Append: | 0
| Comment | Lines: | 3 |  |  | Comment | Lines: | 3 |  |  | Comment | Lines: | 3 |  |  | Comment | Lines: | 3 |  |  | Comment | Lines: | 3 |  |  | Comment | Lines: | 3 |  |  | Comment | Lines: | 3 |  |  | Comment | Lines: | 3 |  |  | Comment | Lines: | 3 |  |  | Comment | Lines: | 3
| Data | Comment | #1: | Data |  | Data | Comment | #1: | Data |  | Data | Comment | #1: | Data |  | Data | Comment | #1: | Data |  | Data | Comment | #1: | Data |  | Data | Comment | #1: | Data |  | Data | Comment | #1: | Data |  | Data | Comment | #1: | Data |  | Data | Comment | #1: | Data |  | Data | Comment | #1: | Data
| Data | Comment | #2: | Cell |  | Data | Comment | #2: | Cell |  | Data | Comment | #2: | Cell |  | Data | Comment | #2: | Cell |  | Data | Comment | #2: | Cell |  | Data | Comment | #2: | Cell |  | Data | Comment | #2: | Cell |  | Data | Comment | #2: | Cell |  | Data | Comment | #2: | Cell |  | Data | Comment | #2: | Cell
| Data | Comment | #3: | Data |  | Data | Comment | #3: | Data |  | Data | Comment | #3: | Data |  | Data | Comment | #3: | Data |  | Data | Comment | #3: | Data |  | Data | Comment | #3: | Data |  | Data | Comment | #3: | Data |  | Data | Comment | #3: | Data |  | Data | Comment | #3: | Data |  | Data | Comment | #3: | Data
| Save | N: | 1 |  |  | Save | N: | 1 |  |  | Save | N: | 1 |  |  | Save | N: | 1 |  |  | Save | N: | 1 |  |  | Save | N: | 1 |  |  | Save | N: | 1 |  |  | Save | N: | 1 |  |  | Save | N: | 1 |  |  | Save | N: | 1
| Save | Multiple: | 1 |  |  | Save | Multiple: | 1 |  |  | Save | Multiple: | 1 |  |  | Save | Multiple: | 1 |  |  | Save | Multiple: | 1 |  |  | Save | Multiple: | 1 |  |  | Save | Multiple: | 1 |  |  | Save | Multiple: | 1 |  |  | Save | Multiple: | 1 |  |  | Save | Multiple: | 1
| AutoPrint: | 0 |  |  |  | AutoPrint: | 0 |  |  |  | AutoPrint: | 0 |  |  |  | AutoPrint: | 0 |  |  |  | AutoPrint: | 0 |  |  |  | AutoPrint: | 0 |  |  |  | AutoPrint: | 0 |  |  |  | AutoPrint: | 0 |  |  |  | AutoPrint: | 0 |  |  |  | AutoPrint: | 0
| Duration: | 1 |  |  |  | Duration: | 1 |  |  |  | Duration: | 1 |  |  |  | Duration: | 1 |  |  |  | Duration: | 1 |  |  |  | Duration: | 1 |  |  |  | Duration: | 1 |  |  |  | Duration: | 1 |  |  |  | Duration: | 1 |  |  |  | Duration: | 1
| Duration | Type: | 0 |  |  | Duration | Type: | 0 |  |  | Duration | Type: | 0 |  |  | Duration | Type: | 0 |  |  | Duration | Type: | 0 |  |  | Duration | Type: | 0 |  |  | Duration | Type: | 0 |  |  | Duration | Type: | 0 |  |  | Duration | Type: | 0 |  |  | Duration | Type: | 0
| Pol1: | 0 |  |  |  | Pol1: | 0 |  |  |  | Pol1: | 0 |  |  |  | Pol1: | 0 |  |  |  | Pol1: | 0 |  |  |  | Pol1: | 0 |  |  |  | Pol1: | 0 |  |  |  | Pol1: | 0 |  |  |  | Pol1: | 0 |  |  |  | Pol1: | 0
| Pol2: | 0.8 |  |  |  | Pol2: | 0.8 |  |  |  | Pol2: | 0.8 |  |  |  | Pol2: | 0.8 |  |  |  | Pol2: | 0.8 |  |  |  | Pol2: | 0.8 |  |  |  | Pol2: | 0.8 |  |  |  | Pol2: | 0.8 |  |  |  | Pol2: | 0.8 |  |  |  | Pol2: | 0.8
| Pol3: | 0 |  |  |  | Pol3: | 0 |  |  |  | Pol3: | 0 |  |  |  | Pol3: | 0 |  |  |  | Pol3: | 0 |  |  |  | Pol3: | 0 |  |  |  | Pol3: | 0 |  |  |  | Pol3: | 0 |  |  |  | Pol3: | 0 |  |  |  | Pol3: | 0
| Pol4: | 0 |  |  |  | Pol4: | 0 |  |  |  | Pol4: | 0 |  |  |  | Pol4: | 0 |  |  |  | Pol4: | 0 |  |  |  | Pol4: | 0 |  |  |  | Pol4: | 0 |  |  |  | Pol4: | 0 |  |  |  | Pol4: | 0 |  |  |  | Pol4: | 0
| Pol1 | Type: | 0 |  |  | Pol1 | Type: | 0 |  |  | Pol1 | Type: | 0 |  |  | Pol1 | Type: | 0 |  |  | Pol1 | Type: | 0 |  |  | Pol1 | Type: | 0 |  |  | Pol1 | Type: | 0 |  |  | Pol1 | Type: | 0 |  |  | Pol1 | Type: | 0 |  |  | Pol1 | Type: | 0
| Pol2 | Type: | 0 |  |  | Pol2 | Type: | 0 |  |  | Pol2 | Type: | 0 |  |  | Pol2 | Type: | 0 |  |  | Pol2 | Type: | 0 |  |  | Pol2 | Type: | 0 |  |  | Pol2 | Type: | 0 |  |  | Pol2 | Type: | 0 |  |  | Pol2 | Type: | 0 |  |  | Pol2 | Type: | 0
| Pol3 | Type: | 2 |  |  | Pol3 | Type: | 2 |  |  | Pol3 | Type: | 2 |  |  | Pol3 | Type: | 2 |  |  | Pol3 | Type: | 2 |  |  | Pol3 | Type: | 2 |  |  | Pol3 | Type: | 2 |  |  | Pol3 | Type: | 2 |  |  | Pol3 | Type: | 2 |  |  | Pol3 | Type: | 2
| Pol4 | Type: | 2 |  |  | Pol4 | Type: | 2 |  |  | Pol4 | Type: | 2 |  |  | Pol4 | Type: | 2 |  |  | Pol4 | Type: | 2 |  |  | Pol4 | Type: | 2 |  |  | Pol4 | Type: | 2 |  |  | Pol4 | Type: | 2 |  |  | Pol4 | Type: | 2 |  |  | Pol4 | Type: | 2
| Pol2 | Use: | 1 |  |  | Pol2 | Use: | 1 |  |  | Pol2 | Use: | 1 |  |  | Pol2 | Use: | 1 |  |  | Pol2 | Use: | 1 |  |  | Pol2 | Use: | 1 |  |  | Pol2 | Use: | 1 |  |  | Pol2 | Use: | 1 |  |  | Pol2 | Use: | 1 |  |  | Pol2 | Use: | 1
| Pol3 | Use: | 0 |  |  | Pol3 | Use: | 0 |  |  | Pol3 | Use: | 0 |  |  | Pol3 | Use: | 0 |  |  | Pol3 | Use: | 0 |  |  | Pol3 | Use: | 0 |  |  | Pol3 | Use: | 0 |  |  | Pol3 | Use: | 0 |  |  | Pol3 | Use: | 0 |  |  | Pol3 | Use: | 0
| Scan | Type: | 0 |  |  | Scan | Type: | 0 |  |  | Scan | Type: | 0 |  |  | Scan | Type: | 0 |  |  | Scan | Type: | 0 |  |  | Scan | Type: | 0 |  |  | Scan | Type: | 0 |  |  | Scan | Type: | 0 |  |  | Scan | Type: | 0 |  |  | Scan | Type: | 0
| Pol | Delta | Linear: | 0.05 |  | Pol | Delta | Linear: | 0.05 |  | Pol | Delta | Linear: | 0.05 |  | Pol | Delta | Linear: | 0.05 |  | Pol | Delta | Linear: | 0.05 |  | Pol | Delta | Linear: | 0.05 |  | Pol | Delta | Linear: | 0.05 |  | Pol | Delta | Linear: | 0.05 |  | Pol | Delta | Linear: | 0.05 |  | Pol | Delta | Linear: | 0.05
| Pol | Delta | Log: | 5 |  | Pol | Delta | Log: | 5 |  | Pol | Delta | Log: | 5 |  | Pol | Delta | Log: | 5 |  | Pol | Delta | Log: | 5 |  | Pol | Delta | Log: | 5 |  | Pol | Delta | Log: | 5 |  | Pol | Delta | Log: | 5 |  | Pol | Delta | Log: | 5 |  | Pol | Delta | Log: | 5
| Slope | Delta | Pol: | 0.005 |  | Slope | Delta | Pol: | 0.005 |  | Slope | Delta | Pol: | 0.005 |  | Slope | Delta | Pol: | 0.005 |  | Slope | Delta | Pol: | 0.005 |  | Slope | Delta | Pol: | 0.005 |  | Slope | Delta | Pol: | 0.005 |  | Slope | Delta | Pol: | 0.005 |  | Slope | Delta | Pol: | 0.005 |  | Slope | Delta | Pol: | 0.005
| Slope | Delta | Time: | 10 |  | Slope | Delta | Time: | 10 |  | Slope | Delta | Time: | 10 |  | Slope | Delta | Time: | 10 |  | Slope | Delta | Time: | 10 |  | Slope | Delta | Time: | 10 |  | Slope | Delta | Time: | 10 |  | Slope | Delta | Time: | 10 |  | Slope | Delta | Time: | 10 |  | Slope | Delta | Time: | 10
| Slope | Delta | Use: | 0 |  | Slope | Delta | Use: | 0 |  | Slope | Delta | Use: | 0 |  | Slope | Delta | Use: | 0 |  | Slope | Delta | Use: | 0 |  | Slope | Delta | Use: | 0 |  | Slope | Delta | Use: | 0 |  | Slope | Delta | Use: | 0 |  | Slope | Delta | Use: | 0 |  | Slope | Delta | Use: | 0
| Current | Range: | -999 |  |  | Current | Range: | -999 |  |  | Current | Range: | -999 |  |  | Current | Range: | -999 |  |  | Current | Range: | -999 |  |  | Current | Range: | -999 |  |  | Current | Range: | -999 |  |  | Current | Range: | -999 |  |  | Current | Range: | -999 |  |  | Current | Range: | -999
| Terminate | Type: | 0 |  |  | Terminate | Type: | 0 |  |  | Terminate | Type: | 0 |  |  | Terminate | Type: | 0 |  |  | Terminate | Type: | 0 |  |  | Terminate | Type: | 0 |  |  | Terminate | Type: | 0 |  |  | Terminate | Type: | 0 |  |  | Terminate | Type: | 0 |  |  | Terminate | Type: | 0
| Terminate | Pol: | 0.3 |  |  | Terminate | Pol: | 0.3 |  |  | Terminate | Pol: | 0.3 |  |  | Terminate | Pol: | 0.3 |  |  | Terminate | Pol: | 0.3 |  |  | Terminate | Pol: | 0.3 |  |  | Terminate | Pol: | 0.3 |  |  | Terminate | Pol: | 0.3 |  |  | Terminate | Pol: | 0.3 |  |  | Terminate | Pol: | 0.3
| End | Experiment: | Scan | C: |  | End | Experiment: | Scan | C: |  | End | Experiment: | Scan | C: |  | End | Experiment: | Scan | C: |  | End | Experiment: | Scan | C: |  | End | Experiment: | Scan | C: |  | End | Experiment: | Scan | C: |  | End | Experiment: | Scan | C: |  | End | Experiment: | Scan | C: |  | End | Experiment: | Scan | C:
Time | I | (mA/cm²) | Power | Start | Time | I | (mA/cm²) | Power | 5 | Time | I | (mA/cm²) | Power | 15 | Time | I | (mA/cm²) | Power | 25 | Time | I | (mA/cm²) | Power | 35 | Time | I | (mA/cm²) | Power | 45 | Time | I | (mA/cm²) | Power | 55 | Time | I | (mA/cm²) | Power | 65 | Time | I | (mA/cm²) | Power | 73 | Time | I | (mA/cm²) | Power | 84
121.08 | 0 | 0 | 0 | 0.984 | 5180.48 | 0 | 0 | 0 | 0.97756 | 15270.58 | 0 | 0 | 0 | 0.97732 | 25331.38 | 0 | 0 | 0 | 0.97675 | 35378.38 | 0 | 0 | 0 | 0.97661 | 45420.98 | 0 | 0 | 0 | 0.97584 | 55427.68 | 0 | 0 | 0 | 0.9743 | 65388.28 | 0 | 0 | 0 | 0.97228 | 73339.58 | 0 | 0 | 0 | 0.96792 | 86972.68 | 0 | 0 | 0 | 0.92672
122.18 | 0.023895 | 1.4934 | 0.023509 | 0.98383 | 5181.48 | 0.024172 | 1.5107 | 0.023635 | 0.97779 | 15271.58 | 0.024294 | 1.5184 | 0.023736 | 0.97704 | 25332.38 | 0.024278 | 1.5174 | 0.023712 | 0.9767 | 35379.48 | 0.024676 | 1.5423 | 0.024108 | 0.97698 | 45421.98 | 0.023793 | 1.4871 | 0.023226 | 0.97614 | 55428.78 | 0.025157 | 1.5723 | 0.024517 | 0.97458 | 65389.28 | 0.025299 | 1.5812 | 0.024604 | 0.97251 | 73340.58 | 0.023781 | 1.4863 | 0.02302 | 0.968 | 86973.68 | 0.024143 | 1.509 | 0.022385 | 0.92719
123.08 | 0.023895 | 1.4934 | 0.023509 | 0.98383 | 5182.58 | 0.024172 | 1.5107 | 0.023635 | 0.97779 | 15272.58 | 0.10571 | 6.6071 | 0.097491 | 0.92222 | 25333.38 | 0.069883 | 4.3677 | 0.066217 | 0.94755 | 35380.38 | 0.024676 | 1.5423 | 0.024108 | 0.97698 | 45423.18 | 0.096057 | 6.0035 | 0.088196 | 0.91816 | 55429.68 | 0.070147 | 4.3842 | 0.06615 | 0.94302 | 65390.38 | 0.054533 | 3.4083 | 0.052102 | 0.95542 | 73341.58 | 0.023781 | 1.4863 | 0.02302 | 0.968 | 86974.78 | 0.024143 | 1.509 | 0.022385 | 0.92719
124.18 | 0.023895 | 1.4934 | 0.023509 | 0.98383 | 5183.48 | 0.024172 | 1.5107 | 0.023635 | 0.97779 | 15273.58 | 0.10571 | 6.6071 | 0.097491 | 0.92222 | 25334.38 | 0.069883 | 4.3677 | 0.066217 | 0.94755 | 35381.38 | 0.024676 | 1.5423 | 0.024108 | 0.97698 | 45424.08 | 0.096057 | 6.0035 | 0.088196 | 0.91816 | 55430.68 | 0.070147 | 4.3842 | 0.06615 | 0.94302 | 65391.28 | 0.054533 | 3.4083 | 0.052102 | 0.95542 | 73342.58 | 0.023781 | 1.4863 | 0.02302 | 0.968 | 86975.68 | 0.024143 | 1.509 | 0.022385 | 0.92719
125.08 | 0.023895 | 1.4934 | 0.023509 | 0.98383 | 5184.48 | 0.024172 | 1.5107 | 0.023635 | 0.97779 | 15274.58 | 0.19922 | 12.451 | 0.16646 | 0.83556 | 25335.48 | 0.12873 | 8.0453 | 0.1173 | 0.91122 | 35382.48 | 0.024676 | 1.5423 | 0.024108 | 0.97698 | 45424.98 | 0.14396 | 8.9973 | 0.12645 | 0.87836 | 55431.68 | 0.070147 | 4.3842 | 0.06615 | 0.94302 | 65392.28 | 0.054533 | 3.4083 | 0.052102 | 0.95542 | 73343.58 | 0.023781 | 1.4863 | 0.02302 | 0.968 | 86976.68 | 0.024143 | 1.509 | 0.022385 | 0.92719
126.18 | 0.24996 | 15.623 | 0.18761 | 0.75056 | 5185.68 | 0.024172 | 1.5107 | 0.023635 | 0.97779 | 15275.58 | 0.2502 | 15.637 | 0.19485 | 0.77877 | 25336.38 | 0.24977 | 15.611 | 0.19967 | 0.79942 | 35383.38 | 0.024676 | 1.5423 | 0.024108 | 0.97698 | 45425.98 | 0.25016 | 15.635 | 0.19312 | 0.772 | 55432.68 | 0.25024 | 15.64 | 0.19334 | 0.77259 | 65393.28 | 0.13818 | 8.6362 | 0.12422 | 0.89902 | 73344.58 | 0.023781 | 1.4863 | 0.02302 | 0.968 | 86977.68 | 0.17905 | 11.19 | 0.1437 | 0.80258
127.18 | 0.30002 | 18.751 | 0.21172 | 0.70569 | 5186.48 | 0.30586 | 19.116 | 0.21516 | 0.70345 | 15276.58 | 0.30022 | 18.764 | 0.21904 | 0.72958 | 25337.38 | 0.30007 | 18.754 | 0.22301 | 0.7432 | 35384.38 | 0.024676 | 1.5423 | 0.024108 | 0.97698 | 45426.98 | 0.30004 | 18.753 | 0.21595 | 0.71972 | 55433.68 | 0.30009 | 18.756 | 0.21482 | 0.71586 | 65394.28 | 0.30016 | 18.76 | 0.22176 | 0.7388 | 73345.58 | 0.30007 | 18.754 | 0.20925 | 0.69735 | 86978.68 | 0.30018 | 18.761 | 0.20694 | 0.68938
128.08 | 0.30002 | 18.751 | 0.21172 | 0.70569 | 5187.48 | 0.35003 | 21.877 | 0.23435 | 0.6695 | 15277.68 | 0.32631 | 20.395 | 0.23058 | 0.70661 | 25338.38 | 0.30027 | 18.767 | 0.22182 | 0.73874 | 35385.38 | 0.27037 | 16.898 | 0.2007 | 0.7423 | 45427.98 | 0.33739 | 21.087 | 0.23104 | 0.68477 | 55434.78 | 0.30812 | 19.257 | 0.21775 | 0.70672 | 65395.28 | 0.34458 | 21.536 | 0.23782 | 0.69016 | 73346.58 | 0.34994 | 21.871 | 0.22952 | 0.65589 | 86979.68 | 0.33245 | 20.778 | 0.22056 | 0.66343
129.18 | 0.30002 | 18.751 | 0.21172 | 0.70569 | 5188.48 | 0.3503 | 21.894 | 0.23411 | 0.66832 | 15278.58 | 0.32631 | 20.395 | 0.23058 | 0.70661 | 25339.58 | 0.30027 | 18.767 | 0.22182 | 0.73874 | 35386.38 | 0.4001 | 25.006 | 0.25194 | 0.62969 | 45428.98 | 0.33739 | 21.087 | 0.23104 | 0.68477 | 55435.68 | 0.30812 | 19.257 | 0.21775 | 0.70672 | 65396.28 | 0.34458 | 21.536 | 0.23782 | 0.69016 | 73347.68 | 0.34994 | 21.871 | 0.22952 | 0.65589 | 86980.68 | 0.33245 | 20.778 | 0.22056 | 0.66343
130.08 | 0.45005 | 28.128 | 0.26183 | 0.58177 | 5189.48 | 0.3503 | 21.894 | 0.23411 | 0.66832 | 15279.68 | 0.32631 | 20.395 | 0.23058 | 0.70661 | 25340.38 | 0.31322 | 19.576 | 0.228 | 0.72793 | 35387.48 | 0.40615 | 25.385 | 0.25408 | 0.62557 | 45429.98 | 0.33739 | 21.087 | 0.23104 | 0.68477 | 55436.68 | 0.44975 | 28.109 | 0.25954 | 0.57707 | 65397.28 | 0.34458 | 21.536 | 0.23782 | 0.69016 | 73348.68 | 0.34994 | 21.871 | 0.22952 | 0.65589 | 86981.68 | 0.34742 | 21.714 | 0.22668 | 0.65245
131.08 | 0.50015 | 31.259 | 0.27017 | 0.54018 | 5190.48 | 0.3503 | 21.894 | 0.23411 | 0.66832 | 15280.58 | 0.32631 | 20.395 | 0.23058 | 0.70661 | 25341.38 | 0.50004 | 31.252 | 0.28518 | 0.57033 | 35388.38 | 0.40615 | 25.385 | 0.25408 | 0.62557 | 45430.98 | 0.41154 | 25.722 | 0.25814 | 0.62725 | 55437.68 | 0.50022 | 31.264 | 0.26611 | 0.53198 | 65398.28 | 0.34928 | 21.83 | 0.23967 | 0.68617 | 73349.58 | 0.34994 | 21.871 | 0.22952 | 0.65589 | 86982.68 | 0.50016 | 31.26 | 0.258 | 0.51584
132.18 | 0.54983 | 34.364 | 0.27509 | 0.50032 | 5191.48 | 0.3503 | 21.894 | 0.23411 | 0.66832 | 15281.58 | 0.54499 | 34.062 | 0.29399 | 0.53945 | 25342.38 | 0.54997 | 34.373 | 0.29294 | 0.53265 | 35389.58 | 0.40615 | 25.385 | 0.25408 | 0.62557 | 45431.98 | 0.55009 | 34.381 | 0.27984 | 0.50872 | 55438.68 | 0.54969 | 34.355 | 0.26903 | 0.48942 | 65399.28 | 0.54995 | 34.372 | 0.27234 | 0.49521 | 73350.58 | 0.45754 | 28.597 | 0.26024 | 0.56877 | 86983.68 | 0.54993 | 34.371 | 0.25792 | 0.469
133.18 | 0.54983 | 34.364 | 0.27509 | 0.50032 | 5192.48 | 0.59938 | 37.461 | 0.28931 | 0.48268 | 15282.58 | 0.59987 | 37.492 | 0.29619 | 0.49375 | 25343.48 | 0.55082 | 34.426 | 0.29276 | 0.53149 | 35390.38 | 0.40615 | 25.385 | 0.25408 | 0.62557 | 45432.98 | 0.59466 | 37.166 | 0.2828 | 0.47557 | 55439.68 | 0.54991 | 34.369 | 0.26802 | 0.48738 | 65400.28 | 0.59978 | 37.486 | 0.26986 | 0.44994 | 73351.58 | 0.59987 | 37.492 | 0.2664 | 0.4441 | 86984.78 | 0.59465 | 37.166 | 0.25595 | 0.43042
134.18 | 0.54983 | 34.364 | 0.27509 | 0.50032 | 5193.48 | 0.65003 | 40.627 | 0.28553 | 0.43926 | 15283.68 | 0.61711 | 38.569 | 0.29744 | 0.48198 | 25344.38 | 0.55082 | 34.426 | 0.29276 | 0.53149 | 35391.38 | 0.65003 | 40.627 | 0.28791 | 0.44292 | 45434.18 | 0.59466 | 37.166 | 0.2828 | 0.47557 | 55440.68 | 0.54991 | 34.369 | 0.26802 | 0.48738 | 65401.28 | 0.59978 | 37.486 | 0.26986 | 0.44994 | 73352.68 | 0.64462 | 40.289 | 0.26161 | 0.40584 | 86985.78 | 0.59465 | 37.166 | 0.25595 | 0.43042
135.08 | 0.6306 | 39.413 | 0.27747 | 0.44001 | 5194.48 | 0.66528 | 41.58 | 0.28534 | 0.42891 | 15284.58 | 0.61711 | 38.569 | 0.29744 | 0.48198 | 25345.38 | 0.6996 | 43.725 | 0.29803 | 0.426 | 35392.38 | 0.70019 | 43.762 | 0.28251 | 0.40348 | 45434.98 | 0.59466 | 37.166 | 0.2828 | 0.47557 | 55441.68 | 0.57649 | 36.031 | 0.26916 | 0.46689 | 65402.28 | 0.59978 | 37.486 | 0.26986 | 0.44994 | 73353.68 | 0.64462 | 40.289 | 0.26161 | 0.40584 | 86986.68 | 0.59465 | 37.166 | 0.25595 | 0.43042
136.08 | 0.75042 | 46.901 | 0.26018 | 0.34671 | 5195.58 | 0.66528 | 41.58 | 0.28534 | 0.42891 | 15285.58 | 0.74709 | 46.693 | 0.29154 | 0.39023 | 25346.38 | 0.75013 | 46.883 | 0.29108 | 0.38804 | 35393.58 | 0.7002 | 43.763 | 0.28236 | 0.40326 | 45435.98 | 0.74925 | 46.828 | 0.26642 | 0.35559 | 55442.68 | 0.7502 | 46.887 | 0.24161 | 0.32206 | 65403.28 | 0.74654 | 46.659 | 0.2403 | 0.32189 | 73354.68 | 0.64462 | 40.289 | 0.26161 | 0.40584 | 86987.68 | 0.75028 | 46.892 | 0.20905 | 0.27863
137.08 | 0.80247 | 50.154 | 0.24622 | 0.30682 | 5196.48 | 0.79983 | 49.989 | 0.26253 | 0.32824 | 15286.58 | 0.8 | 50 | 0.27896 | 0.34871 | 25347.38 | 0.80013 | 50.008 | 0.28172 | 0.3521 | 35394.38 | 0.71606 | 44.754 | 0.28064 | 0.39193 | 45436.98 | 0.80019 | 50.012 | 0.24971 | 0.31207 | 55443.68 | 0.80167 | 50.104 | 0.22135 | 0.27611 | 65404.28 | 0.80119 | 50.074 | 0.21238 | 0.26508 | 73355.58 | 0.79878 | 49.924 | 0.2043 | 0.25577 | 86988.68 | 0.78045 | 48.778 | 0.18744 | 0.24017
138.08 | 0.80247 | 50.154 | 0.24622 | 0.30682 | 5197.48 | 0.75019 | 46.887 | 0.27223 | 0.36288 | 15287.58 | 0.7503 | 46.894 | 0.28631 | 0.38159 | 25348.38 | 0.80018 | 50.011 | 0.28147 | 0.35176 | 35395.48 | 0.75022 | 46.889 | 0.2728 | 0.36363 | 45437.98 | 0.76043 | 47.527 | 0.25609 | 0.33677 | 55444.68 | 0.79897 | 49.936 | 0.22054 | 0.27604 | 65405.28 | 0.74302 | 46.439 | 0.21964 | 0.2956 | 73356.58 | 0.73641 | 46.026 | 0.2122 | 0.28816 | 86989.68 | 0.77217 | 48.261 | 0.18293 | 0.23691
139.18 | 0.80247 | 50.154 | 0.24622 | 0.30682 | 5198.48 | 0.70028 | 43.768 | 0.27941 | 0.39899 | 15288.58 | 0.74004 | 46.253 | 0.28677 | 0.38751 | 25349.58 | 0.80018 | 50.011 | 0.28147 | 0.35176 | 35396.38 | 0.70021 | 43.763 | 0.27897 | 0.3984 | 45438.98 | 0.76043 | 47.527 | 0.25609 | 0.33677 | 55445.68 | 0.79897 | 49.936 | 0.22054 | 0.27604 | 65406.38 | 0.74302 | 46.439 | 0.21964 | 0.2956 | 73357.58 | 0.72384 | 45.24 | 0.21014 | 0.29031 | 86990.78 | 0.77217 | 48.261 | 0.18293 | 0.23691
140.08 | 0.80247 | 50.154 | 0.24622 | 0.30682 | 5199.48 | 0.69285 | 43.303 | 0.2795 | 0.40341 | 15289.58 | 0.74004 | 46.253 | 0.28677 | 0.38751 | 25350.38 | 0.65111 | 40.695 | 0.29371 | 0.45109 | 35397.38 | 0.65002 | 40.626 | 0.2831 | 0.43552 | 45439.98 | 0.7575 | 47.344 | 0.25648 | 0.33859 | 55446.68 | 0.67302 | 42.064 | 0.24334 | 0.36156 | 65407.28 | 0.74302 | 46.439 | 0.21964 | 0.2956 | 73358.58 | 0.72384 | 45.24 | 0.21014 | 0.29031 | 86991.78 | 0.77217 | 48.261 | 0.18293 | 0.23691
141.18 | 0.80247 | 50.154 | 0.24622 | 0.30682 | 5200.48 | 0.69285 | 43.303 | 0.2795 | 0.40341 | 15290.58 | 0.59992 | 37.495 | 0.29274 | 0.48796 | 25351.48 | 0.60004 | 37.503 | 0.29445 | 0.49072 | 35398.38 | 0.64995 | 40.622 | 0.28316 | 0.43566 | 45440.98 | 0.60009 | 37.506 | 0.2724 | 0.45392 | 55447.68 | 0.60011 | 37.507 | 0.25105 | 0.41834 | 65408.28 | 0.74302 | 46.439 | 0.21964 | 0.2956 | 73359.58 | 0.72384 | 45.24 | 0.21014 | 0.29031 | 86992.68 | 0.77217 | 48.261 | 0.18293 | 0.23691
142.08 | 0.54978 | 34.361 | 0.27058 | 0.49216 | 5201.48 | 0.54975 | 34.359 | 0.28036 | 0.50998 | 15291.58 | 0.54996 | 34.372 | 0.28819 | 0.52402 | 25352.38 | 0.55011 | 34.382 | 0.28946 | 0.52619 | 35399.38 | 0.64013 | 40.008 | 0.28328 | 0.44253 | 45442.08 | 0.54998 | 34.374 | 0.27095 | 0.49266 | 55448.68 | 0.55 | 34.375 | 0.25209 | 0.45834 | 65409.28 | 0.74302 | 46.439 | 0.21964 | 0.2956 | 73360.58 | 0.55052 | 34.408 | 0.21723 | 0.39459 | 86993.68 | 0.54344 | 33.965 | 0.19231 | 0.35387
143.08 | 0.50014 | 31.259 | 0.26642 | 0.53269 | 5202.48 | 0.50011 | 31.257 | 0.27368 | 0.54723 | 15292.58 | 0.50029 | 31.268 | 0.28012 | 0.55992 | 25353.48 | 0.55008 | 34.38 | 0.28965 | 0.52656 | 35400.38 | 0.50006 | 31.254 | 0.27303 | 0.546 | 45443.08 | 0.51359 | 32.099 | 0.26644 | 0.51878 | 55449.78 | 0.53899 | 33.687 | 0.2512 | 0.46606 | 65410.28 | 0.54072 | 33.795 | 0.22726 | 0.42029 | 73361.78 | 0.50017 | 31.26 | 0.21762 | 0.4351 | 86994.68 | 0.5002 | 31.262 | 0.19724 | 0.39433
144.18 | 0.50009 | 31.256 | 0.26649 | 0.53288 | 5203.48 | 0.45012 | 28.132 | 0.26322 | 0.58477 | 15293.58 | 0.49206 | 30.754 | 0.27823 | 0.56544 | 25354.58 | 0.55008 | 34.38 | 0.28965 | 0.52656 | 35401.48 | 0.45001 | 28.125 | 0.2629 | 0.58421 | 45443.98 | 0.51359 | 32.099 | 0.26644 | 0.51878 | 55450.78 | 0.53899 | 33.687 | 0.2512 | 0.46606 | 65411.28 | 0.45005 | 28.128 | 0.22258 | 0.49456 | 73362.68 | 0.47381 | 29.613 | 0.21495 | 0.45367 | 86995.68 | 0.49819 | 31.137 | 0.19695 | 0.39534
145.08 | 0.50009 | 31.256 | 0.26649 | 0.53288 | 5204.48 | 0.44938 | 28.086 | 0.26313 | 0.58553 | 15294.58 | 0.49206 | 30.754 | 0.27823 | 0.56544 | 25355.38 | 0.46888 | 29.305 | 0.27132 | 0.57865 | 35402.38 | 0.40011 | 25.007 | 0.24872 | 0.62164 | 45445.18 | 0.51359 | 32.099 | 0.26644 | 0.51878 | 55451.78 | 0.40002 | 25.002 | 0.23204 | 0.58007 | 65412.28 | 0.42591 | 26.62 | 0.21902 | 0.51423 | 73363.68 | 0.47381 | 29.613 | 0.21495 | 0.45367 | 86996.78 | 0.49819 | 31.137 | 0.19695 | 0.39534
146.08 | 0.35016 | 21.885 | 0.22655 | 0.64698 | 5205.48 | 0.44938 | 28.086 | 0.26313 | 0.58553 | 15295.58 | 0.35283 | 22.052 | 0.23405 | 0.66334 | 25356.38 | 0.35003 | 21.877 | 0.23436 | 0.66955 | 35403.38 | 0.40008 | 25.005 | 0.2487 | 0.62163 | 45445.98 | 0.34987 | 21.867 | 0.22583 | 0.64547 | 55452.68 | 0.34997 | 21.873 | 0.21811 | 0.62322 | 65413.28 | 0.42591 | 26.62 | 0.21902 | 0.51423 | 73364.58 | 0.47381 | 29.613 | 0.21495 | 0.45367 | 86997.68 | 0.37146 | 23.216 | 0.18076 | 0.48662
147.08 | 0.30011 | 18.757 | 0.20738 | 0.69101 | 5206.48 | 0.30033 | 18.77 | 0.20903 | 0.69601 | 15296.58 | 0.30008 | 18.755 | 0.21193 | 0.70625 | 25357.38 | 0.30013 | 18.758 | 0.21238 | 0.70762 | 35404.38 | 0.40008 | 25.005 | 0.2487 | 0.62163 | 45446.98 | 0.30004 | 18.753 | 0.20644 | 0.68804 | 55453.68 | 0.30013 | 18.758 | 0.20008 | 0.66666 | 65414.28 | 0.42591 | 26.62 | 0.21902 | 0.51423 | 73365.58 | 0.31845 | 19.903 | 0.18245 | 0.57291 | 86998.78 | 0.29995 | 18.747 | 0.16472 | 0.54916
148.08 | 0.25001 | 15.626 | 0.18289 | 0.73154 | 5207.48 | 0.24991 | 15.619 | 0.18416 | 0.7369 | 15297.58 | 0.24995 | 15.622 | 0.18588 | 0.74367 | 25358.48 | 0.30009 | 18.756 | 0.21256 | 0.70832 | 35405.38 | 0.24995 | 15.622 | 0.18396 | 0.73601 | 45447.98 | 0.25436 | 15.897 | 0.1838 | 0.72261 | 55454.68 | 0.291 | 18.188 | 0.19602 | 0.67361 | 65415.28 | 0.24996 | 15.622 | 0.16732 | 0.66938 | 73366.58 | 0.24997 | 15.623 | 0.15974 | 0.63904 | 86999.68 | 0.25003 | 15.627 | 0.14786 | 0.59137
149.28 | 0.24999 | 15.624 | 0.18293 | 0.73173 | 5208.48 | 0.19999 | 12.499 | 0.15549 | 0.77746 | 15298.58 | 0.24321 | 15.201 | 0.18202 | 0.7484 | 25359.58 | 0.30009 | 18.756 | 0.21256 | 0.70832 | 35406.38 | 0.2 | 12.5 | 0.15548 | 0.7774 | 45448.98 | 0.25436 | 15.897 | 0.1838 | 0.72261 | 55455.68 | 0.291 | 18.188 | 0.19602 | 0.67361 | 65416.28 | 0.19985 | 12.49 | 0.1435 | 0.71807 | 73367.58 | 0.21548 | 13.467 | 0.14419 | 0.66916 | 87000.78 | 0.25009 | 15.63 | 0.14815 | 0.59238
150.08 | 0.24999 | 15.624 | 0.18293 | 0.73173 | 5209.48 | 0.19991 | 12.494 | 0.15566 | 0.77869 | 15299.58 | 0.24321 | 15.201 | 0.18202 | 0.7484 | 25360.38 | 0.15034 | 9.3964 | 0.12237 | 0.81397 | 35407.58 | 0.15015 | 9.3841 | 0.12262 | 0.8167 | 45449.98 | 0.23846 | 14.904 | 0.1753 | 0.73514 | 55456.68 | 0.15001 | 9.3755 | 0.11943 | 0.79614 | 65417.28 | 0.18192 | 11.37 | 0.13343 | 0.73341 | 73368.58 | 0.21548 | 13.467 | 0.14419 | 0.66916 | 87001.68 | 0.25009 | 15.63 | 0.14815 | 0.59238
151.08 | 0.099426 | 6.2141 | 0.084637 | 0.85125 | 5210.48 | 0.19991 | 12.494 | 0.15566 | 0.77869 | 15300.58 | 0.22167 | 13.854 | 0.1693 | 0.76375 | 25361.38 | 0.099739 | 6.2337 | 0.085532 | 0.85755 | 35408.58 | 0.15015 | 9.3841 | 0.12262 | 0.8167 | 45450.98 | 0.099813 | 6.2383 | 0.084854 | 0.85013 | 55457.68 | 0.10002 | 6.2515 | 0.084137 | 0.84116 | 65418.38 | 0.18192 | 11.37 | 0.13343 | 0.73341 | 73369.58 | 0.21548 | 13.467 | 0.14419 | 0.66916 | 87002.68 | 0.25009 | 15.63 | 0.14815 | 0.59238
152.08 | 0.049683 | 3.1052 | 0.044606 | 0.89782 | 5211.58 | 0.14691 | 9.182 | 0.12 | 0.81685 | 15301.58 | 0.049833 | 3.1146 | 0.044745 | 0.8979 | 25362.48 | 0.050142 | 3.1339 | 0.045087 | 0.89919 | 35409.58 | 0.15015 | 9.3841 | 0.12262 | 0.8167 | 45451.98 | 0.050061 | 3.1288 | 0.044792 | 0.89475 | 55458.68 | 0.050159 | 3.1349 | 0.044507 | 0.88733 | 65419.28 | 0.073228 | 4.5767 | 0.060871 | 0.83125 | 73370.58 | 0.11358 | 7.0985 | 0.086096 | 0.75805 | 87003.68 | 0.050423 | 3.1514 | 0.038489 | 0.76333
153.08 | 0.024738 | 1.5461 | 0.022869 | 0.92448 | 5212.48 | 0.024587 | 1.5367 | 0.022648 | 0.92112 | 15302.58 | 0.02394 | 1.4962 | 0.022095 | 0.92296 | 25363.58 | 0.051095 | 3.1934 | 0.045956 | 0.89944 | 35410.38 | 0.024204 | 1.5128 | 0.022184 | 0.91651 | 45452.98 | 0.026145 | 1.6341 | 0.023933 | 0.91536 | 55459.68 | 0.049906 | 3.1191 | 0.044378 | 0.88923 | 65420.28 | 0.024078 | 1.5049 | 0.021373 | 0.88764 | 73371.58 | 0.023842 | 1.4901 | 0.020308 | 0.85175 | 87004.68 | 0.023675 | 1.4797 | 0.018817 | 0.7948

## Impedance
ZView Export Data File: Version 3.4d | [5 empty] | ZView Export Data File: Version 3.4d | [5 empty] | ZView Export Data File: Version 3.4d | [5 empty] | ZView Export Data File: Version 3.4d | [5 empty] | ZView Export Data File: Version 3.4d | [5 empty] | ZView Export Data File: Version 3.4d | [5 empty] | ZView Export Data File: Version 3.4d | [5 empty] | ZView Export Data File: Version 3.4d | [5 empty] | ZView Export Data File: Version 3.4d
Export From File: I:\Data\2016 August\fuel starve\Impedance sweep data start.fcd | [5 empty] | Export From File: I:\Data\2016 August\fuel starve\post starve impedance run_Rp005.fcd | [5 empty] | Export From File: I:\Data\2016 August\fuel starve\post starve impedance run_Rp015.fcd | [5 empty] | Export From File: I:\Data\2016 August\fuel starve\post starve impedance run_Rp025.fcd | [5 empty] | Export From File: I:\Data\2016 August\fuel starve\post starve impedance run_Rp035.fcd | [5 empty] | Export From File: I:\Data\2016 August\fuel starve\post starve impedance run_Rp045.fcd | [5 empty] | Export From File: I:\Data\2016 August\fuel starve\post starve impedance run_Rp055.fcd | [5 empty] | Export From File: I:\Data\2016 August\fuel starve\post starve impedance run_Rp065.fcd | [5 empty] | Export From File: I:\Data\2016 August\fuel starve\post starve impedance run_Rp073.fcd
Date/Time: 13/02/2017 15:45:17 | [5 empty] | Date/Time: 13/02/2017 15:45:33 | [5 empty] | Date/Time: 13/02/2017 15:45:47 | [5 empty] | Date/Time: 13/02/2017 15:45:56 | [5 empty] | Date/Time: 13/02/2017 15:46:12 | [5 empty] | Date/Time: 13/02/2017 15:46:20 | [5 empty] | Date/Time: 13/02/2017 15:46:29 | [5 empty] | Date/Time: 13/02/2017 15:46:41 | [5 empty] | Date/Time: 13/02/2017 15:46:50
Pt. | Frequency | Z' | Z'' | Z' | Start | Pt. | Frequency | Z' | Z'' | Z' | 5 | Pt. | Frequency | Z' | Z'' | Z' | 15 | Pt. | Frequency | Z' | Z'' | Z' | 25 | Pt. | Frequency | Z' | Z'' | Z' | 35 | Pt. | Frequency | Z' | Z'' | Z' | 45 | Pt. | Frequency | Z' | Z'' | Z' | 55 | Pt. | Frequency | Z' | Z'' | Z' | 65 | Pt. | Frequency | Z' | Z'' | Z' | 73
0 | 10000 | 0.59492 | 0.073718 | 0.59492 | -0.073718 | 0 | 10000 | 0.57689 | 0.073532 | 0.57689 | -0.073532 | 0 | 10000 | 0.54952 | 0.06684 | 0.54952 | -0.06684 | 0 | 10000 | 0.53299 | 0.056226 | 0.53299 | -0.056226 | 0 | 10000 | 0.5061 | 0.043006 | 0.5061 | -0.043006 | 0 | 10000 | 0.49346 | 0.03997 | 0.49346 | -0.03997 | 0 | 10000 | 0.47737 | 0.038727 | 0.47737 | -0.038727 | 0 | 10000 | 0.46816 | 0.037489 | 0.46816 | -0.037489 | 0 | 10000 | 0.42799 | 0.004404 | 0.42799 | -0.004404
1 | 7943.3 | 0.59927 | 0.061749 | 0.59927 | -0.061749 | 1 | 7943.3 | 0.58014 | 0.061811 | 0.58014 | -0.061811 | 1 | 7943.3 | 0.55379 | 0.054613 | 0.55379 | -0.054613 | 1 | 7943.3 | 0.54566 | 0.043907 | 0.54566 | -0.043907 | 1 | 7943.3 | 0.51263 | 0.02971 | 0.51263 | -0.02971 | 1 | 7943.3 | 0.49367 | 0.028039 | 0.49367 | -0.028039 | 1 | 7943.3 | 0.48261 | 0.027985 | 0.48261 | -0.027985 | 1 | 7943.3 | 0.47299 | 0.02983 | 0.47299 | -0.02983 | 1 | 7943.3 | 0.43823 | 0.026578 | 0.43823 | -0.026578
2 | 6309.6 | 0.60965 | 0.048422 | 0.60965 | -0.048422 | 2 | 6309.6 | 0.59884 | 0.048919 | 0.59884 | -0.048919 | 2 | 6309.6 | 0.57085 | 0.042667 | 0.57085 | -0.042667 | 2 | 6309.6 | 0.5562 | 0.032354 | 0.5562 | -0.032354 | 2 | 6309.6 | 0.53123 | 0.018221 | 0.53123 | -0.018221 | 2 | 6309.6 | 0.51178 | 0.013364 | 0.51178 | -0.013364 | 2 | 6309.6 | 0.49432 | 0.014558 | 0.49432 | -0.014558 | 2 | 6309.6 | 0.48501 | 0.017888 | 0.48501 | -0.017888 | 2 | 6309.6 | 0.46092 | 0.027815 | 0.46092 | -0.027815
3 | 5011.9 | 0.62674 | 0.03449 | 0.62674 | -0.03449 | 3 | 5011.9 | 0.60674 | 0.035989 | 0.60674 | -0.035989 | 3 | 5011.9 | 0.57964 | 0.031754 | 0.57964 | -0.031754 | 3 | 5011.9 | 0.56692 | 0.020435 | 0.56692 | -0.020435 | 3 | 5011.9 | 0.5432 | 0.0049116 | 0.5432 | -0.0049116 | 3 | 5011.9 | 0.52392 | -0.00043982 | 0.52392 | 0.00043982 | 3 | 5011.9 | 0.5056 | 0.00028163 | 0.5056 | -0.00028163 | 3 | 5011.9 | 0.49652 | 0.0028187 | 0.49652 | -0.0028187 | 3 | 5011.9 | 0.48235 | 0.01323 | 0.48235 | -0.01323
4 | 3981.1 | 0.63382 | 0.023349 | 0.63382 | -0.023349 | 4 | 3981.1 | 0.6044 | 0.024085 | 0.6044 | -0.024085 | 4 | 3981.1 | 0.58516 | 0.021179 | 0.58516 | -0.021179 | 4 | 3981.1 | 0.57444 | 0.0099681 | 0.57444 | -0.0099681 | 4 | 3981.1 | 0.55309 | -0.0067779 | 0.55309 | 0.0067779 | 4 | 3981.1 | 0.53432 | -0.013298 | 0.53432 | 0.013298 | 4 | 3981.1 | 0.51529 | -0.013394 | 0.51529 | 0.013394 | 4 | 3981.1 | 0.50574 | -0.011059 | 0.50574 | 0.011059 | 4 | 3981.1 | 0.49568 | -0.0037608 | 0.49568 | 0.0037608
5 | 3162.3 | 0.63065 | 0.013714 | 0.63065 | -0.013714 | 5 | 3162.3 | 0.60842 | 0.015603 | 0.60842 | -0.015603 | 5 | 3162.3 | 0.58276 | 0.012749 | 0.58276 | -0.012749 | 5 | 3162.3 | 0.57375 | 0.0021689 | 0.57375 | -0.0021689 | 5 | 3162.3 | 0.55531 | -0.015618 | 0.55531 | 0.015618 | 5 | 3162.3 | 0.54359 | -0.02439 | 0.54359 | 0.02439 | 5 | 3162.3 | 0.52442 | -0.025174 | 0.52442 | 0.025174 | 5 | 3162.3 | 0.51457 | -0.023479 | 0.51457 | 0.023479 | 5 | 3162.3 | 0.50519 | -0.018723 | 0.50519 | 0.018723
6 | 2511.9 | 0.63438 | 0.006851 | 0.63438 | -0.006851 | 6 | 2511.9 | 0.61198 | 0.0084682 | 0.61198 | -0.0084682 | 6 | 2511.9 | 0.58624 | 0.0062081 | 0.58624 | -0.0062081 | 6 | 2511.9 | 0.57898 | -0.0038629 | 0.57898 | 0.0038629 | 6 | 2511.9 | 0.56374 | -0.022837 | 0.56374 | 0.022837 | 6 | 2511.9 | 0.54667 | -0.032551 | 0.54667 | 0.032551 | 6 | 2511.9 | 0.53408 | -0.035388 | 0.53408 | 0.035388 | 6 | 2511.9 | 0.52342 | -0.034522 | 0.52342 | 0.034522 | 6 | 2511.9 | 0.51331 | -0.03108 | 0.51331 | 0.03108
7 | 1995.3 | 0.63809 | 0.0014026 | 0.63809 | -0.0014026 | 7 | 1995.3 | 0.61506 | 0.0031512 | 0.61506 | -0.0031512 | 7 | 1995.3 | 0.58971 | 0.001361 | 0.58971 | -0.001361 | 7 | 1995.3 | 0.58357 | -0.0083224 | 0.58357 | 0.0083224 | 7 | 1995.3 | 0.57197 | -0.02773 | 0.57197 | 0.02773 | 7 | 1995.3 | 0.55671 | -0.039078 | 0.55671 | 0.039078 | 7 | 1995.3 | 0.54433 | -0.043944 | 0.54433 | 0.043944 | 7 | 1995.3 | 0.53309 | -0.043775 | 0.53309 | 0.043775 | 7 | 1995.3 | 0.52285 | -0.041701 | 0.52285 | 0.041701
8 | 1584.9 | 0.64133 | -0.0026544 | 0.64133 | 0.0026544 | 8 | 1584.9 | 0.61776 | -0.001066 | 0.61776 | 0.001066 | 8 | 1584.9 | 0.59253 | -0.0022414 | 0.59253 | 0.0022414 | 8 | 1584.9 | 0.58828 | -0.011267 | 0.58828 | 0.011267 | 8 | 1584.9 | 0.57995 | -0.030597 | 0.57995 | 0.030597 | 8 | 1584.9 | 0.56696 | -0.044082 | 0.56696 | 0.044082 | 8 | 1584.9 | 0.55532 | -0.050461 | 0.55532 | 0.050461 | 8 | 1584.9 | 0.54354 | -0.051493 | 0.54354 | 0.051493 | 8 | 1584.9 | 0.53213 | -0.050321 | 0.53213 | 0.050321
9 | 1258.9 | 0.6445 | -0.0060965 | 0.6445 | 0.0060965 | 9 | 1258.9 | 0.62069 | -0.0044858 | 0.62069 | 0.0044858 | 9 | 1258.9 | 0.5952 | -0.005433 | 0.5952 | 0.005433 | 9 | 1258.9 | 0.59221 | -0.013476 | 0.59221 | 0.013476 | 9 | 1258.9 | 0.58793 | -0.032669 | 0.58793 | 0.032669 | 9 | 1258.9 | 0.57718 | -0.047001 | 0.57718 | 0.047001 | 9 | 1258.9 | 0.56704 | -0.05526 | 0.56704 | 0.05526 | 9 | 1258.9 | 0.5552 | -0.057781 | 0.5552 | 0.057781 | 9 | 1258.9 | 0.54276 | -0.0568 | 0.54276 | 0.0568
10 | 1000 | 0.64761 | -0.0085648 | 0.64761 | 0.0085648 | 10 | 1000 | 0.62327 | -0.0069582 | 0.62327 | 0.0069582 | 10 | 1000 | 0.59834 | -0.0077281 | 0.59834 | 0.0077281 | 10 | 1000 | 0.59639 | -0.014871 | 0.59639 | 0.014871 | 10 | 1000 | 0.59546 | -0.033273 | 0.59546 | 0.033273 | 10 | 1000 | 0.58772 | -0.048436 | 0.58772 | 0.048436 | 10 | 1000 | 0.57904 | -0.058751 | 0.57904 | 0.058751 | 10 | 1000 | 0.56753 | -0.062533 | 0.56753 | 0.062533 | 10 | 1000 | 0.55423 | -0.062916 | 0.55423 | 0.062916
11 | 794.33 | 0.65088 | -0.010069 | 0.65088 | 0.010069 | 11 | 794.33 | 0.62629 | -0.0093335 | 0.62629 | 0.0093335 | 11 | 794.33 | 0.60092 | -0.009924 | 0.60092 | 0.009924 | 11 | 794.33 | 0.59958 | -0.015795 | 0.59958 | 0.015795 | 11 | 794.33 | 0.60226 | -0.032923 | 0.60226 | 0.032923 | 11 | 794.33 | 0.59823 | -0.048393 | 0.59823 | 0.048393 | 11 | 794.33 | 0.59144 | -0.060185 | 0.59144 | 0.060185 | 11 | 794.33 | 0.58069 | -0.065433 | 0.58069 | 0.065433 | 11 | 794.33 | 0.56877 | -0.065868 | 0.56877 | 0.065868
12 | 630.96 | 0.65381 | -0.012134 | 0.65381 | 0.012134 | 12 | 630.96 | 0.62919 | -0.011114 | 0.62919 | 0.011114 | 12 | 630.96 | 0.60355 | -0.011379 | 0.60355 | 0.011379 | 12 | 630.96 | 0.6032 | -0.016364 | 0.6032 | 0.016364 | 12 | 630.96 | 0.60875 | -0.031961 | 0.60875 | 0.031961 | 12 | 630.96 | 0.60718 | -0.047178 | 0.60718 | 0.047178 | 12 | 630.96 | 0.60358 | -0.060028 | 0.60358 | 0.060028 | 12 | 630.96 | 0.59421 | -0.066585 | 0.59421 | 0.066585 | 12 | 630.96 | 0.5795 | -0.067547 | 0.5795 | 0.067547
13 | 501.19 | 0.65672 | -0.012843 | 0.65672 | 0.012843 | 13 | 501.19 | 0.63207 | -0.012629 | 0.63207 | 0.012629 | 13 | 501.19 | 0.60674 | -0.012305 | 0.60674 | 0.012305 | 13 | 501.19 | 0.6068 | -0.016954 | 0.6068 | 0.016954 | 13 | 501.19 | 0.61441 | -0.030765 | 0.61441 | 0.030765 | 13 | 501.19 | 0.61621 | -0.045138 | 0.61621 | 0.045138 | 13 | 501.19 | 0.61508 | -0.058273 | 0.61508 | 0.058273 | 13 | 501.19 | 0.60733 | -0.065941 | 0.60733 | 0.065941 | 13 | 501.19 | 0.59327 | -0.067144 | 0.59327 | 0.067144
14 | 398.11 | 0.65978 | -0.013922 | 0.65978 | 0.013922 | 14 | 398.11 | 0.63483 | -0.013353 | 0.63483 | 0.013353 | 14 | 398.11 | 0.60947 | -0.013169 | 0.60947 | 0.013169 | 14 | 398.11 | 0.60966 | -0.016638 | 0.60966 | 0.016638 | 14 | 398.11 | 0.62026 | -0.029136 | 0.62026 | 0.029136 | 14 | 398.11 | 0.62384 | -0.042768 | 0.62384 | 0.042768 | 14 | 398.11 | 0.62588 | -0.055802 | 0.62588 | 0.055802 | 14 | 398.11 | 0.61934 | -0.063774 | 0.61934 | 0.063774 | 14 | 398.11 | 0.60653 | -0.066885 | 0.60653 | 0.066885
15 | 316.23 | 0.66288 | -0.013733 | 0.66288 | 0.013733 | 15 | 316.23 | 0.63779 | -0.013988 | 0.63779 | 0.013988 | 15 | 316.23 | 0.61235 | -0.013505 | 0.61235 | 0.013505 | 15 | 316.23 | 0.61303 | -0.016405 | 0.61303 | 0.016405 | 15 | 316.23 | 0.62451 | -0.027002 | 0.62451 | 0.027002 | 15 | 316.23 | 0.63077 | -0.039394 | 0.63077 | 0.039394 | 15 | 316.23 | 0.63506 | -0.051831 | 0.63506 | 0.051831 | 15 | 316.23 | 0.63107 | -0.060646 | 0.63107 | 0.060646 | 15 | 316.23 | 0.61799 | -0.062381 | 0.61799 | 0.062381
16 | 251.19 | 0.66533 | -0.013244 | 0.66533 | 0.013244 | 16 | 251.19 | 0.63908 | -0.013289 | 0.63908 | 0.013289 | 16 | 251.19 | 0.61496 | -0.012937 | 0.61496 | 0.012937 | 16 | 251.19 | 0.61614 | -0.016396 | 0.61614 | 0.016396 | 16 | 251.19 | 0.62874 | -0.026051 | 0.62874 | 0.026051 | 16 | 251.19 | 0.6377 | -0.036985 | 0.6377 | 0.036985 | 16 | 251.19 | 0.64269 | -0.048601 | 0.64269 | 0.048601 | 16 | 251.19 | 0.6403 | -0.056031 | 0.6403 | 0.056031 | 16 | 251.19 | 0.62826 | -0.060777 | 0.62826 | 0.060777
17 | 199.53 | 0.66997 | -0.014422 | 0.66997 | 0.014422 | 17 | 199.53 | 0.64161 | -0.013725 | 0.64161 | 0.013725 | 17 | 199.53 | 0.61526 | -0.01361 | 0.61526 | 0.01361 | 17 | 199.53 | 0.61875 | -0.01491 | 0.61875 | 0.01491 | 17 | 199.53 | 0.63284 | -0.022331 | 0.63284 | 0.022331 | 17 | 199.53 | 0.64306 | -0.032288 | 0.64306 | 0.032288 | 17 | 199.53 | 0.649 | -0.042974 | 0.649 | 0.042974 | 17 | 199.53 | 0.65106 | -0.054232 | 0.65106 | 0.054232 | 17 | 199.53 | 0.63095 | -0.058422 | 0.63095 | 0.058422
18 | 158.49 | 0.6713 | -0.013055 | 0.6713 | 0.013055 | 18 | 158.49 | 0.64607 | -0.013818 | 0.64607 | 0.013818 | 18 | 158.49 | 0.61986 | -0.01279 | 0.61986 | 0.01279 | 18 | 158.49 | 0.62103 | -0.014672 | 0.62103 | 0.014672 | 18 | 158.49 | 0.6357 | -0.020593 | 0.6357 | 0.020593 | 18 | 158.49 | 0.64643 | -0.029491 | 0.64643 | 0.029491 | 18 | 158.49 | 0.6567 | -0.03987 | 0.6567 | 0.03987 | 18 | 158.49 | 0.65793 | -0.046591 | 0.65793 | 0.046591 | 18 | 158.49 | 0.64466 | -0.049864 | 0.64466 | 0.049864
19 | 125.89 | 0.67353 | -0.013213 | 0.67353 | 0.013213 | 19 | 125.89 | 0.64865 | -0.013838 | 0.64865 | 0.013838 | 19 | 125.89 | 0.62276 | -0.013028 | 0.62276 | 0.013028 | 19 | 125.89 | 0.62255 | -0.014462 | 0.62255 | 0.014462 | 19 | 125.89 | 0.63883 | -0.019746 | 0.63883 | 0.019746 | 19 | 125.89 | 0.6503 | -0.026748 | 0.6503 | 0.026748 | 19 | 125.89 | 0.66168 | -0.035798 | 0.66168 | 0.035798 | 19 | 125.89 | 0.66457 | -0.042965 | 0.66457 | 0.042965 | 19 | 125.89 | 0.654 | -0.044964 | 0.654 | 0.044964
20 | 100 | 0.67456 | -0.013953 | 0.67456 | 0.013953 | 20 | 100 | 0.65158 | -0.011526 | 0.65158 | 0.011526 | 20 | 100 | 0.62274 | -0.011532 | 0.62274 | 0.011532 | 20 | 100 | 0.6225 | -0.014081 | 0.6225 | 0.014081 | 20 | 100 | 0.64173 | -0.018913 | 0.64173 | 0.018913 | 20 | 100 | 0.65227 | -0.025487 | 0.65227 | 0.025487 | 20 | 100 | 0.66828 | -0.034551 | 0.66828 | 0.034551 | 20 | 100 | 0.66722 | -0.040515 | 0.66722 | 0.040515 | 20 | 100 | 0.66268 | -0.046555 | 0.66268 | 0.046555
21 | 79.433 | 0.67827 | -0.012525 | 0.67827 | 0.012525 | 21 | 79.433 | 0.6524 | -0.013742 | 0.6524 | 0.013742 | 21 | 79.433 | 0.62635 | -0.011501 | 0.62635 | 0.011501 | 21 | 79.433 | 0.62018 | -0.012803 | 0.62018 | 0.012803 | 21 | 79.433 | 0.64385 | -0.016663 | 0.64385 | 0.016663 | 21 | 79.433 | 0.65646 | -0.021752 | 0.65646 | 0.021752 | 21 | 79.433 | 0.67119 | -0.029369 | 0.67119 | 0.029369 | 21 | 79.433 | 0.67503 | -0.034736 | 0.67503 | 0.034736 | 21 | 79.433 | 0.66389 | -0.035594 | 0.66389 | 0.035594
22 | 63.096 | 0.67797 | -0.012059 | 0.67797 | 0.012059 | 22 | 63.096 | 0.65372 | -0.0136 | 0.65372 | 0.0136 | 22 | 63.096 | 0.62703 | -0.012243 | 0.62703 | 0.012243 | 22 | 63.096 | 0.62123 | -0.012157 | 0.62123 | 0.012157 | 22 | 63.096 | 0.64607 | -0.014334 | 0.64607 | 0.014334 | 22 | 63.096 | 0.65793 | -0.020486 | 0.65793 | 0.020486 | 22 | 63.096 | 0.67523 | -0.025773 | 0.67523 | 0.025773 | 22 | 63.096 | 0.68028 | -0.030828 | 0.68028 | 0.030828 | 22 | 63.096 | 0.66811 | -0.0323 | 0.66811 | 0.0323
23 | 50.119 | 0.68441 | 0.012282 | 0.68441 | -0.012282 | 23 | 50.119 | 0.62917 | -0.018944 | 0.62917 | 0.018944 | 23 | 50.119 | 0.65344 | -0.010632 | 0.65344 | 0.010632 | 23 | 50.119 | 0.62147 | -0.032932 | 0.62147 | 0.032932 | 23 | 50.119 | 0.6255 | -0.018754 | 0.6255 | 0.018754 | 23 | 50.119 | 0.65537 | 0.0054934 | 0.65537 | -0.0054934 | 23 | 50.119 | 0.65666 | -0.035087 | 0.65666 | 0.035087 | 23 | 50.119 | 0.70807 | -0.03499 | 0.70807 | 0.03499 | 23 | 50.119 | 0.63647 | -0.045874 | 0.63647 | 0.045874
24 | 39.811 | 0.68323 | -0.012114 | 0.68323 | 0.012114 | 24 | 39.811 | 0.65212 | -0.01171 | 0.65212 | 0.01171 | 24 | 39.811 | 0.63074 | -0.011365 | 0.63074 | 0.011365 | 24 | 39.811 | 0.62735 | -0.010635 | 0.62735 | 0.010635 | 24 | 39.811 | 0.65041 | -0.012619 | 0.65041 | 0.012619 | 24 | 39.811 | 0.66351 | -0.015182 | 0.66351 | 0.015182 | 24 | 39.811 | 0.67891 | -0.021665 | 0.67891 | 0.021665 | 24 | 39.811 | 0.68547 | -0.026562 | 0.68547 | 0.026562 | 24 | 39.811 | 0.67716 | -0.027154 | 0.67716 | 0.027154
25 | 31.623 | 0.68587 | -0.0077843 | 0.68587 | 0.0077843 | 25 | 31.623 | 0.65398 | -0.010632 | 0.65398 | 0.010632 | 25 | 31.623 | 0.6329 | -0.010396 | 0.6329 | 0.010396 | 25 | 31.623 | 0.62702 | -0.010308 | 0.62702 | 0.010308 | 25 | 31.623 | 0.65182 | -0.012369 | 0.65182 | 0.012369 | 25 | 31.623 | 0.66549 | -0.014741 | 0.66549 | 0.014741 | 25 | 31.623 | 0.68231 | -0.018441 | 0.68231 | 0.018441 | 25 | 31.623 | 0.68563 | -0.022198 | 0.68563 | 0.022198 | 25 | 31.623 | 0.67688 | -0.026376 | 0.67688 | 0.026376
26 | 25.119 | 0.68672 | -0.0091024 | 0.68672 | 0.0091024 | 26 | 25.119 | 0.65527 | -0.012187 | 0.65527 | 0.012187 | 26 | 25.119 | 0.63306 | -0.0097691 | 0.63306 | 0.0097691 | 26 | 25.119 | 0.62963 | -0.0081751 | 0.62963 | 0.0081751 | 26 | 25.119 | 0.65308 | -0.011827 | 0.65308 | 0.011827 | 26 | 25.119 | 0.66969 | -0.014799 | 0.66969 | 0.014799 | 26 | 25.119 | 0.68393 | -0.017774 | 0.68393 | 0.017774 | 26 | 25.119 | 0.6803 | -0.019125 | 0.6803 | 0.019125 | 26 | 25.119 | 0.68165 | -0.022722 | 0.68165 | 0.022722
27 | 19.953 | 0.67932 | -0.012113 | 0.67932 | 0.012113 | 27 | 19.953 | 0.65801 | -0.010753 | 0.65801 | 0.010753 | 27 | 19.953 | 0.6357 | -0.010743 | 0.6357 | 0.010743 | 27 | 19.953 | 0.63112 | -0.0094406 | 0.63112 | 0.0094406 | 27 | 19.953 | 0.65584 | -0.012113 | 0.65584 | 0.012113 | 27 | 19.953 | 0.66945 | -0.014009 | 0.66945 | 0.014009 | 27 | 19.953 | 0.687 | -0.017047 | 0.687 | 0.017047 | 27 | 19.953 | 0.68556 | -0.019623 | 0.68556 | 0.019623 | 27 | 19.953 | 0.68597 | -0.020257 | 0.68597 | 0.020257
28 | 15.849 | 0.68293 | -0.011192 | 0.68293 | 0.011192 | 28 | 15.849 | 0.65955 | -0.012764 | 0.65955 | 0.012764 | 28 | 15.849 | 0.63763 | -0.0115 | 0.63763 | 0.0115 | 28 | 15.849 | 0.63204 | -0.011154 | 0.63204 | 0.011154 | 28 | 15.849 | 0.65764 | -0.012557 | 0.65764 | 0.012557 | 28 | 15.849 | 0.67208 | -0.014394 | 0.67208 | 0.014394 | 28 | 15.849 | 0.6876 | -0.016257 | 0.6876 | 0.016257 | 28 | 15.849 | 0.68742 | -0.017765 | 0.68742 | 0.017765 | 28 | 15.849 | 0.68797 | -0.019769 | 0.68797 | 0.019769
29 | 12.589 | 0.68561 | -0.0088431 | 0.68561 | 0.0088431 | 29 | 12.589 | 0.65953 | -0.010304 | 0.65953 | 0.010304 | 29 | 12.589 | 0.64218 | -0.0097435 | 0.64218 | 0.0097435 | 29 | 12.589 | 0.63052 | -0.0071876 | 0.63052 | 0.0071876 | 29 | 12.589 | 0.66051 | -0.011317 | 0.66051 | 0.011317 | 29 | 12.589 | 0.67174 | -0.01578 | 0.67174 | 0.01578 | 29 | 12.589 | 0.69358 | -0.017149 | 0.69358 | 0.017149 | 29 | 12.589 | 0.69128 | -0.014502 | 0.69128 | 0.014502 | 29 | 12.589 | 0.68931 | -0.012103 | 0.68931 | 0.012103
30 | 10 | 0.68594 | -0.01578 | 0.68594 | 0.01578 | 30 | 10 | 0.66192 | -0.012141 | 0.66192 | 0.012141 | 30 | 10 | 0.64174 | -0.014644 | 0.64174 | 0.014644 | 30 | 10 | 0.63671 | -0.015252 | 0.63671 | 0.015252 | 30 | 10 | 0.66077 | -0.015093 | 0.66077 | 0.015093 | 30 | 10 | 0.67458 | -0.013504 | 0.67458 | 0.013504 | 30 | 10 | 0.69094 | -0.016423 | 0.69094 | 0.016423 | 30 | 10 | 0.70071 | -0.022162 | 0.70071 | 0.022162 | 30 | 10 | 0.69441 | -0.0169 | 0.69441 | 0.0169
31 | 7.9433 | 0.6878 | -0.012175 | 0.6878 | 0.012175 | 31 | 7.9433 | 0.66525 | -0.014339 | 0.66525 | 0.014339 | 31 | 7.9433 | 0.64418 | -0.014854 | 0.64418 | 0.014854 | 31 | 7.9433 | 0.63716 | -0.011186 | 0.63716 | 0.011186 | 31 | 7.9433 | 0.66028 | -0.012227 | 0.66028 | 0.012227 | 31 | 7.9433 | 0.6784 | -0.014455 | 0.6784 | 0.014455 | 31 | 7.9433 | 0.69368 | -0.016997 | 0.69368 | 0.016997 | 31 | 7.9433 | 0.69394 | -0.01724 | 0.69394 | 0.01724 | 31 | 7.9433 | 0.69264 | -0.016775 | 0.69264 | 0.016775
32 | 6.3096 | 0.68956 | -0.012925 | 0.68956 | 0.012925 | 32 | 6.3096 | 0.66685 | -0.014852 | 0.66685 | 0.014852 | 32 | 6.3096 | 0.64535 | -0.01398 | 0.64535 | 0.01398 | 32 | 6.3096 | 0.6396 | -0.013656 | 0.6396 | 0.013656 | 32 | 6.3096 | 0.66299 | -0.012674 | 0.66299 | 0.012674 | 32 | 6.3096 | 0.67876 | -0.016023 | 0.67876 | 0.016023 | 32 | 6.3096 | 0.69557 | -0.016769 | 0.69557 | 0.016769 | 32 | 6.3096 | 0.6956 | -0.016747 | 0.6956 | 0.016747 | 32 | 6.3096 | 0.69724 | -0.018646 | 0.69724 | 0.018646
33 | 5.0119 | 0.69183 | -0.015642 | 0.69183 | 0.015642 | 33 | 5.0119 | 0.66934 | -0.015602 | 0.66934 | 0.015602 | 33 | 5.0119 | 0.6464 | -0.014943 | 0.6464 | 0.014943 | 33 | 5.0119 | 0.64072 | -0.012939 | 0.64072 | 0.012939 | 33 | 5.0119 | 0.66534 | -0.015234 | 0.66534 | 0.015234 | 33 | 5.0119 | 0.6818 | -0.016316 | 0.6818 | 0.016316 | 33 | 5.0119 | 0.70721 | -0.017204 | 0.70721 | 0.017204 | 33 | 5.0119 | 0.6982 | -0.016205 | 0.6982 | 0.016205 | 33 | 5.0119 | 0.69795 | -0.018403 | 0.69795 | 0.018403
34 | 3.9811 | 0.69431 | -0.01626 | 0.69431 | 0.01626 | 34 | 3.9811 | 0.67208 | -0.015778 | 0.67208 | 0.015778 | 34 | 3.9811 | 0.64997 | -0.015583 | 0.64997 | 0.015583 | 34 | 3.9811 | 0.64327 | -0.015297 | 0.64327 | 0.015297 | 34 | 3.9811 | 0.66782 | -0.015088 | 0.66782 | 0.015088 | 34 | 3.9811 | 0.68296 | -0.016847 | 0.68296 | 0.016847 | 34 | 3.9811 | 0.70062 | -0.017017 | 0.70062 | 0.017017 | 34 | 3.9811 | 0.70004 | -0.018089 | 0.70004 | 0.018089 | 34 | 3.9811 | 0.70084 | -0.018973 | 0.70084 | 0.018973
35 | 3.1623 | 0.69694 | -0.016475 | 0.69694 | 0.016475 | 35 | 3.1623 | 0.67421 | -0.01735 | 0.67421 | 0.01735 | 35 | 3.1623 | 0.65217 | -0.016642 | 0.65217 | 0.016642 | 35 | 3.1623 | 0.64596 | -0.015953 | 0.64596 | 0.015953 | 35 | 3.1623 | 0.66991 | -0.016274 | 0.66991 | 0.016274 | 35 | 3.1623 | 0.68584 | -0.017224 | 0.68584 | 0.017224 | 35 | 3.1623 | 0.7024 | -0.018062 | 0.7024 | 0.018062 | 35 | 3.1623 | 0.70221 | -0.018397 | 0.70221 | 0.018397 | 35 | 3.1623 | 0.71214 | -0.019471 | 0.71214 | 0.019471
36 | 2.5119 | 0.69967 | -0.018111 | 0.69967 | 0.018111 | 36 | 2.5119 | 0.67697 | -0.01865 | 0.67697 | 0.01865 | 36 | 2.5119 | 0.65438 | -0.01808 | 0.65438 | 0.01808 | 36 | 2.5119 | 0.64831 | -0.017566 | 0.64831 | 0.017566 | 36 | 2.5119 | 0.66377 | -0.017869 | 0.66377 | 0.017869 | 36 | 2.5119 | 0.68835 | -0.018176 | 0.68835 | 0.018176 | 36 | 2.5119 | 0.70474 | -0.019443 | 0.70474 | 0.019443 | 36 | 2.5119 | 0.70479 | -0.019688 | 0.70479 | 0.019688 | 36 | 2.5119 | 0.70624 | -0.021296 | 0.70624 | 0.021296
37 | 1.9953 | 0.70265 | -0.020135 | 0.70265 | 0.020135 | 37 | 1.9953 | 0.67983 | -0.019945 | 0.67983 | 0.019945 | 37 | 1.9953 | 0.6571 | -0.020026 | 0.6571 | 0.020026 | 37 | 1.9953 | 0.65111 | -0.019622 | 0.65111 | 0.019622 | 37 | 1.9953 | 0.66737 | -0.019189 | 0.66737 | 0.019189 | 37 | 1.9953 | 0.69139 | -0.020111 | 0.69139 | 0.020111 | 37 | 1.9953 | 0.70027 | -0.02074 | 0.70027 | 0.02074 | 37 | 1.9953 | 0.70823 | -0.021628 | 0.70823 | 0.021628 | 37 | 1.9953 | 0.70934 | -0.023043 | 0.70934 | 0.023043
38 | 1.5849 | 0.70631 | -0.021397 | 0.70631 | 0.021397 | 38 | 1.5849 | 0.68388 | -0.021583 | 0.68388 | 0.021583 | 38 | 1.5849 | 0.65465 | -0.02142 | 0.65465 | 0.02142 | 38 | 1.5849 | 0.65395 | -0.021176 | 0.65395 | 0.021176 | 38 | 1.5849 | 0.66979 | -0.021525 | 0.66979 | 0.021525 | 38 | 1.5849 | 0.69445 | -0.022399 | 0.69445 | 0.022399 | 38 | 1.5849 | 0.70192 | -0.022783 | 0.70192 | 0.022783 | 38 | 1.5849 | 0.71018 | -0.023154 | 0.71018 | 0.023154 | 38 | 1.5849 | 0.71294 | -0.025126 | 0.71294 | 0.025126
39 | 1.2589 | 0.71197 | -0.024075 | 0.71197 | 0.024075 | 39 | 1.2589 | 0.68746 | -0.023799 | 0.68746 | 0.023799 | 39 | 1.2589 | 0.65713 | -0.023297 | 0.65713 | 0.023297 | 39 | 1.2589 | 0.6584 | -0.023215 | 0.6584 | 0.023215 | 39 | 1.2589 | 0.67353 | -0.023541 | 0.67353 | 0.023541 | 39 | 1.2589 | 0.69742 | -0.024379 | 0.69742 | 0.024379 | 39 | 1.2589 | 0.70528 | -0.024459 | 0.70528 | 0.024459 | 39 | 1.2589 | 0.71346 | -0.025006 | 0.71346 | 0.025006 | 39 | 1.2589 | 0.71539 | -0.028253 | 0.71539 | 0.028253
40 | 1 | 0.7147 | -0.025413 | 0.7147 | 0.025413 | 40 | 1 | 0.69273 | -0.025626 | 0.69273 | 0.025626 | 40 | 1 | 0.66158 | -0.025343 | 0.66158 | 0.025343 | 40 | 1 | 0.66178 | -0.025417 | 0.66178 | 0.025417 | 40 | 1 | 0.67787 | -0.025679 | 0.67787 | 0.025679 | 40 | 1 | 0.70161 | -0.026222 | 0.70161 | 0.026222 | 40 | 1 | 0.70941 | -0.027002 | 0.70941 | 0.027002 | 40 | 1 | 0.71666 | -0.027603 | 0.71666 | 0.027603 | 40 | 1 | 0.71872 | -0.031814 | 0.71872 | 0.031814
41 | 0.79433 | 0.72097 | -0.027751 | 0.72097 | 0.027751 | 41 | 0.79433 | 0.69746 | -0.027573 | 0.69746 | 0.027573 | 41 | 0.79433 | 0.66706 | -0.027719 | 0.66706 | 0.027719 | 41 | 0.79433 | 0.66769 | -0.027712 | 0.66769 | 0.027712 | 41 | 0.79433 | 0.68315 | -0.02799 | 0.68315 | 0.02799 | 41 | 0.79433 | 0.70627 | -0.029775 | 0.70627 | 0.029775 | 41 | 0.79433 | 0.71375 | -0.029633 | 0.71375 | 0.029633 | 41 | 0.79433 | 0.72033 | -0.03069 | 0.72033 | 0.03069 | 41 | 0.79433 | 0.72332 | -0.035708 | 0.72332 | 0.035708
42 | 0.63096 | 0.71973 | -0.029103 | 0.71973 | 0.029103 | 42 | 0.63096 | 0.70457 | -0.027978 | 0.70457 | 0.027978 | 42 | 0.63096 | 0.67419 | -0.029185 | 0.67419 | 0.029185 | 42 | 0.63096 | 0.67373 | -0.02932 | 0.67373 | 0.02932 | 42 | 0.63096 | 0.68926 | -0.029995 | 0.68926 | 0.029995 | 42 | 0.63096 | 0.71124 | -0.032037 | 0.71124 | 0.032037 | 42 | 0.63096 | 0.71788 | -0.032738 | 0.71788 | 0.032738 | 42 | 0.63096 | 0.72765 | -0.034187 | 0.72765 | 0.034187 | 42 | 0.63096 | 0.72809 | -0.040306 | 0.72809 | 0.040306
43 | 0.50119 | 0.72815 | -0.029851 | 0.72815 | 0.029851 | 43 | 0.50119 | 0.70203 | -0.029735 | 0.70203 | 0.029735 | 43 | 0.50119 | 0.68006 | -0.030221 | 0.68006 | 0.030221 | 43 | 0.50119 | 0.67227 | -0.030229 | 0.67227 | 0.030229 | 43 | 0.50119 | 0.69615 | -0.032037 | 0.69615 | 0.032037 | 43 | 0.50119 | 0.71092 | -0.034701 | 0.71092 | 0.034701 | 43 | 0.50119 | 0.72432 | -0.035696 | 0.72432 | 0.035696 | 43 | 0.50119 | 0.73078 | -0.037826 | 0.73078 | 0.037826 | 43 | 0.50119 | 0.73297 | -0.045224 | 0.73297 | 0.045224
44 | 0.39811 | 0.73541 | -0.029593 | 0.73541 | 0.029593 | 44 | 0.39811 | 0.70991 | -0.029693 | 0.70991 | 0.029693 | 44 | 0.39811 | 0.68871 | -0.029715 | 0.68871 | 0.029715 | 44 | 0.39811 | 0.68067 | -0.030943 | 0.68067 | 0.030943 | 44 | 0.39811 | 0.70386 | -0.032384 | 0.70386 | 0.032384 | 44 | 0.39811 | 0.7178 | -0.036512 | 0.7178 | 0.036512 | 44 | 0.39811 | 0.73128 | -0.039124 | 0.73128 | 0.039124 | 44 | 0.39811 | 0.73654 | -0.042184 | 0.73654 | 0.042184 | 44 | 0.39811 | 0.74012 | -0.052334 | 0.74012 | 0.052334
45 | 0.31623 | 0.74375 | -0.028273 | 0.74375 | 0.028273 | 45 | 0.31623 | 0.71718 | -0.02837 | 0.71718 | 0.02837 | 45 | 0.31623 | 0.69957 | -0.033366 | 0.69957 | 0.033366 | 45 | 0.31623 | 0.68839 | -0.030451 | 0.68839 | 0.030451 | 45 | 0.31623 | 0.71151 | -0.032519 | 0.71151 | 0.032519 | 45 | 0.31623 | 0.72614 | -0.037101 | 0.72614 | 0.037101 | 45 | 0.31623 | 0.73939 | -0.042099 | 0.73939 | 0.042099 | 45 | 0.31623 | 0.74307 | -0.047267 | 0.74307 | 0.047267 | 45 | 0.31623 | 0.74751 | -0.059081 | 0.74751 | 0.059081
46 | 0.25119 | 0.74466 | -0.026207 | 0.74466 | 0.026207 | 46 | 0.25119 | 0.71641 | -0.026529 | 0.71641 | 0.026529 | 46 | 0.25119 | 0.69489 | -0.028219 | 0.69489 | 0.028219 | 46 | 0.25119 | 0.69642 | -0.028601 | 0.69642 | 0.028601 | 46 | 0.25119 | 0.7109 | -0.031578 | 0.7109 | 0.031578 | 46 | 0.25119 | 0.73456 | -0.037699 | 0.73456 | 0.037699 | 46 | 0.25119 | 0.74666 | -0.045385 | 0.74666 | 0.045385 | 46 | 0.25119 | 0.75083 | -0.05121 | 0.75083 | 0.05121 | 46 | 0.25119 | 0.74659 | -0.065446 | 0.74659 | 0.065446
47 | 0.19953 | 0.7527 | -0.023902 | 0.7527 | 0.023902 | 47 | 0.19953 | 0.7249 | -0.023991 | 0.7249 | 0.023991 | 47 | 0.19953 | 0.70268 | -0.024987 | 0.70268 | 0.024987 | 47 | 0.19953 | 0.70529 | -0.024075 | 0.70529 | 0.024075 | 47 | 0.19953 | 0.71961 | -0.029359 | 0.71961 | 0.029359 | 47 | 0.19953 | 0.74298 | -0.037843 | 0.74298 | 0.037843 | 47 | 0.19953 | 0.75432 | -0.048216 | 0.75432 | 0.048216 | 47 | 0.19953 | 0.75831 | -0.056899 | 0.75831 | 0.056899 | 47 | 0.19953 | 0.7573 | -0.073677 | 0.7573 | 0.073677
48 | 0.15849 | 0.7543 | -0.021069 | 0.7543 | 0.021069 | 48 | 0.15849 | 0.73592 | -0.019919 | 0.73592 | 0.019919 | 48 | 0.15849 | 0.70216 | -0.022231 | 0.70216 | 0.022231 | 48 | 0.15849 | 0.70407 | -0.024144 | 0.70407 | 0.024144 | 48 | 0.15849 | 0.7275 | -0.027581 | 0.7275 | 0.027581 | 48 | 0.15849 | 0.74381 | -0.037539 | 0.74381 | 0.037539 | 48 | 0.15849 | 0.75577 | -0.051429 | 0.75577 | 0.051429 | 48 | 0.15849 | 0.76121 | -0.062118 | 0.76121 | 0.062118 | 48 | 0.15849 | 0.77544 | -0.083276 | 0.77544 | 0.083276
49 | 0.12589 | 0.76456 | -0.014705 | 0.76456 | 0.014705 | 49 | 0.12589 | 0.73362 | -0.018463 | 0.73362 | 0.018463 | 49 | 0.12589 | 0.70981 | -0.019164 | 0.70981 | 0.019164 | 49 | 0.12589 | 0.70507 | -0.020144 | 0.70507 | 0.020144 | 49 | 0.12589 | 0.72749 | -0.024283 | 0.72749 | 0.024283 | 49 | 0.12589 | 0.75338 | -0.036845 | 0.75338 | 0.036845 | 49 | 0.12589 | 0.76757 | -0.054102 | 0.76757 | 0.054102 | 49 | 0.12589 | 0.7723 | -0.069504 | 0.7723 | 0.069504 | 49 | 0.12589 | 0.78041 | -0.094818 | 0.78041 | 0.094818
50 | 0.1 | 0.76172 | -0.0093417 | 0.76172 | 0.0093417 | 50 | 0.1 | 0.73446 | -0.016167 | 0.73446 | 0.016167 | 50 | 0.1 | 0.7105 | -0.017082 | 0.7105 | 0.017082 | 50 | 0.1 | 0.7128 | -0.018468 | 0.7128 | 0.018468 | 50 | 0.1 | 0.73592 | -0.021983 | 0.73592 | 0.021983 | 50 | 0.1 | 0.76127 | -0.040052 | 0.76127 | 0.040052 | 50 | 0.1 | 0.77907 | -0.058117 | 0.77907 | 0.058117 | 50 | 0.1 | 0.78616 | -0.076166 | 0.78616 | 0.076166 | 50 | 0.1 | 0.80671 | -0.11664 | 0.80671 | 0.11664