## VI data
Clipboard Export of FuelCell Data |  |  | Clipboard Export of FuelCell Data |  |  | Clipboard Export of FuelCell Data |  |  | Clipboard Export of FuelCell Data |  |  | Clipboard Export of FuelCell Data |  |  | Clipboard Export of FuelCell Data |  |  | Clipboard Export of FuelCell Data |  |  | Clipboard Export of FuelCell Data
FuelCell: Version 4.1g |  |  | FuelCell: Version 4.1g |  |  | FuelCell: Version 4.1g |  |  | FuelCell: Version 4.1g |  |  | FuelCell: Version 4.1g |  |  | FuelCell: Version 4.1g |  |  | FuelCell: Version 4.1g |  |  | FuelCell: Version 4.1g
Time: Tuesday, June 28, 2016 2:11:03 PM |  |  | Time: Tuesday, June 28, 2016 2:11:03 PM |  |  | Time: Tuesday, June 28, 2016 2:11:03 PM |  |  | Time: Tuesday, June 28, 2016 2:11:03 PM |  |  | Time: Tuesday, June 28, 2016 2:11:03 PM |  |  | Time: Tuesday, June 28, 2016 2:11:03 PM |  |  | Time: Tuesday, June 28, 2016 2:11:03 PM |  |  | Time: Tuesday, June 28, 2016 2:11:03 PM
DateTime: 42549.5910100116 |  |  | DateTime: 42549.5910100116 |  |  | DateTime: 42549.5910100116 |  |  | DateTime: 42549.5910100116 |  |  | DateTime: 42549.5910100116 |  |  | DateTime: 42549.5910100116 |  |  | DateTime: 42549.5910100116 |  |  | DateTime: 42549.5910100116
Data collection started May 18. AFC standard materials. |  |  | Data collection started May 18. AFC standard materials. |  |  | Data collection started May 18. AFC standard materials. |  |  | Data collection started May 18. AFC standard materials. |  |  | Data collection started May 18. AFC standard materials. |  |  | Data collection started May 18. AFC standard materials. |  |  | Data collection started May 18. AFC standard materials. |  |  | Data collection started May 18. AFC standard materials.
Cell temperature at 80C, hydrogen flowrate at 100ml and air at 500ml. |  |  | Cell temperature at 80C, hydrogen flowrate at 100ml and air at 500ml. |  |  | Cell temperature at 80C, hydrogen flowrate at 100ml and air at 500ml. |  |  | Cell temperature at 80C, hydrogen flowrate at 100ml and air at 500ml. |  |  | Cell temperature at 80C, hydrogen flowrate at 100ml and air at 500ml. |  |  | Cell temperature at 80C, hydrogen flowrate at 100ml and air at 500ml. |  |  | Cell temperature at 80C, hydrogen flowrate at 100ml and air at 500ml. |  |  | Cell temperature at 80C, hydrogen flowrate at 100ml and air at 500ml.
Data in this file recorded after initial 1000 cycles. Data in this file recorded after initial 1000 cycles. |  |  | Data in this file recorded after initial 1000 cycles. Data in this file recorded after initial 1000 cycles. |  |  | Data in this file recorded after initial 1000 cycles. Data in this file recorded after initial 1000 cycles. |  |  | Data in this file recorded after initial 1000 cycles. Data in this file recorded after initial 1000 cycles. |  |  | Data in this file recorded after initial 1000 cycles. Data in this file recorded after initial 1000 cycles. |  |  | Data in this file recorded after initial 1000 cycles. Data in this file recorded after initial 1000 cycles. |  |  | Data in this file recorded after initial 1000 cycles. Data in this file recorded after initial 1000 cycles. |  |  | Data in this file recorded after initial 1000 cycles. Data in this file recorded after initial 1000 cycles.
SurfaceArea: 16 |  |  | SurfaceArea: 16 |  |  | SurfaceArea: 16 |  |  | SurfaceArea: 16 |  |  | SurfaceArea: 16 |  |  | SurfaceArea: 16 |  |  | SurfaceArea: 16 |  |  | SurfaceArea: 16
StackNumber: 1 |  |  | StackNumber: 1 |  |  | StackNumber: 1 |  |  | StackNumber: 1 |  |  | StackNumber: 1 |  |  | StackNumber: 1 |  |  | StackNumber: 1 |  |  | StackNumber: 1
UnitSN: 0649534 |  |  | UnitSN: 0649534 |  |  | UnitSN: 0649534 |  |  | UnitSN: 0649534 |  |  | UnitSN: 0649534 |  |  | UnitSN: 0649534 |  |  | UnitSN: 0649534 |  |  | UnitSN: 0649534
Begin Experiment: Scan C: 0 A; 0.8 A; 0 vs Initial; 1 Sec/Pt; 0.05 A/Pt |  |  | Begin Experiment: Scan C: 0 A; 0.8 A; 0 vs Initial; 1 Sec/Pt; 0.05 A/Pt |  |  | Begin Experiment: Scan C: 0 A; 0.8 A; 0 vs Initial; 1 Sec/Pt; 0.05 A/Pt |  |  | Begin Experiment: Scan C: 0 A; 0.8 A; 0 vs Initial; 1 Sec/Pt; 0.05 A/Pt |  |  | Begin Experiment: Scan C: 0 A; 0.8 A; 0 vs Initial; 1 Sec/Pt; 0.05 A/Pt |  |  | Begin Experiment: Scan C: 0 A; 0.8 A; 0 vs Initial; 1 Sec/Pt; 0.05 A/Pt |  |  | Begin Experiment: Scan C: 0 A; 0.8 A; 0 vs Initial; 1 Sec/Pt; 0.05 A/Pt |  |  | Begin Experiment: Scan C: 0 A; 0.8 A; 0 vs Initial; 1 Sec/Pt; 0.05 A/Pt
Exp Name |  |  | Exp Name |  |  | Exp Name |  |  | Exp Name |  |  | Exp Name |  |  | Exp Name |  |  | Exp Name |  |  | Exp Name
Data File: C:\FuelCell\Data\2016 June\280616\sart current scan to 800mA.fcd |  |  | Data File: C:\FuelCell\Data\2016 June\280616\post starve character.fcd |  |  | Data File: C:\FuelCell\Data\2016 June\280616\post starve character.fcd |  |  | Data File: C:\FuelCell\Data\2016 June\280616\post starve character.fcd |  |  | Data File: C:\FuelCell\Data\2016 June\280616\post starve character.fcd |  |  | Data File: C:\FuelCell\Data\2016 June\280616\post starve character.fcd |  |  | Data File: C:\FuelCell\Data\2016 June\280616\post starve character.fcd |  |  | Data File: C:\FuelCell\Data\2016 June\280616\post starve character.fcd
Data Append: 0 |  |  | Data Append: 0 |  |  | Data Append: 0 |  |  | Data Append: 0 |  |  | Data Append: 0 |  |  | Data Append: 0 |  |  | Data Append: 0 |  |  | Data Append: 0
Comment Lines: 3 |  |  | Comment Lines: 3 |  |  | Comment Lines: 3 |  |  | Comment Lines: 3 |  |  | Comment Lines: 3 |  |  | Comment Lines: 3 |  |  | Comment Lines: 3 |  |  | Comment Lines: 3
Data Comment #1: Data collection started May 18. AFC standard materials. |  |  | Data Comment #1: Data collection started May 18. AFC standard materials. |  |  | Data Comment #1: Data collection started May 18. AFC standard materials. |  |  | Data Comment #1: Data collection started May 18. AFC standard materials. |  |  | Data Comment #1: Data collection started May 18. AFC standard materials. |  |  | Data Comment #1: Data collection started May 18. AFC standard materials. |  |  | Data Comment #1: Data collection started May 18. AFC standard materials. |  |  | Data Comment #1: Data collection started May 18. AFC standard materials.
Data Comment #2: Cell temperature at 80C, hydrogen flowrate at 100ml and air at 500ml. |  |  | Data Comment #2: Cell temperature at 80C, hydrogen flowrate at 100ml and air at 500ml. |  |  | Data Comment #2: Cell temperature at 80C, hydrogen flowrate at 100ml and air at 500ml. |  |  | Data Comment #2: Cell temperature at 80C, hydrogen flowrate at 100ml and air at 500ml. |  |  | Data Comment #2: Cell temperature at 80C, hydrogen flowrate at 100ml and air at 500ml. |  |  | Data Comment #2: Cell temperature at 80C, hydrogen flowrate at 100ml and air at 500ml. |  |  | Data Comment #2: Cell temperature at 80C, hydrogen flowrate at 100ml and air at 500ml. |  |  | Data Comment #2: Cell temperature at 80C, hydrogen flowrate at 100ml and air at 500ml.
Data Comment #3: Data in this file recorded after initial 1000 cycles. Data in this file recorded after initial 1000 cycles. |  |  | Data Comment #3: Data in this file recorded after initial 1000 cycles. Data in this file recorded after initial 1000 cycles. |  |  | Data Comment #3: Data in this file recorded after initial 1000 cycles. Data in this file recorded after initial 1000 cycles. |  |  | Data Comment #3: Data in this file recorded after initial 1000 cycles. Data in this file recorded after initial 1000 cycles. |  |  | Data Comment #3: Data in this file recorded after initial 1000 cycles. Data in this file recorded after initial 1000 cycles. |  |  | Data Comment #3: Data in this file recorded after initial 1000 cycles. Data in this file recorded after initial 1000 cycles. |  |  | Data Comment #3: Data in this file recorded after initial 1000 cycles. Data in this file recorded after initial 1000 cycles. |  |  | Data Comment #3: Data in this file recorded after initial 1000 cycles. Data in this file recorded after initial 1000 cycles.
Save N: 1 |  |  | Save N: 1 |  |  | Save N: 1 |  |  | Save N: 1 |  |  | Save N: 1 |  |  | Save N: 1 |  |  | Save N: 1 |  |  | Save N: 1
Save Multiple: 1 |  |  | Save Multiple: 1 |  |  | Save Multiple: 1 |  |  | Save Multiple: 1 |  |  | Save Multiple: 1 |  |  | Save Multiple: 1 |  |  | Save Multiple: 1 |  |  | Save Multiple: 1
AutoPrint: 0 |  |  | AutoPrint: 0 |  |  | AutoPrint: 0 |  |  | AutoPrint: 0 |  |  | AutoPrint: 0 |  |  | AutoPrint: 0 |  |  | AutoPrint: 0 |  |  | AutoPrint: 0
Duration: 1 |  |  | Duration: 1 |  |  | Duration: 1 |  |  | Duration: 1 |  |  | Duration: 1 |  |  | Duration: 1 |  |  | Duration: 1 |  |  | Duration: 1
Duration Type: 0 |  |  | Duration Type: 0 |  |  | Duration Type: 0 |  |  | Duration Type: 0 |  |  | Duration Type: 0 |  |  | Duration Type: 0 |  |  | Duration Type: 0 |  |  | Duration Type: 0
Pol1: 0 |  |  | Pol1: 0 |  |  | Pol1: 0 |  |  | Pol1: 0 |  |  | Pol1: 0 |  |  | Pol1: 0 |  |  | Pol1: 0 |  |  | Pol1: 0
Pol2: 0.8 |  |  | Pol2: 0.8 |  |  | Pol2: 0.8 |  |  | Pol2: 0.8 |  |  | Pol2: 0.8 |  |  | Pol2: 0.8 |  |  | Pol2: 0.8 |  |  | Pol2: 0.8
Pol3: 0 |  |  | Pol3: 0 |  |  | Pol3: 0 |  |  | Pol3: 0 |  |  | Pol3: 0 |  |  | Pol3: 0 |  |  | Pol3: 0 |  |  | Pol3: 0
Pol4: 0 |  |  | Pol4: 0 |  |  | Pol4: 0 |  |  | Pol4: 0 |  |  | Pol4: 0 |  |  | Pol4: 0 |  |  | Pol4: 0 |  |  | Pol4: 0
Pol1 Type: 0 |  |  | Pol1 Type: 0 |  |  | Pol1 Type: 0 |  |  | Pol1 Type: 0 |  |  | Pol1 Type: 0 |  |  | Pol1 Type: 0 |  |  | Pol1 Type: 0 |  |  | Pol1 Type: 0
Pol2 Type: 0 |  |  | Pol2 Type: 0 |  |  | Pol2 Type: 0 |  |  | Pol2 Type: 0 |  |  | Pol2 Type: 0 |  |  | Pol2 Type: 0 |  |  | Pol2 Type: 0 |  |  | Pol2 Type: 0
Pol3 Type: 2 |  |  | Pol3 Type: 2 |  |  | Pol3 Type: 2 |  |  | Pol3 Type: 2 |  |  | Pol3 Type: 2 |  |  | Pol3 Type: 2 |  |  | Pol3 Type: 2 |  |  | Pol3 Type: 2
Pol4 Type: 2 |  |  | Pol4 Type: 2 |  |  | Pol4 Type: 2 |  |  | Pol4 Type: 2 |  |  | Pol4 Type: 2 |  |  | Pol4 Type: 2 |  |  | Pol4 Type: 2 |  |  | Pol4 Type: 2
Pol2 Use: 1 |  |  | Pol2 Use: 1 |  |  | Pol2 Use: 1 |  |  | Pol2 Use: 1 |  |  | Pol2 Use: 1 |  |  | Pol2 Use: 1 |  |  | Pol2 Use: 1 |  |  | Pol2 Use: 1
Pol3 Use: 0 |  |  | Pol3 Use: 0 |  |  | Pol3 Use: 0 |  |  | Pol3 Use: 0 |  |  | Pol3 Use: 0 |  |  | Pol3 Use: 0 |  |  | Pol3 Use: 0 |  |  | Pol3 Use: 0
Scan Type: 0 |  |  | Scan Type: 0 |  |  | Scan Type: 0 |  |  | Scan Type: 0 |  |  | Scan Type: 0 |  |  | Scan Type: 0 |  |  | Scan Type: 0 |  |  | Scan Type: 0
Pol Delta Linear: 0.05 |  |  | Pol Delta Linear: 0.05 |  |  | Pol Delta Linear: 0.05 |  |  | Pol Delta Linear: 0.05 |  |  | Pol Delta Linear: 0.05 |  |  | Pol Delta Linear: 0.05 |  |  | Pol Delta Linear: 0.05 |  |  | Pol Delta Linear: 0.05
Pol Delta Log: 5 |  |  | Pol Delta Log: 5 |  |  | Pol Delta Log: 5 |  |  | Pol Delta Log: 5 |  |  | Pol Delta Log: 5 |  |  | Pol Delta Log: 5 |  |  | Pol Delta Log: 5 |  |  | Pol Delta Log: 5
Slope Delta Pol: 0.005 |  |  | Slope Delta Pol: 0.005 |  |  | Slope Delta Pol: 0.005 |  |  | Slope Delta Pol: 0.005 |  |  | Slope Delta Pol: 0.005 |  |  | Slope Delta Pol: 0.005 |  |  | Slope Delta Pol: 0.005 |  |  | Slope Delta Pol: 0.005
Slope Delta Time: 10 |  |  | Slope Delta Time: 10 |  |  | Slope Delta Time: 10 |  |  | Slope Delta Time: 10 |  |  | Slope Delta Time: 10 |  |  | Slope Delta Time: 10 |  |  | Slope Delta Time: 10 |  |  | Slope Delta Time: 10
Slope Delta Use: 0 |  |  | Slope Delta Use: 0 |  |  | Slope Delta Use: 0 |  |  | Slope Delta Use: 0 |  |  | Slope Delta Use: 0 |  |  | Slope Delta Use: 0 |  |  | Slope Delta Use: 0 |  |  | Slope Delta Use: 0
Current Range: -999 |  |  | Current Range: -999 |  |  | Current Range: -999 |  |  | Current Range: -999 |  |  | Current Range: -999 |  |  | Current Range: -999 |  |  | Current Range: -999 |  |  | Current Range: -999
Terminate Type: 0 |  |  | Terminate Type: 0 |  |  | Terminate Type: 0 |  |  | Terminate Type: 0 |  |  | Terminate Type: 0 |  |  | Terminate Type: 0 |  |  | Terminate Type: 0 |  |  | Terminate Type: 0
Terminate Pol: 0.3 |  |  | Terminate Pol: 0.3 |  |  | Terminate Pol: 0.3 |  |  | Terminate Pol: 0.3 |  |  | Terminate Pol: 0.3 |  |  | Terminate Pol: 0.3 |  |  | Terminate Pol: 0.3 |  |  | Terminate Pol: 0.3
End Experiment: Scan C: 0 A; 0.8 A; 0 vs Initial; 1 Sec/Pt; 0.05 A/Pt |  |  | End Experiment: Scan C: 0 A; 0.8 A; 0 vs Initial; 1 Sec/Pt; 0.05 A/Pt |  |  | End Experiment: Scan C: 0 A; 0.8 A; 0 vs Initial; 1 Sec/Pt; 0.05 A/Pt |  |  | End Experiment: Scan C: 0 A; 0.8 A; 0 vs Initial; 1 Sec/Pt; 0.05 A/Pt |  |  | End Experiment: Scan C: 0 A; 0.8 A; 0 vs Initial; 1 Sec/Pt; 0.05 A/Pt |  |  | End Experiment: Scan C: 0 A; 0.8 A; 0 vs Initial; 1 Sec/Pt; 0.05 A/Pt |  |  | End Experiment: Scan C: 0 A; 0.8 A; 0 vs Initial; 1 Sec/Pt; 0.05 A/Pt |  |  | End Experiment: Scan C: 0 A; 0.8 A; 0 vs Initial; 1 Sec/Pt; 0.05 A/Pt
Time (Sec) | I (A) | Start | Time (Sec) | I (A) | 5 | Time (Sec) | I (A) | 15 | Time (Sec) | I (A) | 25 | Time (Sec) | I (A) | 35 | Time (Sec) | I (A) | 44 | Time (Sec) | I (A) | 55 | Time (Sec) | I (A) | 65
121.11 | 0 | 0.98688 | 5966.21 | 0 | 0.92594 | 17656.41 | 0 | 0.91863 | 29203.41 | 0 | 0.92411 | 40219.01 | 0 | 0.93533 | 49864.71 | 0 | 0.93384 | 62987.41 | 0 | 0.88146 | 73108.81 | 0 | 0.70952
122.11 | 0.024428 | 0.9866 | 5967.21 | 0.055083 | 0.90783 | 17657.41 | 0.02385 | 0.91877 | 29204.41 | 0.023871 | 0.92461 | 40220.01 | 0.024473 | 0.93567 | 49865.71 | 0.024819 | 0.93438 | 62988.41 | 0.024591 | 0.88138 | 73109.81 | 0.024554 | 0.71059
123.11 | 0.099923 | 0.91513 | 5968.21 | 0.099581 | 0.8654 | 17658.51 | 0.10117 | 0.86322 | 29205.41 | 0.1004 | 0.86744 | 40221.01 | 0.077676 | 0.90028 | 49866.71 | 0.090486 | 0.88974 | 62989.41 | 0.024591 | 0.88138 | 73110.91 | 0.10001 | 0.65304
124.11 | 0.1501 | 0.86104 | 5969.31 | 0.10004 | 0.86492 | 17659.41 | 0.10117 | 0.86322 | 29206.41 | 0.099809 | 0.86753 | 40222.21 | 0.077676 | 0.90028 | 49867.71 | 0.090486 | 0.88974 | 62990.41 | 0.024591 | 0.88138 | 73111.81 | 0.15016 | 0.61215
125.11 | 0.15103 | 0.85617 | 5970.21 | 0.10004 | 0.86492 | 17660.41 | 0.10117 | 0.86322 | 29207.41 | 0.099809 | 0.86753 | 40223.01 | 0.077676 | 0.90028 | 49868.71 | 0.18432 | 0.81005 | 62991.41 | 0.024591 | 0.88138 | 73112.91 | 0.20027 | 0.57241
126.11 | 0.15103 | 0.85617 | 5971.21 | 0.10004 | 0.86492 | 17661.41 | 0.10117 | 0.86322 | 29208.51 | 0.099809 | 0.86753 | 40224.01 | 0.25022 | 0.75422 | 49869.71 | 0.25005 | 0.75145 | 62992.41 | 0.26698 | 0.71807 | 73113.81 | 0.20027 | 0.57241
127.31 | 0.15103 | 0.85617 | 5972.41 | 0.30008 | 0.69835 | 17662.41 | 0.30105 | 0.71439 | 29209.41 | 0.30033 | 0.71515 | 40225.01 | 0.30012 | 0.70793 | 49870.71 | 0.30007 | 0.70658 | 62993.41 | 0.30028 | 0.67022 | 73114.81 | 0.20027 | 0.57241
128.21 | 0.34997 | 0.64122 | 5973.21 | 0.34979 | 0.6512 | 17663.41 | 0.34993 | 0.6689 | 29210.41 | 0.34994 | 0.66675 | 40226.01 | 0.30817 | 0.70038 | 49872.01 | 0.31305 | 0.69489 | 62994.41 | 0.31015 | 0.66009 | 73115.81 | 0.20027 | 0.57241
129.11 | 0.40006 | 0.58605 | 5974.21 | 0.3503 | 0.64859 | 17664.41 | 0.35807 | 0.66143 | 29211.41 | 0.35903 | 0.65761 | 40227.01 | 0.30817 | 0.70038 | 49872.81 | 0.31305 | 0.69489 | 62995.41 | 0.31015 | 0.66009 | 73116.81 | 0.24001 | 0.54013
130.21 | 0.409 | 0.57775 | 5975.21 | 0.3503 | 0.64859 | 17665.41 | 0.35807 | 0.66143 | 29212.41 | 0.35903 | 0.65761 | 40228.01 | 0.44809 | 0.57967 | 49873.71 | 0.31305 | 0.69489 | 62996.51 | 0.31015 | 0.66009 | 73117.81 | 0.44998 | 0.35674
131.11 | 0.409 | 0.57775 | 5976.21 | 0.3503 | 0.64859 | 17666.41 | 0.35807 | 0.66143 | 29213.41 | 0.35903 | 0.65761 | 40229.01 | 0.50017 | 0.53034 | 49874.71 | 0.48609 | 0.5521 | 62997.41 | 0.5001 | 0.49185 | 73118.81 | 0.49925 | 0.30833
132.11 | 0.409 | 0.57775 | 5977.21 | 0.54983 | 0.47008 | 17667.41 | 0.54957 | 0.5015 | 29214.41 | 0.54969 | 0.49375 | 40230.01 | 0.54996 | 0.48563 | 49875.71 | 0.54987 | 0.48798 | 62998.41 | 0.55005 | 0.44314 | 73119.81 | 0.49925 | 0.30833
133.11 | 0.59976 | 0.4093 | 5978.21 | 0.59991 | 0.42424 | 17668.41 | 0.59992 | 0.45604 | 29215.41 | 0.59996 | 0.44703 | 40231.11 | 0.55806 | 0.47887 | 49876.81 | 0.5773 | 0.46477 | 62999.41 | 0.56597 | 0.42892 | 73120.81 | 0.49925 | 0.30833
134.11 | 0.65017 | 0.36197 | 5979.21 | 0.59999 | 0.42298 | 17669.41 | 0.61613 | 0.44366 | 29216.51 | 0.61014 | 0.43775 | 40232.31 | 0.55806 | 0.47887 | 49877.91 | 0.5773 | 0.46477 | 63000.41 | 0.56597 | 0.42892 | 73121.81 | 0.63489 | 0.16081
135.11 | 0.6506 | 0.36057 | 5980.41 | 0.59999 | 0.42298 | 17670.51 | 0.61613 | 0.44366 | 29217.41 | 0.61014 | 0.43775 | 40233.11 | 0.62013 | 0.4274 | 49878.71 | 0.5773 | 0.46477 | 63001.41 | 0.56893 | 0.42628 | 73122.81 | 0.61654 | 0.15521
136.11 | 0.6506 | 0.36057 | 5981.21 | 0.75014 | 0.29993 | 17671.41 | 0.70576 | 0.37166 | 29218.41 | 0.72857 | 0.34071 | 40234.01 | 0.75017 | 0.30975 | 49879.71 | 0.75007 | 0.30555 | 63002.51 | 0.75016 | 0.25158 | 73123.81 | 0.60652 | 0.15241
137.21 | 0.6506 | 0.36057 | 5982.21 | 0.79982 | 0.25555 | 17672.41 | 0.79997 | 0.29095 | 29219.41 | 0.80018 | 0.27555 | 40235.01 | 0.79989 | 0.26319 | 49880.71 | 0.80001 | 0.25621 | 63003.41 | 0.79524 | 0.20494 | 73124.81 | 0.60652 | 0.15241
138.11 | 0.75024 | 0.27361 | 5983.31 | 0.75032 | 0.28936 | 17673.41 | 0.75015 | 0.32108 | 29220.41 | 0.75008 | 0.30495 | 40236.01 | 0.7992 | 0.26077 | 49881.81 | 0.77171 | 0.26849 | 63004.41 | 0.79138 | 0.20296 | 73125.81 | 0.60652 | 0.15241
139.11 | 0.70006 | 0.31502 | 5984.21 | 0.75042 | 0.28936 | 17674.41 | 0.74199 | 0.32509 | 29221.41 | 0.74285 | 0.30793 | 40237.01 | 0.7992 | 0.26077 | 49882.71 | 0.77171 | 0.26849 | 63005.51 | 0.79138 | 0.20296 | 73126.81 | 0.57573 | 0.14438
140.11 | 0.68194 | 0.32783 | 5985.31 | 0.75042 | 0.28936 | 17675.41 | 0.74199 | 0.32509 | 29222.41 | 0.74285 | 0.30793 | 40238.01 | 0.66748 | 0.3403 | 49883.71 | 0.77171 | 0.26849 | 63006.51 | 0.79138 | 0.20296 | 73127.81 | 0.56228 | 0.14075
141.21 | 0.68194 | 0.32783 | 5986.21 | 0.60212 | 0.3977 | 17676.41 | 0.60004 | 0.42623 | 29223.51 | 0.60014 | 0.40622 | 40239.01 | 0.60002 | 0.38914 | 49884.81 | 0.60013 | 0.36964 | 63007.41 | 0.59901 | 0.30805 | 73128.81 | 0.55712 | 0.13964
142.11 | 0.55007 | 0.43859 | 5987.21 | 0.54992 | 0.44419 | 17677.41 | 0.54999 | 0.46391 | 29224.41 | 0.54994 | 0.4446 | 40240.01 | 0.54996 | 0.42584 | 49885.71 | 0.55014 | 0.40483 | 63008.41 | 0.55001 | 0.34274 | 73129.81 | 0.55712 | 0.13964
143.11 | 0.50035 | 0.48281 | 5988.21 | 0.50022 | 0.48536 | 17678.41 | 0.50004 | 0.50282 | 29225.41 | 0.50012 | 0.48309 | 40241.01 | 0.54378 | 0.42984 | 49886.71 | 0.53395 | 0.41475 | 63009.41 | 0.55002 | 0.34278 | 73130.91 | 0.55712 | 0.13964
144.21 | 0.45004 | 0.52793 | 5989.21 | 0.49967 | 0.48633 | 17679.51 | 0.49307 | 0.50779 | 29226.41 | 0.49192 | 0.48897 | 40242.11 | 0.54378 | 0.42984 | 49887.71 | 0.53395 | 0.41475 | 63010.41 | 0.55002 | 0.34278 | 73131.81 | 0.55712 | 0.13964
145.31 | 0.44188 | 0.53353 | 5990.21 | 0.49188 | 0.49271 | 17680.51 | 0.49307 | 0.50779 | 29227.41 | 0.49192 | 0.48897 | 40243.01 | 0.54378 | 0.42984 | 49888.71 | 0.53395 | 0.41475 | 63011.41 | 0.49071 | 0.38148 | 73132.81 | 0.53426 | 0.1334
146.11 | 0.44188 | 0.53353 | 5991.21 | 0.35 | 0.60983 | 17681.41 | 0.40971 | 0.5672 | 29228.41 | 0.38733 | 0.56866 | 40244.01 | 0.3499 | 0.57892 | 49889.71 | 0.35001 | 0.55416 | 63012.41 | 0.34993 | 0.48956 | 73133.81 | 0.53053 | 0.13269
147.11 | 0.44188 | 0.53353 | 5992.21 | 0.30011 | 0.65213 | 17682.41 | 0.30024 | 0.65553 | 29229.41 | 0.30006 | 0.6416 | 40245.01 | 0.30006 | 0.62115 | 49890.71 | 0.29997 | 0.5955 | 63013.41 | 0.30025 | 0.53216 | 73135.01 | 0.52991 | 0.13242
148.11 | 0.25012 | 0.69768 | 5993.21 | 0.24993 | 0.69333 | 17683.41 | 0.25028 | 0.69677 | 29230.41 | 0.24996 | 0.68361 | 40246.01 | 0.29403 | 0.62694 | 49891.81 | 0.28504 | 0.60687 | 63014.41 | 0.29516 | 0.53641 | 73135.91 | 0.52991 | 0.13242
149.11 | 0.19999 | 0.74874 | 5994.21 | 0.25004 | 0.694 | 17684.41 | 0.24217 | 0.70261 | 29231.51 | 0.24223 | 0.69036 | 40247.11 | 0.29403 | 0.62694 | 49892.81 | 0.28504 | 0.60687 | 63015.51 | 0.29516 | 0.53641 | 73136.81 | 0.54307 | 0.13606
150.11 | 0.19846 | 0.75164 | 5995.21 | 0.23992 | 0.70046 | 17685.41 | 0.24217 | 0.70261 | 29232.41 | 0.24223 | 0.69036 | 40248.01 | 0.22125 | 0.68656 | 49893.71 | 0.19106 | 0.68112 | 63016.41 | 0.16173 | 0.64571 | 73137.81 | 0.53458 | 0.13359
151.11 | 0.19846 | 0.75164 | 5996.21 | 0.099951 | 0.81885 | 17686.41 | 0.23599 | 0.70733 | 29233.41 | 0.23886 | 0.69288 | 40249.01 | 0.099878 | 0.79253 | 49894.81 | 0.10015 | 0.76644 | 63017.41 | 0.099809 | 0.70431 | 73138.81 | 0.093383 | 0.46879
152.21 | 0.19846 | 0.75164 | 5997.21 | 0.048767 | 0.86532 | 17687.41 | 0.047969 | 0.85684 | 29234.41 | 0.050582 | 0.84927 | 40250.01 | 0.050321 | 0.83818 | 49895.71 | 0.048559 | 0.81217 | 63018.41 | 0.050045 | 0.74994 | 73139.81 | 0.1032 | 0.46724
153.11 | 0.065325 | 0.87341 | 5998.21 | 0.023712 | 0.89047 | 17688.41 | 0.024253 | 0.88098 | 29235.41 | 0.024721 | 0.87678 | 40251.01 | 0.050061 | 0.84104 | 49896.91 | 0.035497 | 0.82492 | 63019.41 | 0.044649 | 0.75601 | 73140.81 | 0.1032 | 0.46724

## Impedance
ZView Export Data File: Version 3.5b | [5 empty] | ZView Export Data File: Version 3.5b | [5 empty] | ZView Export Data File: Version 3.5b | [5 empty] | ZView Export Data File: Version 3.5b | [5 empty] | ZView Export Data File: Version 3.5b | [5 empty] | ZView Export Data File: Version 3.5b
Export From File: C:\Richard's Folder\LUED\New papers\OPtical access paper data\2016 June-selected\280616\Impedance sweep data start.fcd | [5 empty] | Export From File: C:\Richard's Folder\LUED\New papers\OPtical access paper data\2016 June-selected\280616\post starve impedance run_Rp005.fcd | [5 empty] | Export From File: C:\Richard's Folder\LUED\New papers\OPtical access paper data\2016 June-selected\280616\post starve impedance run_Rp015.fcd | [5 empty] | Export From File: C:\Richard's Folder\LUED\New papers\OPtical access paper data\2016 June-selected\280616\post starve impedance run_Rp025.fcd | [5 empty] | Export From File: C:\Richard's Folder\LUED\New papers\OPtical access paper data\2016 June-selected\280616\post starve impedance run_Rp035.fcd | [5 empty] | Export From File: C:\Richard's Folder\LUED\New papers\OPtical access paper data\2016 June-selected\280616\post starve impedance run_Rp044.fcd
Date/Time: 12/02/2017 17:55:54 | [5 empty] | Date/Time: 12/02/2017 17:56:26 | [5 empty] | Date/Time: 12/02/2017 17:56:42 | [5 empty] | Date/Time: 12/02/2017 17:57:03 | [5 empty] | Date/Time: 12/02/2017 17:57:22 | [5 empty] | Date/Time: 12/02/2017 17:57:43
Pt. | Frequency | Z' | Z'' | Z' | Start | Pt. | Frequency | Z' | Z'' | Z' | 5 | Pt. | Frequency | Z' | Z'' | Z' | 15 | Pt. | Frequency | Z' | Z'' | Z' | 25 | Pt. | Frequency | Z' | Z'' | Z' | 35 | Pt. | Frequency | Z' | Z'' | Z' | 44
0 | 10000 | 0.56783 | 0.058802 | 0.56783 | -0.058802 | 0 | 10000 | 0.53564 | 0.056656 | 0.53564 | -0.056656 | 0 | 10000 | 0.49572 | 0.05129 | 0.49572 | -0.05129 | 0 | 10000 | 0.48087 | 0.048929 | 0.48087 | -0.048929 | 0 | 10000 | 0.46765 | 0.047434 | 0.46765 | -0.047434 | 0 | 10000 | 0.37116 | -0.051743 | 0.37116 | 0.051743
1 | 7943.3 | 0.57306 | 0.046779 | 0.57306 | -0.046779 | 1 | 7943.3 | 0.5407 | 0.045185 | 0.5407 | -0.045185 | 1 | 7943.3 | 0.5079 | 0.038968 | 0.5079 | -0.038968 | 1 | 7943.3 | 0.48553 | 0.039007 | 0.48553 | -0.039007 | 1 | 7943.3 | 0.47218 | 0.03887 | 0.47218 | -0.03887 | 1 | 7943.3 | 0.38501 | 0.034756 | 0.38501 | -0.034756
2 | 6309.6 | 0.59181 | 0.031796 | 0.59181 | -0.031796 | 2 | 6309.6 | 0.55982 | 0.03072 | 0.55982 | -0.03072 | 2 | 6309.6 | 0.51778 | 0.02677 | 0.51778 | -0.02677 | 2 | 6309.6 | 0.496 | 0.02662 | 0.496 | -0.02662 | 2 | 6309.6 | 0.48284 | 0.027388 | 0.48284 | -0.027388 | 2 | 6309.6 | 0.43231 | 0.048753 | 0.43231 | -0.048753
3 | 5011.9 | 0.60278 | 0.018415 | 0.60278 | -0.018415 | 3 | 5011.9 | 0.56873 | 0.018285 | 0.56873 | -0.018285 | 3 | 5011.9 | 0.52771 | 0.014863 | 0.52771 | -0.014863 | 3 | 5011.9 | 0.50538 | 0.013963 | 0.50538 | -0.013963 | 3 | 5011.9 | 0.49245 | 0.014662 | 0.49245 | -0.014662 | 3 | 5011.9 | 0.47059 | 0.036491 | 0.47059 | -0.036491
4 | 3981.1 | 0.61085 | 0.0063803 | 0.61085 | -0.0063803 | 4 | 3981.1 | 0.57627 | 0.0069739 | 0.57627 | -0.0069739 | 4 | 3981.1 | 0.53464 | 0.0035513 | 0.53464 | -0.0035513 | 4 | 3981.1 | 0.51887 | 0.0019944 | 0.51887 | -0.0019944 | 4 | 3981.1 | 0.4999 | 0.0029698 | 0.4999 | -0.0029698 | 4 | 3981.1 | 0.48256 | 0.017391 | 0.48256 | -0.017391
5 | 3162.3 | 0.60972 | -0.0033691 | 0.60972 | 0.0033691 | 5 | 3162.3 | 0.5751 | -0.0029353 | 0.5751 | 0.0029353 | 5 | 3162.3 | 0.53448 | -0.0052614 | 0.53448 | 0.0052614 | 5 | 3162.3 | 0.52563 | -0.0077738 | 0.52563 | 0.0077738 | 5 | 3162.3 | 0.50614 | -0.0067205 | 0.50614 | 0.0067205 | 5 | 3162.3 | 0.49555 | 0.00060875 | 0.49555 | -0.00060875
6 | 2511.9 | 0.61595 | -0.011167 | 0.61595 | 0.011167 | 6 | 2511.9 | 0.58103 | -0.011081 | 0.58103 | 0.011081 | 6 | 2511.9 | 0.53963 | -0.013192 | 0.53963 | 0.013192 | 6 | 2511.9 | 0.53174 | -0.015639 | 0.53174 | 0.015639 | 6 | 2511.9 | 0.51157 | -0.015767 | 0.51157 | 0.015767 | 6 | 2511.9 | 0.50135 | -0.016669 | 0.50135 | 0.016669
7 | 1995.3 | 0.6221 | -0.017396 | 0.6221 | 0.017396 | 7 | 1995.3 | 0.58638 | -0.017392 | 0.58638 | 0.017392 | 7 | 1995.3 | 0.54573 | -0.019059 | 0.54573 | 0.019059 | 7 | 1995.3 | 0.53118 | -0.022505 | 0.53118 | 0.022505 | 7 | 1995.3 | 0.5178 | -0.022655 | 0.5178 | 0.022655 | 7 | 1995.3 | 0.50578 | -0.020942 | 0.50578 | 0.020942
8 | 1584.9 | 0.62811 | -0.022007 | 0.62811 | 0.022007 | 8 | 1584.9 | 0.5917 | -0.022375 | 0.5917 | 0.022375 | 8 | 1584.9 | 0.5504 | -0.024383 | 0.5504 | 0.024383 | 8 | 1584.9 | 0.53746 | -0.027835 | 0.53746 | 0.027835 | 8 | 1584.9 | 0.52332 | -0.028552 | 0.52332 | 0.028552 | 8 | 1584.9 | 0.51885 | -0.024666 | 0.51885 | 0.024666
9 | 1258.9 | 0.63368 | -0.026269 | 0.63368 | 0.026269 | 9 | 1258.9 | 0.59792 | -0.026916 | 0.59792 | 0.026916 | 9 | 1258.9 | 0.55698 | -0.027957 | 0.55698 | 0.027957 | 9 | 1258.9 | 0.54372 | -0.032595 | 0.54372 | 0.032595 | 9 | 1258.9 | 0.53052 | -0.033671 | 0.53052 | 0.033671 | 9 | 1258.9 | 0.51438 | -0.033121 | 0.51438 | 0.033121
10 | 1000 | 0.63961 | -0.029744 | 0.63961 | 0.029744 | 10 | 1000 | 0.60415 | -0.030443 | 0.60415 | 0.030443 | 10 | 1000 | 0.56297 | -0.031816 | 0.56297 | 0.031816 | 10 | 1000 | 0.55066 | -0.036174 | 0.55066 | 0.036174 | 10 | 1000 | 0.53746 | -0.037998 | 0.53746 | 0.037998 | 10 | 1000 | 0.52109 | -0.037273 | 0.52109 | 0.037273
11 | 794.33 | 0.64634 | -0.032283 | 0.64634 | 0.032283 | 11 | 794.33 | 0.61051 | -0.03348 | 0.61051 | 0.03348 | 11 | 794.33 | 0.56975 | -0.034752 | 0.56975 | 0.034752 | 11 | 794.33 | 0.55797 | -0.039544 | 0.55797 | 0.039544 | 11 | 794.33 | 0.54481 | -0.041798 | 0.54481 | 0.041798 | 11 | 794.33 | 0.53233 | -0.03909 | 0.53233 | 0.03909
12 | 630.96 | 0.65221 | -0.03435 | 0.65221 | 0.03435 | 12 | 630.96 | 0.61707 | -0.035513 | 0.61707 | 0.035513 | 12 | 630.96 | 0.57674 | -0.037087 | 0.57674 | 0.037087 | 12 | 630.96 | 0.56521 | -0.042812 | 0.56521 | 0.042812 | 12 | 630.96 | 0.55239 | -0.045259 | 0.55239 | 0.045259 | 12 | 630.96 | 0.54094 | -0.045459 | 0.54094 | 0.045459
13 | 501.19 | 0.65849 | -0.035831 | 0.65849 | 0.035831 | 13 | 501.19 | 0.62427 | -0.036899 | 0.62427 | 0.036899 | 13 | 501.19 | 0.58397 | -0.038669 | 0.58397 | 0.038669 | 13 | 501.19 | 0.57354 | -0.044958 | 0.57354 | 0.044958 | 13 | 501.19 | 0.56039 | -0.048009 | 0.56039 | 0.048009 | 13 | 501.19 | 0.54426 | -0.045188 | 0.54426 | 0.045188
14 | 398.11 | 0.6651 | -0.036965 | 0.6651 | 0.036965 | 14 | 398.11 | 0.63094 | -0.037934 | 0.63094 | 0.037934 | 14 | 398.11 | 0.59112 | -0.039783 | 0.59112 | 0.039783 | 14 | 398.11 | 0.58136 | -0.046122 | 0.58136 | 0.046122 | 14 | 398.11 | 0.56934 | -0.050588 | 0.56934 | 0.050588 | 14 | 398.11 | 0.55515 | -0.050785 | 0.55515 | 0.050785
15 | 316.23 | 0.67152 | -0.037394 | 0.67152 | 0.037394 | 15 | 316.23 | 0.63789 | -0.037721 | 0.63789 | 0.037721 | 15 | 316.23 | 0.59871 | -0.040046 | 0.59871 | 0.040046 | 15 | 316.23 | 0.58986 | -0.047193 | 0.58986 | 0.047193 | 15 | 316.23 | 0.57848 | -0.051756 | 0.57848 | 0.051756 | 15 | 316.23 | 0.56136 | -0.049714 | 0.56136 | 0.049714
16 | 251.19 | 0.67766 | -0.038092 | 0.67766 | 0.038092 | 16 | 251.19 | 0.64502 | -0.037155 | 0.64502 | 0.037155 | 16 | 251.19 | 0.60566 | -0.038601 | 0.60566 | 0.038601 | 16 | 251.19 | 0.59768 | -0.045769 | 0.59768 | 0.045769 | 16 | 251.19 | 0.58819 | -0.05377 | 0.58819 | 0.05377 | 16 | 251.19 | 0.56341 | -0.055471 | 0.56341 | 0.055471
17 | 199.53 | 0.68619 | -0.036057 | 0.68619 | 0.036057 | 17 | 199.53 | 0.64939 | -0.034996 | 0.64939 | 0.034996 | 17 | 199.53 | 0.61304 | -0.039207 | 0.61304 | 0.039207 | 17 | 199.53 | 0.60735 | -0.047883 | 0.60735 | 0.047883 | 17 | 199.53 | 0.59766 | -0.054625 | 0.59766 | 0.054625 | 17 | 199.53 | 0.6078 | -0.047285 | 0.6078 | 0.047285
18 | 158.49 | 0.69045 | -0.036844 | 0.69045 | 0.036844 | 18 | 158.49 | 0.65688 | -0.035072 | 0.65688 | 0.035072 | 18 | 158.49 | 0.61907 | -0.036465 | 0.61907 | 0.036465 | 18 | 158.49 | 0.6154 | -0.044881 | 0.6154 | 0.044881 | 18 | 158.49 | 0.60691 | -0.051925 | 0.60691 | 0.051925 | 18 | 158.49 | 0.59322 | -0.056923 | 0.59322 | 0.056923
19 | 125.89 | 0.69671 | -0.036681 | 0.69671 | 0.036681 | 19 | 125.89 | 0.66235 | -0.034093 | 0.66235 | 0.034093 | 19 | 125.89 | 0.6257 | -0.034799 | 0.6257 | 0.034799 | 19 | 125.89 | 0.62244 | -0.042504 | 0.62244 | 0.042504 | 19 | 125.89 | 0.61601 | -0.049659 | 0.61601 | 0.049659 | 19 | 125.89 | 0.60511 | -0.054786 | 0.60511 | 0.054786
20 | 100 | 0.69903 | -0.034448 | 0.69903 | 0.034448 | 20 | 100 | 0.66586 | -0.032882 | 0.66586 | 0.032882 | 20 | 100 | 0.63013 | -0.029881 | 0.63013 | 0.029881 | 20 | 100 | 0.63298 | -0.040102 | 0.63298 | 0.040102 | 20 | 100 | 0.62216 | -0.047261 | 0.62216 | 0.047261 | 20 | 100 | 0.60232 | -0.050433 | 0.60232 | 0.050433
21 | 79.433 | 0.70762 | -0.034432 | 0.70762 | 0.034432 | 21 | 79.433 | 0.67321 | -0.030717 | 0.67321 | 0.030717 | 21 | 79.433 | 0.63532 | -0.029414 | 0.63532 | 0.029414 | 21 | 79.433 | 0.63564 | -0.036916 | 0.63564 | 0.036916 | 21 | 79.433 | 0.63151 | -0.044472 | 0.63151 | 0.044472 | 21 | 79.433 | 0.62387 | -0.050936 | 0.62387 | 0.050936
22 | 63.096 | 0.71185 | -0.034272 | 0.71185 | 0.034272 | 22 | 63.096 | 0.6773 | -0.02806 | 0.6773 | 0.02806 | 22 | 63.096 | 0.64017 | -0.027166 | 0.64017 | 0.027166 | 22 | 63.096 | 0.6413 | -0.03251 | 0.6413 | 0.03251 | 22 | 63.096 | 0.63896 | -0.042463 | 0.63896 | 0.042463 | 22 | 63.096 | 0.62644 | -0.042321 | 0.62644 | 0.042321
23 | 50.119 | 0.7213 | -0.011426 | 0.7213 | 0.011426 | 23 | 50.119 | 0.668 | -0.043767 | 0.668 | 0.043767 | 23 | 50.119 | 0.63064 | -0.010585 | 0.63064 | 0.010585 | 23 | 50.119 | 0.65634 | -0.050552 | 0.65634 | 0.050552 | 23 | 50.119 | 0.66479 | -0.029427 | 0.66479 | 0.029427 | 23 | 50.119 | 0.7224 | -0.089314 | 0.7224 | 0.089314
24 | 39.811 | 0.72286 | -0.031836 | 0.72286 | 0.031836 | 24 | 39.811 | 0.68622 | -0.027255 | 0.68622 | 0.027255 | 24 | 39.811 | 0.64441 | -0.02134 | 0.64441 | 0.02134 | 24 | 39.811 | 0.64916 | -0.026525 | 0.64916 | 0.026525 | 24 | 39.811 | 0.6491 | -0.035765 | 0.6491 | 0.035765 | 24 | 39.811 | 0.64592 | -0.039669 | 0.64592 | 0.039669
25 | 31.623 | 0.72679 | -0.028339 | 0.72679 | 0.028339 | 25 | 31.623 | 0.689 | -0.023445 | 0.689 | 0.023445 | 25 | 31.623 | 0.64732 | -0.019906 | 0.64732 | 0.019906 | 25 | 31.623 | 0.65473 | -0.025804 | 0.65473 | 0.025804 | 25 | 31.623 | 0.65444 | -0.030201 | 0.65444 | 0.030201 | 25 | 31.623 | 0.65286 | -0.040205 | 0.65286 | 0.040205
26 | 25.119 | 0.73184 | -0.02889 | 0.73184 | 0.02889 | 26 | 25.119 | 0.69233 | -0.022394 | 0.69233 | 0.022394 | 26 | 25.119 | 0.65116 | -0.018138 | 0.65116 | 0.018138 | 26 | 25.119 | 0.65375 | -0.024017 | 0.65375 | 0.024017 | 26 | 25.119 | 0.65577 | -0.028043 | 0.65577 | 0.028043 | 26 | 25.119 | 0.65469 | -0.024434 | 0.65469 | 0.024434
27 | 19.953 | 0.73831 | -0.027741 | 0.73831 | 0.027741 | 27 | 19.953 | 0.69354 | -0.021049 | 0.69354 | 0.021049 | 27 | 19.953 | 0.65397 | -0.016001 | 0.65397 | 0.016001 | 27 | 19.953 | 0.65729 | -0.021347 | 0.65729 | 0.021347 | 27 | 19.953 | 0.66162 | -0.027706 | 0.66162 | 0.027706 | 27 | 19.953 | 0.66282 | -0.030636 | 0.66282 | 0.030636
28 | 15.849 | 0.73932 | -0.027001 | 0.73932 | 0.027001 | 28 | 15.849 | 0.69676 | -0.018729 | 0.69676 | 0.018729 | 28 | 15.849 | 0.65545 | -0.014988 | 0.65545 | 0.014988 | 28 | 15.849 | 0.6599 | -0.020607 | 0.6599 | 0.020607 | 28 | 15.849 | 0.66442 | -0.028021 | 0.66442 | 0.028021 | 28 | 15.849 | 0.66071 | -0.029795 | 0.66071 | 0.029795
29 | 12.589 | 0.74517 | -0.021347 | 0.74517 | 0.021347 | 29 | 12.589 | 0.69976 | -0.023037 | 0.69976 | 0.023037 | 29 | 12.589 | 0.65655 | -0.01346 | 0.65655 | 0.01346 | 29 | 12.589 | 0.66444 | -0.015874 | 0.66444 | 0.015874 | 29 | 12.589 | 0.6693 | -0.022173 | 0.6693 | 0.022173 | 29 | 12.589 | 0.66675 | -0.022 | 0.66675 | 0.022
30 | 10 | 0.7476 | -0.025888 | 0.7476 | 0.025888 | 30 | 10 | 0.70408 | -0.018891 | 0.70408 | 0.018891 | 30 | 10 | 0.65657 | -0.014449 | 0.65657 | 0.014449 | 30 | 10 | 0.66438 | -0.014016 | 0.66438 | 0.014016 | 30 | 10 | 0.66852 | -0.023403 | 0.66852 | 0.023403 | 30 | 10 | 0.67384 | -0.036429 | 0.67384 | 0.036429
31 | 7.9433 | 0.7501 | -0.024391 | 0.7501 | 0.024391 | 31 | 7.9433 | 0.70519 | -0.019686 | 0.70519 | 0.019686 | 31 | 7.9433 | 0.66052 | -0.014757 | 0.66052 | 0.014757 | 31 | 7.9433 | 0.66529 | -0.018278 | 0.66529 | 0.018278 | 31 | 7.9433 | 0.68286 | -0.023493 | 0.68286 | 0.023493 | 31 | 7.9433 | 0.67417 | -0.031489 | 0.67417 | 0.031489
32 | 6.3096 | 0.75344 | -0.023378 | 0.75344 | 0.023378 | 32 | 6.3096 | 0.70702 | -0.018181 | 0.70702 | 0.018181 | 32 | 6.3096 | 0.66217 | -0.015529 | 0.66217 | 0.015529 | 32 | 6.3096 | 0.66782 | -0.017493 | 0.66782 | 0.017493 | 32 | 6.3096 | 0.67641 | -0.0226 | 0.67641 | 0.0226 | 32 | 6.3096 | 0.67855 | -0.028733 | 0.67855 | 0.028733
33 | 5.0119 | 0.75649 | -0.023466 | 0.75649 | 0.023466 | 33 | 5.0119 | 0.70961 | -0.017055 | 0.70961 | 0.017055 | 33 | 5.0119 | 0.66395 | -0.015442 | 0.66395 | 0.015442 | 33 | 5.0119 | 0.6707 | -0.017242 | 0.6707 | 0.017242 | 33 | 5.0119 | 0.67741 | -0.022833 | 0.67741 | 0.022833 | 33 | 5.0119 | 0.68473 | -0.028951 | 0.68473 | 0.028951
34 | 3.9811 | 0.75876 | -0.02322 | 0.75876 | 0.02322 | 34 | 3.9811 | 0.71143 | -0.018521 | 0.71143 | 0.018521 | 34 | 3.9811 | 0.66522 | -0.014503 | 0.66522 | 0.014503 | 34 | 3.9811 | 0.67216 | -0.017338 | 0.67216 | 0.017338 | 34 | 3.9811 | 0.68103 | -0.022945 | 0.68103 | 0.022945 | 34 | 3.9811 | 0.68833 | -0.029507 | 0.68833 | 0.029507
35 | 3.1623 | 0.76277 | -0.023937 | 0.76277 | 0.023937 | 35 | 3.1623 | 0.71327 | -0.018693 | 0.71327 | 0.018693 | 35 | 3.1623 | 0.66734 | -0.015844 | 0.66734 | 0.015844 | 35 | 3.1623 | 0.67493 | -0.018735 | 0.67493 | 0.018735 | 35 | 3.1623 | 0.6838 | -0.02326 | 0.6838 | 0.02326 | 35 | 3.1623 | 0.69164 | -0.031037 | 0.69164 | 0.031037
36 | 2.5119 | 0.76525 | -0.024634 | 0.76525 | 0.024634 | 36 | 2.5119 | 0.71562 | -0.019256 | 0.71562 | 0.019256 | 36 | 2.5119 | 0.6689 | -0.016312 | 0.6689 | 0.016312 | 36 | 2.5119 | 0.67688 | -0.019915 | 0.67688 | 0.019915 | 36 | 2.5119 | 0.68705 | -0.024502 | 0.68705 | 0.024502 | 36 | 2.5119 | 0.69686 | -0.032634 | 0.69686 | 0.032634
37 | 1.9953 | 0.76873 | -0.025402 | 0.76873 | 0.025402 | 37 | 1.9953 | 0.71875 | -0.020226 | 0.71875 | 0.020226 | 37 | 1.9953 | 0.67095 | -0.01813 | 0.67095 | 0.01813 | 37 | 1.9953 | 0.67915 | -0.021207 | 0.67915 | 0.021207 | 37 | 1.9953 | 0.6897 | -0.026538 | 0.6897 | 0.026538 | 37 | 1.9953 | 0.70157 | -0.035038 | 0.70157 | 0.035038
38 | 1.5849 | 0.77252 | -0.026844 | 0.77252 | 0.026844 | 38 | 1.5849 | 0.7214 | -0.020925 | 0.7214 | 0.020925 | 38 | 1.5849 | 0.67252 | -0.018968 | 0.67252 | 0.018968 | 38 | 1.5849 | 0.6818 | -0.02275 | 0.6818 | 0.02275 | 38 | 1.5849 | 0.69305 | -0.02854 | 0.69305 | 0.02854 | 38 | 1.5849 | 0.70688 | -0.03708 | 0.70688 | 0.03708
39 | 1.2589 | 0.77626 | -0.028546 | 0.77626 | 0.028546 | 39 | 1.2589 | 0.72376 | -0.023181 | 0.72376 | 0.023181 | 39 | 1.2589 | 0.67543 | -0.020921 | 0.67543 | 0.020921 | 39 | 1.2589 | 0.68509 | -0.024955 | 0.68509 | 0.024955 | 39 | 1.2589 | 0.6966 | -0.030248 | 0.6966 | 0.030248 | 39 | 1.2589 | 0.71114 | -0.040548 | 0.71114 | 0.040548
40 | 1 | 0.78044 | -0.030629 | 0.78044 | 0.030629 | 40 | 1 | 0.72681 | -0.024981 | 0.72681 | 0.024981 | 40 | 1 | 0.67779 | -0.02331 | 0.67779 | 0.02331 | 40 | 1 | 0.68783 | -0.027803 | 0.68783 | 0.027803 | 40 | 1 | 0.7001 | -0.032834 | 0.7001 | 0.032834 | 40 | 1 | 0.71657 | -0.04373 | 0.71657 | 0.04373
41 | 0.79433 | 0.78563 | -0.032616 | 0.78563 | 0.032616 | 41 | 0.79433 | 0.72994 | -0.027333 | 0.72994 | 0.027333 | 41 | 0.79433 | 0.68116 | -0.025765 | 0.68116 | 0.025765 | 41 | 0.79433 | 0.69172 | -0.031036 | 0.69172 | 0.031036 | 41 | 0.79433 | 0.70623 | -0.036066 | 0.70623 | 0.036066 | 41 | 0.79433 | 0.7224 | -0.048213 | 0.7224 | 0.048213
42 | 0.63096 | 0.79166 | -0.034389 | 0.79166 | 0.034389 | 42 | 0.63096 | 0.73414 | -0.030523 | 0.73414 | 0.030523 | 42 | 0.63096 | 0.68459 | -0.028783 | 0.68459 | 0.028783 | 42 | 0.63096 | 0.69624 | -0.034367 | 0.69624 | 0.034367 | 42 | 0.63096 | 0.71067 | -0.040146 | 0.71067 | 0.040146 | 42 | 0.63096 | 0.72847 | -0.052888 | 0.72847 | 0.052888
43 | 0.50119 | 0.79825 | -0.036375 | 0.79825 | 0.036375 | 43 | 0.50119 | 0.73848 | -0.032961 | 0.73848 | 0.032961 | 43 | 0.50119 | 0.68886 | -0.032331 | 0.68886 | 0.032331 | 43 | 0.50119 | 0.70166 | -0.038161 | 0.70166 | 0.038161 | 43 | 0.50119 | 0.71624 | -0.044106 | 0.71624 | 0.044106 | 43 | 0.50119 | 0.73551 | -0.058067 | 0.73551 | 0.058067
44 | 0.39811 | 0.80521 | -0.036775 | 0.80521 | 0.036775 | 44 | 0.39811 | 0.74438 | -0.036232 | 0.74438 | 0.036232 | 44 | 0.39811 | 0.69439 | -0.035828 | 0.69439 | 0.035828 | 44 | 0.39811 | 0.70726 | -0.042188 | 0.70726 | 0.042188 | 44 | 0.39811 | 0.72237 | -0.048755 | 0.72237 | 0.048755 | 44 | 0.39811 | 0.74312 | -0.064485 | 0.74312 | 0.064485
45 | 0.31623 | 0.81316 | -0.037008 | 0.81316 | 0.037008 | 45 | 0.31623 | 0.75096 | -0.038678 | 0.75096 | 0.038678 | 45 | 0.31623 | 0.70058 | -0.039171 | 0.70058 | 0.039171 | 45 | 0.31623 | 0.71421 | -0.045918 | 0.71421 | 0.045918 | 45 | 0.31623 | 0.73011 | -0.053649 | 0.73011 | 0.053649 | 45 | 0.31623 | 0.75218 | -0.071358 | 0.75218 | 0.071358
46 | 0.25119 | 0.82012 | -0.035339 | 0.82012 | 0.035339 | 46 | 0.25119 | 0.75831 | -0.041049 | 0.75831 | 0.041049 | 46 | 0.25119 | 0.70775 | -0.041933 | 0.70775 | 0.041933 | 46 | 0.25119 | 0.72163 | -0.049896 | 0.72163 | 0.049896 | 46 | 0.25119 | 0.73816 | -0.05862 | 0.73816 | 0.05862 | 46 | 0.25119 | 0.76189 | -0.078714 | 0.76189 | 0.078714
47 | 0.19953 | 0.81467 | -0.03329 | 0.81467 | 0.03329 | 47 | 0.19953 | 0.76618 | -0.042033 | 0.76618 | 0.042033 | 47 | 0.19953 | 0.71541 | -0.044681 | 0.71541 | 0.044681 | 47 | 0.19953 | 0.73027 | -0.053164 | 0.73027 | 0.053164 | 47 | 0.19953 | 0.74699 | -0.063677 | 0.74699 | 0.063677 | 47 | 0.19953 | 0.7727 | -0.086567 | 0.7727 | 0.086567
48 | 0.15849 | 0.82062 | -0.0303 | 0.82062 | 0.0303 | 48 | 0.15849 | 0.77476 | -0.042419 | 0.77476 | 0.042419 | 48 | 0.15849 | 0.72399 | -0.046413 | 0.72399 | 0.046413 | 48 | 0.15849 | 0.73984 | -0.056755 | 0.73984 | 0.056755 | 48 | 0.15849 | 0.75665 | -0.068974 | 0.75665 | 0.068974 | 48 | 0.15849 | 0.78494 | -0.095146 | 0.78494 | 0.095146
49 | 0.12589 | 0.82585 | -0.026776 | 0.82585 | 0.026776 | 49 | 0.12589 | 0.7828 | -0.041808 | 0.7828 | 0.041808 | 49 | 0.12589 | 0.73279 | -0.04725 | 0.73279 | 0.04725 | 49 | 0.12589 | 0.74986 | -0.059514 | 0.74986 | 0.059514 | 49 | 0.12589 | 0.767 | -0.074116 | 0.767 | 0.074116 | 49 | 0.12589 | 0.79805 | -0.10478 | 0.79805 | 0.10478
50 | 0.1 | 0.83006 | -0.023495 | 0.83006 | 0.023495 | 50 | 0.1 | 0.78042 | -0.039969 | 0.78042 | 0.039969 | 50 | 0.1 | 0.74167 | -0.047252 | 0.74167 | 0.047252 | 50 | 0.1 | 0.75967 | -0.062179 | 0.75967 | 0.062179 | 50 | 0.1 | 0.77798 | -0.080055 | 0.77798 | 0.080055 | 50 | 0.1 | 0.81247 | -0.11639 | 0.81247 | 0.11639