## VI character
I (A) | Start | I (A) | 1000 | I (A) | 2000 | I (A) | 3000 | I (A) | 4000 | I (A) | 5000 | I (A) | 6000
0 | 0.63287 | 0 | 0.73979 | 0 | 0.79187 | 0 | 0.79151 | 0 | 0.79832 | 0 | 0.78274 | 0 | 0.77224
0.047749 | 0.60639 | 0.035147 | 0.72295 | 0.033114 | 0.78872 | 0.035283 | 0.77762 | 0.03683 | 0.77842 | 0.038132 | 0.77956 | 0.036203 | 0.75843
0.080303 | 0.56034 | 0.088914 | 0.67096 | 0.093395 | 0.72531 | 0.092369 | 0.71928 | 0.087621 | 0.72641 | 0.087712 | 0.72862 | 0.088527 | 0.70961
0.14496 | 0.48212 | 0.15011 | 0.61139 | 0.1501 | 0.65989 | 0.15014 | 0.65408 | 0.15014 | 0.65969 | 0.15011 | 0.64923 | 0.15012 | 0.64063
0.18521 | 0.44286 | 0.19996 | 0.56545 | 0.19994 | 0.60853 | 0.19992 | 0.5988 | 0.18893 | 0.61437 | 0.19996 | 0.58712 | 0.19997 | 0.57579
0.24993 | 0.38368 | 0.24678 | 0.52354 | 0.25 | 0.55821 | 0.24998 | 0.54321 | 0.24578 | 0.54551 | 0.24568 | 0.52572 | 0.24657 | 0.50997
0.3001 | 0.34147 | 0.30003 | 0.47518 | 0.30006 | 0.50767 | 0.30007 | 0.48542 | 0.30006 | 0.47317 | 0.30009 | 0.44505 | 0.30009 | 0.42416
0.34995 | 0.29943 | 0.34992 | 0.43077 | 0.34991 | 0.45702 | 0.34993 | 0.42648 | 0.34988 | 0.4035 | 0.34993 | 0.36704 | 0.3499 | 0.33944
0.39988 | 0.26019 | 0.39995 | 0.38694 | 0.39999 | 0.40594 | 0.39994 | 0.36615 | 0.39996 | 0.33271 | 0.39995 | 0.28901 | 0.39996 | 0.2518
0.4414 | 0.22693 | 0.45001 | 0.34294 | 0.45004 | 0.35483 | 0.44999 | 0.30631 | 0.45004 | 0.26355 | 0.45004 | 0.21495 | 0.45006 | 0.17189
0.4854 | 0.1915 | 0.50011 | 0.29985 | 0.50005 | 0.30437 | 0.50008 | 0.24651 | 0.50008 | 0.19889 | 0.5001 | 0.14829
0.45521 | 0.21534 | 0.4543 | 0.33613 | 0.45015 | 0.34602 | 0.45013 | 0.28633 | 0.4501 | 0.23719 | 0.45011 | 0.18861
0.40616 | 0.25601 | 0.40005 | 0.3842 | 0.40007 | 0.39754 | 0.40006 | 0.34141 | 0.40004 | 0.28903 | 0.40007 | 0.23873
0.34996 | 0.30468 | 0.35 | 0.42922 | 0.35006 | 0.45077 | 0.35001 | 0.4025 | 0.35001 | 0.34848 | 0.35003 | 0.296
0.30015 | 0.34657 | 0.30015 | 0.47438 | 0.30016 | 0.50385 | 0.30016 | 0.46553 | 0.30017 | 0.41513 | 0.30016 | 0.3607
0.25009 | 0.38823 | 0.25006 | 0.5188 | 0.25012 | 0.55546 | 0.25006 | 0.52916 | 0.25011 | 0.48885 | 0.25011 | 0.43451
0.20772 | 0.42375 | 0.20005 | 0.5634 | 0.20357 | 0.60115 | 0.20126 | 0.58598 | 0.20007 | 0.56392 | 0.20001 | 0.51168
0.1643 | 0.46277 | 0.15778 | 0.60072 | 0.16126 | 0.64484 | 0.15673 | 0.63928 | 0.15886 | 0.62642 | 0.15859 | 0.58371
0.10005 | 0.52522 | 0.099894 | 0.65345 | 0.10003 | 0.70931 | 0.099979 | 0.70568 | 0.099971 | 0.70962 | 0.099959 | 0.68209
0.072047 | 0.55292 | 0.049901 | 0.70398 | 0.057739 | 0.7541 | 0.054448 | 0.75742 | 0.049865 | 0.77245 | 0.049936 | 0.75419
0.030464 | 0.59904 | 0.040113 | 0.71711 | 0.03466 | 0.78449 | 0.038781 | 0.77916 | 0.040018 | 0.78884 | 0.04057 | 0.77286

## Impedance
Frequency | Z' | Start | Z' | 1000 | Z' | 2000 | Z' | 3000 | Z' | 4000 | Z' | 5000
10000 | 0.49454 | -0.046182 | 0.44343 | -0.047571 | 0.44113 | -0.048776 | 0.43952 | -0.049042 | 0.43932 | -0.049023 | 0.43958 | -0.049135
7943.3 | 0.50399 | -0.03847 | 0.45017 | -0.040488 | 0.44798 | -0.04181 | 0.44636 | -0.042877 | 0.44544 | -0.043116 | 0.44588 | -0.043586
6309.6 | 0.51906 | -0.025288 | 0.4632 | -0.028775 | 0.45973 | -0.030195 | 0.458 | -0.030873 | 0.45739 | -0.031566 | 0.45723 | -0.03225
5011.9 | 0.53174 | -0.010857 | 0.4731 | -0.014897 | 0.46983 | -0.016523 | 0.46755 | -0.017456 | 0.46704 | -0.018544 | 0.46679 | -0.019019
3981.1 | 0.54725 | 0.0041633 | 0.48068 | -0.0018269 | 0.47676 | -0.0041818 | 0.47981 | -0.0044754 | 0.47359 | -0.0058809 | 0.47349 | -0.0065767
3162.3 | 0.55518 | 0.015633 | 0.48711 | 0.0090661 | 0.48839 | 0.0076337 | 0.47988 | 0.0059037 | 0.47878 | 0.0049033 | 0.47866 | 0.0042897
2511.9 | 0.56361 | 0.023839 | 0.49297 | 0.018934 | 0.48759 | 0.016615 | 0.49056 | 0.016102 | 0.48356 | 0.014584 | 0.48322 | 0.013633
1995.3 | 0.56432 | 0.031469 | 0.49872 | 0.027442 | 0.49932 | 0.026042 | 0.48993 | 0.024358 | 0.48848 | 0.023095 | 0.48821 | 0.022351
1584.9 | 0.5782 | 0.039274 | 0.50558 | 0.03475 | 0.50468 | 0.033593 | 0.49562 | 0.03256 | 0.49372 | 0.031328 | 0.49301 | 0.030218
1258.9 | 0.5803 | 0.043996 | 0.51265 | 0.041642 | 0.51117 | 0.040872 | 0.50176 | 0.040056 | 0.49949 | 0.039027 | 0.49843 | 0.038089
1000 | 0.5892 | 0.049342 | 0.52057 | 0.048093 | 0.51292 | 0.047961 | 0.50841 | 0.048024 | 0.50611 | 0.047205 | 0.50473 | 0.045886
794.33 | 0.59885 | 0.053536 | 0.52954 | 0.054151 | 0.52116 | 0.05518 | 0.51642 | 0.055529 | 0.51323 | 0.055152 | 0.51188 | 0.054115
630.96 | 0.60901 | 0.056801 | 0.53921 | 0.060046 | 0.53006 | 0.062053 | 0.52514 | 0.063721 | 0.52176 | 0.063209 | 0.52001 | 0.062332
501.19 | 0.6198 | 0.05934 | 0.55013 | 0.064828 | 0.54062 | 0.069316 | 0.53537 | 0.071323 | 0.53114 | 0.071962 | 0.52898 | 0.071513
398.11 | 0.6313 | 0.060177 | 0.56211 | 0.069029 | 0.55237 | 0.075438 | 0.54732 | 0.079746 | 0.54295 | 0.080496 | 0.53991 | 0.08051
316.23 | 0.64258 | 0.059981 | 0.57481 | 0.072659 | 0.56575 | 0.08173 | 0.56028 | 0.087348 | 0.5554 | 0.089452 | 0.55239 | 0.089943
251.19 | 0.65385 | 0.059695 | 0.58859 | 0.076379 | 0.57949 | 0.087811 | 0.57674 | 0.094043 | 0.57074 | 0.098508 | 0.56612 | 0.10077
199.53 | 0.66573 | 0.053732 | 0.60302 | 0.074085 | 0.59311 | 0.091467 | 0.59022 | 0.10189 | 0.58698 | 0.10405 | 0.58693 | 0.10842
158.49 | 0.67301 | 0.052526 | 0.61626 | 0.074816 | 0.61308 | 0.093304 | 0.611 | 0.10711 | 0.60744 | 0.11304 | 0.6025 | 0.11852
125.89 | 0.68208 | 0.048381 | 0.63002 | 0.071686 | 0.63055 | 0.09429 | 0.63093 | 0.10975 | 0.62752 | 0.1193 | 0.62389 | 0.126
100 | 0.68636 | 0.046601 | 0.64452 | 0.066707 | 0.6511 | 0.094997 | 0.64792 | 0.11196 | 0.65201 | 0.12733 | 0.65268 | 0.13031
79.433 | 0.69502 | 0.039724 | 0.65375 | 0.064132 | 0.66499 | 0.089718 | 0.67242 | 0.10874 | 0.67318 | 0.12338 | 0.67195 | 0.13419
63.096 | 0.69886 | 0.035981 | 0.66545 | 0.058174 | 0.68134 | 0.085242 | 0.69332 | 0.10652 | 0.69742 | 0.12147 | 0.69801 | 0.13672
50.119 | 0.73256 | 0.056257 | 0.68298 | 0.084869 | 0.67387 | 0.047238 | 0.70311 | 0.064556 | 0.7261 | 0.081817 | 0.73787 | 0.097061
39.811 | 0.70886 | 0.02729 | 0.67988 | 0.049041 | 0.70665 | 0.070612 | 0.72764 | 0.093997 | 0.74051 | 0.11286 | 0.74831 | 0.12782
31.623 | 0.71166 | 0.023872 | 0.69032 | 0.042829 | 0.71678 | 0.066615 | 0.7451 | 0.086872 | 0.7563 | 0.098679 | 0.76883 | 0.11997
25.119 | 0.71817 | 0.022619 | 0.69296 | 0.038828 | 0.72196 | 0.060343 | 0.75338 | 0.076406 | 0.7702 | 0.099806 | 0.78503 | 0.11321
19.953 | 0.71705 | 0.017604 | 0.69759 | 0.034905 | 0.73416 | 0.053607 | 0.76524 | 0.068772 | 0.7891 | 0.085464 | 0.80427 | 0.10084
15.849 | 0.71788 | 0.016767 | 0.70214 | 0.031502 | 0.73631 | 0.04487 | 0.77522 | 0.063775 | 0.79923 | 0.079728 | 0.81959 | 0.091013
12.589 | 0.72238 | 0.019767 | 0.69951 | 0.030074 | 0.7438 | 0.036887 | 0.7772 | 0.060627 | 0.80846 | 0.064242 | 0.83383 | 0.082142
10 | 0.72401 | 0.02187 | 0.70446 | 0.026226 | 0.75006 | 0.03752 | 0.79091 | 0.055371 | 0.81604 | 0.062886 | 0.83788 | 0.078439
7.9433 | 0.725 | 0.015745 | 0.70959 | 0.026179 | 0.75483 | 0.033622 | 0.79483 | 0.048426 | 0.8246 | 0.055035 | 0.86341 | 0.070287
6.3096 | 0.72702 | 0.015699 | 0.71113 | 0.023661 | 0.7579 | 0.033442 | 0.80043 | 0.040161 | 0.83205 | 0.049602 | 0.85901 | 0.060448
5.0119 | 0.72915 | 0.017794 | 0.72301 | 0.025163 | 0.76189 | 0.03037 | 0.80424 | 0.03806 | 0.84664 | 0.047055 | 0.87858 | 0.056866
3.9811 | 0.72959 | 0.017722 | 0.71594 | 0.021669 | 0.76355 | 0.029379 | 0.80736 | 0.033873 | 0.84084 | 0.042509 | 0.86986 | 0.049568
3.1623 | 0.73132 | 0.019573 | 0.71895 | 0.022205 | 0.76707 | 0.028081 | 0.81097 | 0.032204 | 0.85546 | 0.039796 | 0.88727 | 0.046771
2.5119 | 0.74446 | 0.021045 | 0.73078 | 0.022415 | 0.7781 | 0.028693 | 0.81387 | 0.031913 | 0.84817 | 0.036692 | 0.89145 | 0.045377
1.9953 | 0.73625 | 0.022045 | 0.73321 | 0.025494 | 0.77204 | 0.028069 | 0.82777 | 0.032153 | 0.85223 | 0.035877 | 0.89564 | 0.044634
1.5849 | 0.74012 | 0.023492 | 0.72542 | 0.026781 | 0.77468 | 0.028779 | 0.81941 | 0.031655 | 0.85528 | 0.034857 | 0.88851 | 0.043287
1.2589 | 0.74336 | 0.026818 | 0.72984 | 0.028826 | 0.77793 | 0.030864 | 0.82223 | 0.032591 | 0.85819 | 0.036019 | 0.89362 | 0.044063
1 | 0.74718 | 0.029596 | 0.73343 | 0.032209 | 0.78079 | 0.033648 | 0.82522 | 0.035174 | 0.86192 | 0.037402 | 0.89794 | 0.045836
0.79433 | 0.75077 | 0.033669 | 0.73788 | 0.036097 | 0.78505 | 0.037667 | 0.82862 | 0.037894 | 0.86528 | 0.040194 | 0.90272 | 0.048701
0.63096 | 0.75753 | 0.037194 | 0.74336 | 0.039921 | 0.78975 | 0.041617 | 0.83262 | 0.042136 | 0.86978 | 0.04386 | 0.90834 | 0.052765
0.50119 | 0.76522 | 0.040623 | 0.74933 | 0.043752 | 0.79515 | 0.046756 | 0.83765 | 0.047194 | 0.8752 | 0.048712 | 0.91493 | 0.058511
0.39811 | 0.77102 | 0.042695 | 0.75713 | 0.047763 | 0.80229 | 0.052326 | 0.8427 | 0.053346 | 0.88041 | 0.054128 | 0.92264 | 0.064951
0.31623 | 0.78073 | 0.04538 | 0.76603 | 0.051055 | 0.81046 | 0.057759 | 0.84998 | 0.059778 | 0.88778 | 0.060475 | 0.93156 | 0.072358
0.25119 | 0.79024 | 0.044522 | 0.77439 | 0.053422 | 0.8194 | 0.063351 | 0.85865 | 0.066977 | 0.89564 | 0.067746 | 0.94217 | 0.080746
0.19953 | 0.80366 | 0.044256 | 0.78136 | 0.055942 | 0.82883 | 0.069219 | 0.86712 | 0.07504 | 0.90548 | 0.075767 | 0.95362 | 0.089429
0.15849 | 0.80618 | 0.041542 | 0.79893 | 0.055243 | 0.83982 | 0.074872 | 0.87726 | 0.084155 | 0.91555 | 0.084279 | 0.96658 | 0.099748
0.12589 | 0.81625 | 0.037844 | 0.80601 | 0.056792 | 0.85253 | 0.080182 | 0.88902 | 0.093974 | 0.92685 | 0.094047 | 0.981 | 0.11122
0.1 | 0.82364 | 0.032672 | 0.81237 | 0.056239 | 0.86574 | 0.086103 | 0.90125 | 0.10476 | 0.93947 | 0.1056 | 0.99677 | 0.12482