## Fig. 1
Wavelength | Intensity (15 T) | Intensity (0 T) | Data for Inset
Integration time (s) | 0.008 | 0.008 | Magnetic field, B (T) | Centre of Mass, E (eV)
Laser power (mW) | 701.8773 | 700.4732 | 0 | 0.9194
B (T) | 15 | 0 | 0.2 | 0.91936
Ts (°C) | 2 | 1.998 | 0.4 | 0.91936
1094.011 | -2250 | 1625 | 0.6 | 0.91939
1095.06 | -1625 | 500 | 0.8 | 0.91941
1096.108 | -7000 | 5250 | 1 | 0.91944
1097.157 | -3500 | 3000 | 1.2 | 0.91951
1098.205 | -4375 | -1000 | 1.4 | 0.91959
1099.253 | -5000 | -1750 | 1.6 | 0.91967
1100.302 | -1875 | 1000 | 1.8 | 0.91974
1101.35 | -5500 | 3625 | 2 | 0.91984
1102.398 | -5875 | 2875 | 2.2 | 0.91995
1103.447 | -6625 | -1000 | 2.4 | 0.92007
1104.495 | -2250 | -500 | 2.6 | 0.92019
1105.543 | -5250 | 3000 | 2.8 | 0.92031
1106.591 | -4000 | 1625 | 3 | 0.92045
1107.639 | -5750 | 750 | 3.2 | 0.92058
1108.687 | -4875 | 2000 | 3.4 | 0.92072
1109.735 | -5750 | 875 | 3.6 | 0.92087
1110.783 | -8750 | 3250 | 3.8 | 0.92102
1111.831 | -2750 | 500 | 4 | 0.92118
1112.879 | -6875 | -125 | 4.2 | 0.92133
1113.927 | -4125 | 125 | 4.4 | 0.92147
1114.975 | -4625 | 1875 | 4.6 | 0.9216
1116.022 | -4000 | -500 | 4.8 | 0.92177
1117.07 | -7000 | 1375 | 5 | 0.9219
1118.118 | -7875 | -2125 | 5.2 | 0.92207
1119.166 | -7750 | 500 | 5.4 | 0.92223
1120.213 | -5875 | 1125 | 5.6 | 0.92236
1121.261 | -7625 | 1750 | 5.8 | 0.92249
1122.308 | -6750 | -375 | 6 | 0.92263
1123.356 | -8625 | -125 | 6.2 | 0.92279
1124.403 | -3875 | 125 | 6.4 | 0.92293
1125.451 | -6500 | 375 | 6.6 | 0.92308
1126.498 | -3500 | 3375 | 6.8 | 0.92322
1127.546 | -7500 | 750 | 7 | 0.92338
1128.593 | -7250 | -750 | 7.2 | 0.9235
1129.64 | -7125 | 1875 | 7.4 | 0.92364
1130.688 | -6625 | -2500 | 7.6 | 0.92382
1131.735 | -5625 | -2875 | 7.8 | 0.92392
1132.782 | -5750 | -1375 | 8 | 0.92408
1133.829 | -8750 | -2250 | 8.2 | 0.92421
1134.876 | -8500 | 1625 | 8.4 | 0.92437
1135.923 | -8500 | 125 | 8.6 | 0.9245
1136.97 | -6875 | 2375 | 8.8 | 0.92466
1138.017 | -9625 | -1000 | 9 | 0.92481
1139.064 | -4500 | 500 | 9.2 | 0.92495
1140.111 | -6500 | 125 | 9.4 | 0.92511
1141.158 | -6500 | -2000 | 9.6 | 0.92526
1142.205 | -4750 | 3500 | 9.8 | 0.92542
1143.252 | -5000 | -1375 | 10 | 0.92557
1144.298 | -3750 | -1000 | 10.2 | 0.92572
1145.345 | -6250 | 1500 | 10.4 | 0.92587
1146.392 | -5250 | -1125 | 10.6 | 0.926
1147.438 | -7125 | 1000 | 10.8 | 0.92616
1148.485 | -6000 | -1500 | 11 | 0.92631
1149.532 | -2250 | -250 | 11.2 | 0.92645
1150.578 | -4500 | -750 | 11.4 | 0.92659
1151.625 | -4500 | -750 | 11.6 | 0.92676
1152.671 | -4750 | -750 | 11.8 | 0.9269
1153.717 | -3375 | 2500 | 12 | 0.92705
1154.764 | -125 | 625 | 12.2 | 0.9272
1155.81 | -1500 | 5000 | 12.4 | 0.92736
1156.856 | -2875 | 3375 | 12.6 | 0.92751
1157.903 | 1375 | -1250 | 12.8 | 0.92768
1158.949 | -4625 | 3500 | 13 | 0.92782
1159.995 | -2500 | 3625 | 13.2 | 0.92796
1161.041 | 0 | 3375 | 13.4 | 0.92814
1162.087 | 250 | 250 | 13.6 | 0.92828
1163.133 | -3625 | 1625 | 13.8 | 0.92844
1164.179 | 2500 | 2250 | 14 | 0.92861
1165.225 | -625 | 5875 | 14.2 | 0.92871
1166.271 | 1375 | 750 | 14.4 | --
1167.317 | -750 | 3250 | 14.6 | 0.92904
1168.363 | -2625 | 2250 | 14.8 | 0.9292
1169.408 | -375 | 3500 | 15 | 0.92935
1170.454 | 3125 | 4625
1171.5 | 4250 | 6375
1172.545 | 6625 | 3875
1173.591 | 4375 | 6375
1174.636 | 8125 | 7375
1175.682 | 10625 | 4875
1176.728 | 8625 | 5375
1177.773 | 11625 | 4875
1178.818 | 13500 | 4875
1179.864 | 12250 | 7500
1180.909 | 14250 | 5375
1181.954 | 13125 | 7375
1183 | 14625 | 8500
1184.045 | 15125 | 7750
1185.09 | 15750 | 11875
1186.135 | 17500 | 11500
1187.18 | 19750 | 9875
1188.225 | 22000 | 11750
1189.27 | 23500 | 10250
1190.315 | 28500 | 13625
1191.36 | 30500 | 14625
1192.404 | 31750 | 14625
1193.449 | 33250 | 15375
1194.494 | 37875 | 15375
1195.539 | 37125 | 19250
1196.583 | 40375 | 17250
1197.628 | 42250 | 22375
1198.672 | 44125 | 23750
1199.717 | 52125 | 23875
1200.761 | 51375 | 19625
1201.806 | 56000 | 25875
1202.85 | 57750 | 24750
1203.895 | 63875 | 21125
1204.939 | 67875 | 25375
1205.983 | 73750 | 27625
1207.027 | 79625 | 24375
1208.072 | 82125 | 31625
1209.116 | 84500 | 33375
1210.16 | 92000 | 33875
1211.204 | 94750 | 38250
1212.248 | 102000 | 40375
1213.292 | 111000 | 40500
1214.336 | 115375 | 36750
1215.379 | 124500 | 42500
1216.423 | 131875 | 46250
1217.467 | 135250 | 47375
1218.511 | 145875 | 51500
1219.554 | 151250 | 54250
1220.598 | 166875 | 56375
1221.641 | 172375 | 56875
1222.685 | 180625 | 61875
1223.729 | 192500 | 62125
1224.772 | 205875 | 65625
1225.815 | 214125 | 69500
1226.859 | 228500 | 74375
1227.902 | 238625 | 76500
1228.945 | 254375 | 81375
1229.988 | 269750 | 83250
1231.031 | 282875 | 88500
1232.075 | 296375 | 93750
1233.118 | 313125 | 99125
1234.161 | 329875 | 105250
1235.203 | 345625 | 108625
1236.246 | 366250 | 113500
1237.289 | 386000 | 117625
1238.332 | 405375 | 124125
1239.375 | 425250 | 129875
1240.418 | 444250 | 137875
1241.46 | 474125 | 148625
1242.503 | 496500 | 147125
1243.545 | 516875 | 159125
1244.588 | 550625 | 165375
1245.63 | 572250 | 177875
1246.673 | 605875 | 186750
1247.715 | 630750 | 191625
1248.758 | 660125 | 204250
1249.8 | 701750 | 214625
1250.842 | 727750 | 224875
1251.884 | 765125 | 236375
1252.926 | 800875 | 249750
1253.969 | 835125 | 260250
1255.01 | 877000 | 273500
1256.052 | 915750 | 283250
1257.094 | 962375 | 299625
1258.136 | 1005880 | 311500
1259.178 | 1054880 | 327250
1260.22 | 1098500 | 340500
1261.262 | 1147750 | 362000
1262.303 | 1198000 | 379625
1263.345 | 1251250 | 397250
1264.387 | 1306000 | 418250
1265.428 | 1364630 | 434000
1266.47 | 1419500 | 454000
1267.511 | 1485880 | 475625
1268.552 | 1543120 | 499000
1269.594 | 1603500 | 522250
1270.635 | 1672630 | 541500
1271.676 | 1747250 | 568000
1272.718 | 1806250 | 594625
1273.759 | 1882250 | 618125
1274.8 | 1962000 | 649750
1275.841 | 2035870 | 681375
1276.882 | 2099130 | 705625
1277.923 | 2194000 | 741750
1278.964 | 2272380 | 768000
1280.004 | 2354380 | 802750
1281.045 | 2444500 | 836750
1282.086 | 2521130 | 870875
1283.127 | 2608380 | 907000
1284.167 | 2688130 | 939625
1285.208 | 2780130 | 977875
1286.248 | 2877000 | 1014500
1287.289 | 2952500 | 1050250
1288.329 | 3045880 | 1089000
1289.37 | 3137880 | 1129750
1290.41 | 3231380 | 1170250
1291.45 | 3324500 | 1214880
1292.49 | 3436380 | 1263000
1293.53 | 3528880 | 1304130
1294.571 | 3633130 | 1361880
1295.611 | 3742250 | 1405250
1296.651 | 3841000 | 1455130
1297.69 | 3967000 | 1511130
1298.73 | 4079500 | 1565750
1299.77 | 4203130 | 1632000
1300.81 | 4314250 | 1682630
1301.85 | 4431380 | 1742880
1302.889 | 4561630 | 1810000
1303.929 | 4678380 | 1873380
1304.969 | 4788000 | 1931630
1306.008 | 4924250 | 2002750
1307.048 | 5030130 | 2063120
1308.087 | 5138380 | 2129250
1309.126 | 5256750 | 2196000
1310.166 | 5363750 | 2257500
1311.205 | 5476000 | 2329750
1312.244 | 5580000 | 2392250
1313.283 | 5679250 | 2456000
1314.322 | 5793000 | 2533130
1315.361 | 5896750 | 2601130
1316.4 | 5999750 | 2666500
1317.439 | 6075630 | 2736000
1318.478 | 6184250 | 2807500
1319.517 | 6269500 | 2879500
1320.556 | 6353250 | 2939380
1321.594 | 6443130 | 3018880
1322.633 | 6505750 | 3082250
1323.672 | 6576380 | 3147380
1324.71 | 6648750 | 3209880
1325.749 | 6715500 | 3278130
1326.787 | 6756750 | 3334880
1327.825 | 6830380 | 3402380
1328.864 | 6873500 | 3458380
1329.902 | 6919250 | 3519500
1330.94 | 6944250 | 3578620
1331.978 | 6986250 | 3640750
1333.016 | 6997130 | 3684630
1334.054 | 7010630 | 3737630
1335.092 | 7014130 | 3780250
1336.13 | 7045380 | 3831000
1337.168 | 7037630 | 3871750
1338.206 | 7027000 | 3912500
1339.244 | 7013380 | 3943630
1340.281 | 6979500 | 3967750
1341.319 | 6936630 | 3994500
1342.357 | 6930750 | 4031130
1343.394 | 6852880 | 4040630
1344.432 | 6806000 | 4060750
1345.469 | 6743630 | 4060000
1346.507 | 6690370 | 4078620
1347.544 | 6589500 | 4065630
1348.581 | 6520130 | 4062750
1349.618 | 6403750 | 4045630
1350.655 | 6316250 | 4035620
1351.693 | 6217750 | 4021500
1352.729 | 6107500 | 3997380
1353.766 | 6011250 | 3971380
1354.803 | 5889630 | 3936130
1355.84 | 5746380 | 3892630
1356.877 | 5635000 | 3858880
1357.914 | 5517630 | 3827000
1358.95 | 5431500 | 3801380
1359.987 | 5318750 | 3774250
1361.024 | 5227130 | 3747000
1362.06 | 5130380 | 3721880
1363.096 | 5008250 | 3676500
1364.133 | 4908380 | 3641500
1365.169 | 4804630 | 3602500
1366.205 | 4704130 | 3571130
1367.242 | 4601750 | 3525250
1368.278 | 4482130 | 3474500
1369.314 | 4361250 | 3416000
1370.35 | 4233130 | 3352130
1371.386 | 4098750 | 3283750
1372.422 | 3940630 | 3194750
1373.458 | 3789000 | 3100000
1374.493 | 3640250 | 3008380
1375.529 | 3472500 | 2905000
1376.565 | 3318250 | 2804750
1377.6 | 3175000 | 2720250
1378.636 | 3056750 | 2646880
1379.672 | 2967500 | 2599880
1380.707 | 2864250 | 2531880
1381.742 | 2772380 | 2479750
1382.778 | 2688750 | 2432130
1383.813 | 2615750 | 2384880
1384.848 | 2534130 | 2333250
1385.883 | 2461250 | 2288380
1386.918 | 2375000 | 2235500
1387.953 | 2290250 | 2177250
1388.988 | 2202500 | 2109750
1390.023 | 2117880 | 2047000
1391.058 | 2037620 | 1984130
1392.093 | 1960000 | 1933000
1393.127 | 1885500 | 1873880
1394.162 | 1814000 | 1820000
1395.197 | 1741250 | 1763500
1396.231 | 1666000 | 1703370
1397.266 | 1606250 | 1660870
1398.3 | 1541000 | 1603250
1399.334 | 1470380 | 1549500
1400.369 | 1411130 | 1490630
1401.403 | 1343000 | 1436000
1402.437 | 1281630 | 1387000
1403.471 | 1227250 | 1337880
1404.505 | 1172880 | 1284750
1405.539 | 1118750 | 1236130
1406.573 | 1069750 | 1191500
1407.607 | 1021750 | 1146880
1408.641 | 970250 | 1100500
1409.674 | 924625 | 1061250
1410.708 | 884625 | 1012630
1411.742 | 845250 | 979375
1412.775 | 809875 | 944000
1413.809 | 765250 | 897875
1414.842 | 733625 | 865250
1415.875 | 695375 | 824250
1416.909 | 659625 | 793250
1417.942 | 630375 | 760500
1418.975 | 598750 | 730250
1420.008 | 565625 | 697875
1421.041 | 540250 | 666750
1422.074 | 511250 | 634375
1423.107 | 484375 | 601000
1424.14 | 455500 | 579875
1425.173 | 432125 | 549125
1426.205 | 411375 | 524500
1427.238 | 387250 | 498000
1428.271 | 371125 | 476625
1429.303 | 350750 | 457000
1430.335 | 333875 | 430000
1431.368 | 315500 | 415125
1432.4 | 299500 | 393750
1433.432 | 281250 | 375750
1434.465 | 267375 | 357750
1435.497 | 255375 | 343125
1436.529 | 238750 | 320875
1437.561 | 228125 | 307875
1438.593 | 214250 | 293875
1439.625 | 207000 | 278875
1440.656 | 194625 | 264000
1441.688 | 186750 | 254375
1442.72 | 176000 | 245500
1443.751 | 167750 | 234125
1444.783 | 164375 | 227625
1445.815 | 151375 | 216875
1446.846 | 147750 | 206875
1447.877 | 145375 | 199125
1448.909 | 135250 | 194500
1449.94 | 130875 | 185750
1450.971 | 125625 | 179000
1452.002 | 116625 | 168750
1453.033 | 115000 | 162375
1454.064 | 112500 | 158375
1455.095 | 109625 | 153500
1456.126 | 101500 | 146500
1457.156 | 101125 | 142125
1458.187 | 96625 | 142250
1459.218 | 90625 | 134500
1460.248 | 90875 | 129500
1461.279 | 84750 | 126750
1462.309 | 82625 | 124750
1463.34 | 80875 | 117625
1464.37 | 76000 | 114750
1465.4 | 77500 | 113125
1466.43 | 71000 | 110875
1467.46 | 72250 | 107500
1468.49 | 66750 | 107125
1469.521 | 66125 | 104125
1470.55 | 70625 | 102625
1471.58 | 65125 | 99375
1472.61 | 61250 | 97000
1473.64 | 61500 | 90750
1474.669 | 59250 | 93125
1475.699 | 58625 | 88375
1476.728 | 56500 | 86500
1477.758 | 53500 | 83000
1478.787 | 54250 | 83875
1479.816 | 51500 | 80375
1480.845 | 52250 | 81000
1481.875 | 51000 | 81750
1482.904 | 48500 | 79000
1483.933 | 47875 | 76250
1484.962 | 49000 | 76625
1485.99 | 44500 | 75250
1487.019 | 43625 | 73875
1488.048 | 42500 | 71375
1489.077 | 41125 | 73750
1490.105 | 43875 | 66750
1491.134 | 39875 | 69875
1492.162 | 41500 | 64625
1493.191 | 40375 | 65875
1494.219 | 39125 | 62375
1495.247 | 37000 | 63375
1496.275 | 37750 | 59250
1497.303 | 37875 | 59875
1498.332 | 37125 | 62625
1499.359 | 35750 | 60625
1500.387 | 37750 | 59875
1501.415 | 35000 | 57250
1502.443 | 36000 | 56250
1503.471 | 34125 | 55000
1504.498 | 34875 | 55000
1505.526 | 32375 | 50375
1506.553 | 31875 | 54625
1507.581 | 28625 | 50500
1508.608 | 31250 | 51875
1509.635 | 30875 | 51250
1510.662 | 31500 | 53875
1511.69 | 28625 | 49375
1512.717 | 27375 | 49375
1513.744 | 30000 | 47625
1514.771 | 29125 | 47000
1515.797 | 29375 | 45500
1516.824 | 25500 | 50125
1517.851 | 27500 | 44750
1518.878 | 27250 | 50375
1519.904 | 26125 | 44125
1520.931 | 25125 | 48375
1521.957 | 25750 | 43875
1522.983 | 23625 | 45000
1524.01 | 25125 | 45000
1525.036 | 27375 | 41375
1526.062 | 21375 | 41875
1527.088 | 23000 | 44125
1528.114 | 23000 | 42125
1529.14 | 25375 | 40000
1530.166 | 23750 | 38750
1531.191 | 22000 | 41250
1532.217 | 21375 | 40000
1533.243 | 24250 | 40250
1534.268 | 25750 | 37625
1535.294 | 20125 | 38375
1536.319 | 21125 | 35875
1537.344 | 21875 | 39625
1538.37 | 21875 | 37625
1539.395 | 21875 | 40000
1540.42 | 21875 | 35375
1541.445 | 24000 | 36375
1542.47 | 21000 | 38375
1543.495 | 21250 | 40000
1544.52 | 21750 | 36250
1545.544 | 21500 | 37375
1546.569 | 20250 | 37375
1547.594 | 22500 | 37750
1548.618 | 20500 | 36500
1549.643 | 22375 | 36625
1550.667 | 19875 | 34125
1551.691 | 17625 | 36250
1552.715 | 17500 | 36875
1553.74 | 17250 | 35250
1554.764 | 18500 | 36250
1555.788 | 20625 | 33750
1556.812 | 20250 | 32125
1557.835 | 19500 | 31500
1558.859 | 16625 | 33750
1559.883 | 17375 | 35125
1560.906 | 18125 | 32750
1561.93 | 18125 | 33625
1562.953 | 16250 | 31875
1563.977 | 19125 | 30500
1565 | 17625 | 31375
1566.023 | 16625 | 30875
1567.047 | 19500 | 31500
1568.07 | 17250 | 33250
1569.093 | 19250 | 30625
1570.116 | 20875 | 26875
1571.139 | 18125 | 31625
1572.161 | 17250 | 30375
1573.184 | 18000 | 27500
1574.207 | 18875 | 31250
1575.229 | 17375 | 29250
1576.252 | 18750 | 28875
1577.274 | 17625 | 28875
1578.297 | 15750 | 28750
1579.319 | 17750 | 29750
1580.341 | 18500 | 27750
1581.363 | 16625 | 27875
1582.385 | 18500 | 29625
1583.407 | 13250 | 31250
1584.429 | 14500 | 26375
1585.451 | 16250 | 27875
1586.472 | 16625 | 27625
1587.494 | 13500 | 25500
1588.516 | 16250 | 26250
1589.537 | 15625 | 25625
1590.558 | 14375 | 26125
1591.58 | 12625 | 25875
1592.601 | 14250 | 25750
1593.622 | 14875 | 24375
1594.643 | 14250 | 24625
1595.664 | 10500 | 23250
1596.685 | 13625 | 24250
1597.706 | 12875 | 22500
1598.727 | 11500 | 22625
1599.748 | 8250 | 20875
1600.768 | 9625 | 18125
1601.789 | 12500 | 18625
1602.809 | 7875 | 20125
1603.83 | 7750 | 17750
1604.85 | 9625 | 18250
1605.87 | 7375 | 16750
1606.891 | 3875 | 17125
1607.911 | 4250 | 15125
1608.931 | 5375 | 11000
1609.95 | 1750 | 10625
1610.97 | 2125 | 7875
1611.99 | 1375 | 10000
1613.01 | 1000 | 8000
1614.029 | -1125 | 7625
1615.049 | -875 | 7125
1616.068 | -3125 | 5250
1617.088 | -1125 | 5500
1618.107 | 625 | 5250
1619.126 | -2250 | 4750
1620.145 | -875 | 2375
1621.164 | -2500 | 3125
1622.183 | -4125 | 5500
1623.202 | -2500 | -1750

## Fig. 2
(a) |  | (b)
QD-CL Mismatch | Reduced mass | QD-CL Mismatch | Bohr radius
6.72 | 0.07716 | 6.72 | 6.49905
6.82 | 0.08698 | 6.82 | 6.89896
6.94 | 0.07967 | 6.94 | 6.38769
6.67 | 0.10506 | 6.67 | 6.97453
6.5 | 0.087 | 6.5 | 8.39862
6.4 | 0.09832 | 6.4 | 8.77805
6.14 | 0.0678 | 6.14 | 7.54592
6.11 | 0.06807 | 6.11 | 7.73395
5.49 | 0.08792 | 5.49 | 15.12611
5.49 | 0.08924 | 5.49 | 16.83952
5.65 | 0.09544 | 5.65 | 11.25872
5.26 | 0.07824 | 5.26 | 20.05503
5.03 | 0.04479 | 5.03 | 15.19
5.41 | 0.0613 | 5.41 | 11.49524
5.34 | 0.06325 | 5.34 | 11.28
5.23 | 0.06448 | 5.23 | 11.23617
4.95 | 0.02355 | 4.95 | 10.43323
4.81 | 0.0221 | 4.81 | 10.7011
5.11 | 0.07093 | 5.11 | 22.64
|  | -- | --
|  | -- | --
|  | -- | --

## Fig. 3
In content in confining layers | LCL Thickness, d | diagmagnetic shift coefficient | colour | In | 7% | 6.5% | 6% | 5.5% | 5%
0.09 | 1000 | 13.75987 | 4 | 0.1 | 156.2174 | 5787.10118 | -- | -- | --
0.12 | 165 | 12.11702 | 4 | 0.101 | 151.94583 | 4976.4231 | -- | -- | --
0.15 | 20 | 9.68973 | 2 | 0.102 | 147.83653 | 4323.42678 | -- | -- | --
0.15 | 60 | 12.30591 | 4 | 0.103 | 143.88873 | 3789.9941 | -- | -- | --
0.15 | 60 | 11.57933 | 4 | 0.104 | 140.08743 | 3348.54094 | -- | -- | --
0.15 | 60 | 10.14448 | 4 | 0.105 | 136.42917 | 2979.20405 | -- | -- | --
0.15 | 120 | 11.99664 | 4 | 0.106 | 132.9091 | 2667.17864 | -- | -- | --
0.15 | 220 | 13.80639 | 4 | 0.107 | 129.51628 | 2401.15501 | -- | -- | --
0.15 | 360 | 13.64513 | 4 | 0.108 | 126.24943 | 2172.62406 | -- | -- | --
0.18 | 31 | 14.04431 | 2 | 0.109 | 123.09652 | 1974.78916 | -- | -- | --
0.2 | 547 | 34.55859 | 2 | 0.11 | 120.0582 | 1802.49365 | -- | -- | --
0.24 | 10 | 17.75 | 2 | 0.111 | 117.12438 | 1651.47669 | -- | -- | --
0.24 | 145 | 38.23 | 4 | 0.112 | 114.29443 | 1518.43975 | -- | -- | --
0.28 | 28 | 11.46982 | 2 | 0.113 | 111.56017 | 1400.60835 | -- | -- | --
0.28 | 37 | 21.40953 | 4 | 0.114 | 108.91818 | 1295.76912 | -- | -- | --
0.28 | 60 | 14.6931 | 2 | 0.115 | 106.36817 | 1202.13095 | -- | -- | --
0.28 | 220.6 | 69.76462 | 4 | 0.116 | 103.89934 | 1118.09088 | -- | -- | --
0.28 | 220 | 57.13251 | 20 | 0.117 | 101.51618 | 1042.46585 | -- | -- | --
0.28 | 500 | 72.22 | 4 | 0.118 | 99.20663 | 974.09587 | -- | -- | --
0.31 | 60 | 29.15894 | 4 | 0.119 | 96.97532 | 912.1563 | -- | -- | --
0.31 | 220 | 112.85218 | 4 | 0.12 | 94.81344 | 855.8225 | -- | -- | --
0.31 | 1000 | 113.02287 | 4 | 0.121 | 92.72123 | 804.46765 | -- | -- | --
0.35 | 50 | 47.32638 | 4 | 0.122 | 90.69309 | 757.50301 | -- | -- | --
0.35 | 60 | 44.1315 | 4 | 0.123 | 88.72792 | 714.45637 | -- | -- | --
0.35 | 80 | 42.98529 | 4 | 0.124 | 86.82466 | 674.91803 | -- | -- | --
0.35 | 220 | 101.45847 | 4 | 0.125 | 84.97794 | 638.49814 | -- | -- | --
0.35 | 500 | 113.75316 | 4 | 0.126 | 83.18975 | 604.90936 | -- | -- | --
0.31 | 500 | 158.76566 | 4 | 0.127 | 81.45191 | 573.82756 | -- | -- | --
|  |  |  | 0.128 | 79.76797 | 545.04718 | -- | -- | --
|  |  |  | 0.129 | 78.13278 | 518.32878 | -- | -- | --
|  |  |  | 0.13 | 76.5456 | 493.4883 | -- | -- | --
|  |  |  | 0.131 | 75.00286 | 470.34418 | -- | -- | --
|  |  |  | 0.132 | 73.50389 | 448.75219 | -- | -- | --
|  |  |  | 0.133 | 72.04949 | 428.59191 | -- | -- | --
|  |  |  | 0.134 | 70.63478 | 409.72239 | -- | -- | --
|  |  |  | 0.135 | 69.26061 | 392.04927 | -- | -- | --
|  |  |  | 0.136 | 67.9236 | 375.46411 | -- | -- | --
|  |  |  | 0.137 | 66.62465 | 359.89197 | -- | -- | --
|  |  |  | 0.138 | 65.35904 | 345.23532 | -- | -- | --
|  |  |  | 0.139 | 64.12774 | 331.43487 | -- | -- | --
|  |  |  | 0.14 | 62.93028 | 318.42966 | -- | -- | --
|  |  |  | 0.141 | 61.76346 | 306.15039 | -- | -- | --
|  |  |  | 0.142 | 60.62968 | 294.56098 | -- | -- | --
|  |  |  | 0.143 | 59.52296 | 283.58878 | -- | -- | --
|  |  |  | 0.144 | 58.44714 | 273.21265 | -- | -- | --
|  |  |  | 0.145 | 57.39631 | 263.36885 | -- | -- | --
|  |  |  | 0.146 | 56.37431 | 254.04236 | -- | -- | --
|  |  |  | 0.147 | 55.37805 | 245.18895 | -- | -- | --
|  |  |  | 0.148 | 54.40587 | 236.77385 | -- | -- | --
|  |  |  | 0.149 | 53.45886 | 228.77673 | -- | -- | --
|  |  |  | 0.15 | 52.534 | 221.16156 | -- | -- | --
|  |  |  | 0.151 | 51.63377 | 213.91763 | -- | -- | --
|  |  |  | 0.152 | 50.75383 | 207.00729 | -- | -- | --
|  |  |  | 0.153 | 49.89531 | 200.41742 | -- | -- | --
|  |  |  | 0.154 | 49.05798 | 194.13049 | -- | -- | --
|  |  |  | 0.155 | 48.24028 | 188.12497 | -- | -- | --
|  |  |  | 0.156 | 47.44198 | 182.38597 | -- | -- | --
|  |  |  | 0.157 | 46.66156 | 176.89454 | 295729.3 | -- | --
|  |  |  | 0.158 | 45.90151 | 171.64807 | 118173.5 | -- | --
|  |  |  | 0.159 | 45.15762 | 166.61942 | 63098.30127 | -- | --
|  |  |  | 0.16 | 44.43106 | 161.80267 | 39137.75721 | -- | --
|  |  |  | 0.161 | 43.72032 | 157.1827 | 26607.83813 | -- | --
|  |  |  | 0.162 | 43.02659 | 152.7548 | 19247.12633 | -- | --
|  |  |  | 0.163 | 42.34838 | 148.50525 | 14559.73507 | -- | --
|  |  |  | 0.164 | 41.68553 | 144.42577 | 11393.08108 | -- | --
|  |  |  | 0.165 | 41.03659 | 140.50404 | 9154.25898 | -- | --
|  |  |  | 0.166 | 40.40275 | 136.73741 | 7513.60317 | -- | --
|  |  |  | 0.167 | 39.78255 | 133.1146 | 6275.60612 | -- | --
|  |  |  | 0.168 | 39.17587 | 129.62932 | 5318.8597 | -- | --
|  |  |  | 0.169 | 38.58259 | 126.27563 | 4564.20064 | -- | --
|  |  |  | 0.17 | 38.00128 | 123.04369 | 3958.57754 | -- | --
|  |  |  | 0.171 | 37.43315 | 119.93261 | 3465.26466 | -- | --
|  |  |  | 0.172 | 36.87677 | 116.93326 | 3058.07952 | -- | --
|  |  |  | 0.173 | 36.33075 | 114.03697 | 2718.2206 | -- | --
|  |  |  | 0.174 | 35.79891 | 111.25178 | 2431.58859 | -- | --
|  |  |  | 0.175 | 35.27592 | 108.55728 | 2187.57788 | -- | --
|  |  |  | 0.176 | 34.76431 | 105.95784 | 1978.37652 | -- | --
|  |  |  | 0.177 | 34.26399 | 103.44981 | 1797.4437 | -- | --
|  |  |  | 0.178 | 33.77358 | 101.02585 | 1640.03926 | -- | --
|  |  |  | 0.179 | 33.293 | 98.68281 | 1502.27638 | -- | --
|  |  |  | 0.18 | 32.82217 | 96.41769 | 1380.98569 | -- | --
|  |  |  | 0.181 | 32.35972 | 94.22391 | 1273.65562 | -- | --
|  |  |  | 0.182 | 31.90688 | 92.1026 | 1178.23572 | -- | --
|  |  |  | 0.183 | 31.46358 | 90.05118 | 1092.99508 | -- | --
|  |  |  | 0.184 | 31.02975 | 88.06723 | 1016.58372 | -- | --
|  |  |  | 0.185 | 30.60275 | 86.14119 | 947.83359 | -- | --
|  |  |  | 0.186 | 30.1851 | 84.27822 | 885.76368 | -- | --
|  |  |  | 0.187 | 29.77545 | 82.47266 | 829.47559 | -- | --
|  |  |  | 0.188 | 29.37374 | 80.72259 | 778.34181 | -- | --
|  |  |  | 0.189 | 28.97991 | 79.0262 | 731.72883 | -- | --
|  |  |  | 0.19 | 28.59265 | 77.37828 | 689.12445 | -- | --
|  |  |  | 0.191 | 28.21317 | 75.7807 | 650.08714 | -- | --
|  |  |  | 0.192 | 27.84142 | 74.23186 | 614.2072 | -- | --
|  |  |  | 0.193 | 27.47608 | 72.72689 | 581.18203 | -- | --
|  |  |  | 0.194 | 27.11711 | 71.26441 | 550.72136 | -- | --
|  |  |  | 0.195 | 26.76447 | 69.84313 | 522.54683 | -- | --
|  |  |  | 0.196 | 26.41937 | 68.46507 | 496.43785 | -- | --
|  |  |  | 0.197 | 26.08051 | 67.12571 | 472.19987 | -- | --
|  |  |  | 0.198 | 25.74786 | 65.8239 | 449.68234 | -- | --
|  |  |  | 0.199 | 25.4201 | 64.55535 | 428.70952 | -- | --
|  |  |  | 0.2 | 25.09972 | 63.32543 | 409.1457 | -- | --
|  |  |  | 0.201 | 24.78418 | 62.12677 | 390.85043 | -- | --
|  |  |  | 0.202 | 24.47468 | 60.96159 | 373.75484 | -- | --
|  |  |  | 0.203 | 24.16995 | 59.82587 | 357.72365 | -- | --
|  |  |  | 0.204 | 23.8712 | 58.72187 | 342.68887 | -- | --
|  |  |  | 0.205 | 23.57715 | 57.64566 | 328.55479 | -- | --
|  |  |  | 0.206 | 23.28901 | 56.59954 | 315.26845 | -- | --
|  |  |  | 0.207 | 23.00552 | 55.57969 | 302.74946 | -- | --
|  |  |  | 0.208 | 22.72664 | 54.58542 | 290.9565 | -- | --
|  |  |  | 0.209 | 22.45234 | 53.61605 | 279.82138 | -- | --
|  |  |  | 0.21 | 22.1826 | 52.67095 | 269.2971 | -- | --
|  |  |  | 0.211 | 21.91863 | 51.75243 | 259.34083 | -- | --
|  |  |  | 0.212 | 21.65793 | 50.854 | 249.91346 | -- | --
|  |  |  | 0.213 | 21.40171 | 49.97804 | 240.99287 | -- | --
|  |  |  | 0.214 | 21.15118 | 49.12687 | 232.51862 | -- | --
|  |  |  | 0.215 | 20.90385 | 48.29419 | 224.47466 | -- | --
|  |  |  | 0.216 | 20.6597 | 47.47953 | 216.84607 | -- | --
|  |  |  | 0.217 | 20.42117 | 46.68811 | 209.58172 | -- | --
|  |  |  | 0.218 | 20.18453 | 45.91097 | 202.65905 | -- | --
|  |  |  | 0.219 | 19.95348 | 45.15613 | 196.08101 | -- | --
|  |  |  | 0.22 | 19.72553 | 44.41752 | 189.79197 | -- | --
|  |  |  | 0.221 | 19.50188 | 43.69755 | 183.80906 | -- | --
|  |  |  | 0.222 | 19.28129 | 42.99304 | 178.09213 | -- | --
|  |  |  | 0.223 | 19.06374 | 42.30364 | 172.63689 | -- | --
|  |  |  | 0.224 | 18.85045 | 41.63173 | 167.41788 | 235542.7551 | --
|  |  |  | 0.225 | 18.64016 | 40.97422 | 162.422 | 98764.59286 | --
|  |  |  | 0.226 | 18.43286 | 40.3308 | 157.64734 | 53957.82198 | --
|  |  |  | 0.227 | 18.22976 | 39.70382 | 153.07187 | 33921.12997 | --
|  |  |  | 0.228 | 18.02962 | 39.0903 | 148.68504 | 23268.05852 | --
|  |  |  | 0.229 | 17.83243 | 38.48994 | 144.48668 | 16940.06994 | --
|  |  |  | 0.23 | 17.63817 | 37.90247 | 140.45753 | 12877.42282 | --
|  |  |  | 0.231 | 17.44683 | 37.32761 | 136.58899 | 10115.44463 | --
|  |  |  | 0.232 | 17.25839 | 36.76512 | 132.87301 | 8153.13214 | --
|  |  |  | 0.233 | 17.07284 | 36.21472 | 129.30204 | 6709.33836 | --
|  |  |  | 0.234 | 16.89017 | 35.67618 | 125.86903 | 5616.40382 | --
|  |  |  | 0.235 | 16.71036 | 35.14927 | 122.56732 | 4769.31959 | --
|  |  |  | 0.236 | 16.53219 | 34.6312 | 119.39069 | 4099.60129 | --
|  |  |  | 0.237 | 16.35807 | 34.12686 | 116.33329 | 3561.04285 | --
|  |  |  | 0.238 | 16.18557 | 33.63095 | 113.38126 | 3121.32572 | --
|  |  |  | 0.239 | 16.0171 | 33.14831 | 110.54622 | 2758.08537 | --
|  |  |  | 0.24 | 15.85022 | 32.67373 | 107.80673 | 2454.25538 | --
|  |  |  | 0.241 | 15.68493 | 32.20702 | 105.17445 | 2197.89215 | --
|  |  |  | 0.242 | 15.52363 | 31.75299 | 102.62901 | 1979.34099 | --
|  |  |  | 0.243 | 15.36389 | 31.30649 | 100.16664 | 1791.52014 | --
|  |  |  | 0.244 | 15.20572 | 30.86737 | 97.79901 | 1629.18484 | --
|  |  |  | 0.245 | 15.0503 | 30.43793 | 95.5071 | 1487.72032 | --
|  |  |  | 0.246 | 14.89762 | 30.018 | 93.28775 | 1363.69918 | --
|  |  |  | 0.247 | 14.74768 | 29.60742 | 91.14526 | 1254.47021 | --
|  |  |  | 0.248 | 14.59925 | 29.2036 | 89.07649 | 1157.78307 | --
|  |  |  | 0.249 | 14.45235 | 28.80644 | 87.07848 | 1071.79931 | --
|  |  |  | 0.25 | 14.30815 | 28.41819 | 85.1414 | 994.92316 | --
|  |  |  | 0.251 | 14.16545 | 28.03633 | 83.26285 | 925.91396 | --
|  |  |  | 0.252 | 14.02544 | 27.66311 | 81.44738 | 863.80786 | --
|  |  |  | 0.253 | 13.88691 | 27.29603 | 79.68581 | 807.65309 | --
|  |  |  | 0.254 | 13.74986 | 26.93499 | 77.98277 | 756.7789 | --
|  |  |  | 0.255 | 13.61548 | 26.58222 | 76.32946 | 710.4886 | --
|  |  |  | 0.256 | 13.48375 | 26.23758 | 74.72404 | 668.24879 | --
|  |  |  | 0.257 | 13.35229 | 25.89631 | 73.17117 | 629.65684 | --
|  |  |  | 0.258 | 13.22347 | 25.56297 | 71.66894 | 594.30982 | --
|  |  |  | 0.259 | 13.0961 | 25.23513 | 70.20298 | 561.75839 | --
|  |  |  | 0.26 | 12.97016 | 24.91269 | 68.7844 | 531.80882 | --
|  |  |  | 0.261 | 12.84684 | 24.59787 | 67.4054 | 504.14961 | --
|  |  |  | 0.262 | 12.72376 | 24.28599 | 66.0646 | 478.55399 | --
|  |  |  | 0.263 | 12.60329 | 23.98152 | 64.76668 | 454.86478 | --
|  |  |  | 0.264 | 12.48423 | 23.68211 | 63.49832 | 432.82011 | --
|  |  |  | 0.265 | 12.36658 | 23.38767 | 62.27025 | 412.3473 | --
|  |  |  | 0.266 | 12.25153 | 23.10037 | 61.07531 | 393.26644 | --
|  |  |  | 0.267 | 12.13668 | 22.81564 | 59.91243 | 375.45497 | --
|  |  |  | 0.268 | 12.02441 | 22.53788 | 58.78623 | 358.83832 | --
|  |  |  | 0.269 | 11.91234 | 22.26256 | 57.68426 | 343.24792 | --
|  |  |  | 0.27 | 11.80284 | 21.99406 | 56.6169 | 328.66453 | --
|  |  |  | 0.271 | 11.69436 | 21.72942 | 55.57201 | 314.94345 | --
|  |  |  | 0.272 | 11.58714 | 21.46902 | 54.5598 | 302.07751 | --
|  |  |  | 0.273 | 11.48152 | 21.21345 | 53.57224 | 289.96158 | --
|  |  |  | 0.274 | 11.37715 | 20.962 | 52.60963 | 278.54435 | --
|  |  |  | 0.275 | 11.27426 | 20.71504 | 51.67279 | 267.78189 | --
|  |  |  | 0.276 | 11.17248 | 20.47185 | 50.75938 | 257.61803 | --
|  |  |  | 0.277 | 11.07217 | 20.23303 | 49.86974 | 248.01489 | --
|  |  |  | 0.278 | 10.97298 | 19.99788 | 49.0016 | 238.92519 | --
|  |  |  | 0.279 | 10.87513 | 19.76677 | 48.15588 | 230.32065 | --
|  |  |  | 0.28 | 10.77849 | 19.53943 | 47.3304 | 222.16096 | --
|  |  |  | 0.281 | 10.68308 | 19.31581 | 46.52558 | 214.42095 | --
|  |  |  | 0.282 | 10.58876 | 19.09566 | 45.74033 | 207.07064 | --
|  |  |  | 0.283 | 10.49565 | 18.87913 | 44.9741 | 200.08477 | --
|  |  |  | 0.284 | 10.40374 | 18.66618 | 44.22586 | 193.43793 | --
|  |  |  | 0.285 | 10.31281 | 18.45633 | 43.49561 | 187.11094 | --
|  |  |  | 0.286 | 10.22319 | 18.25019 | 42.78284 | 181.08406 | --
|  |  |  | 0.287 | 10.13453 | 18.04706 | 42.08612 | 175.33501 | --
|  |  |  | 0.288 | 10.04707 | 17.84734 | 41.40644 | 169.85306 | --
|  |  |  | 0.289 | 9.96056 | 17.65056 | 40.74193 | 164.6167 | --
|  |  |  | 0.29 | 9.87523 | 17.4571 | 40.09312 | 159.61543 | --
|  |  |  | 0.291 | 9.79086 | 17.2665 | 39.45868 | 154.83213 | --
|  |  |  | 0.292 | 9.70754 | 17.07893 | 38.83915 | 150.25809 | 423749.9
|  |  |  | 0.293 | 9.62506 | 16.89395 | 38.23322 | 145.87819 | 137213.8
|  |  |  | 0.294 | 9.54363 | 16.71194 | 37.64101 | 141.68352 | 66964.1349
|  |  |  | 0.295 | 9.46325 | 16.53285 | 37.06126 | 137.66072 | 39517.20686
|  |  |  | 0.296 | 9.38381 | 16.35645 | 36.49455 | 133.80395 | 26032.14726
|  |  |  | 0.297 | 9.30531 | 16.1827 | 35.94056 | 130.10447 | 18427.10918
|  |  |  | 0.298 | 9.22761 | 16.01138 | 35.39853 | 126.55255 | 13721.99119
|  |  |  | 0.299 | 9.15096 | 15.84285 | 34.86816 | 123.14067 | 10610.38534
|  |  |  | 0.3 | 9.07512 | 15.67668 | 34.34875 | 119.86024 | 8446.53811
|  |  |  | 0.301 | 9.0002 | 15.51305 | 33.84088 | 116.70771 | 6881.37408
|  |  |  | 0.302 | 8.9262 | 15.35192 | 33.34343 | 113.67387 | 5713.07129
|  |  |  | 0.303 | 8.853 | 15.19306 | 32.85657 | 110.75439 | 4817.96171
|  |  |  | 0.304 | 8.7806 | 15.03646 | 32.38005 | 107.94382 | 4117.17695
|  |  |  | 0.305 | 8.709 | 14.88208 | 31.91321 | 105.2356 | 3558.33736
|  |  |  | 0.306 | 8.63831 | 14.73009 | 31.45582 | 102.62498 | 3105.54582
|  |  |  | 0.307 | 8.56841 | 14.58028 | 31.00767 | 100.10744 | 2733.60215
|  |  |  | 0.308 | 8.4993 | 14.43262 | 30.56896 | 97.68007 | 2424.3675
|  |  |  | 0.309 | 8.43098 | 14.28708 | 30.13907 | 95.33751 | 2164.54596
|  |  |  | 0.31 | 8.36344 | 14.14364 | 29.7178 | 93.07599 | 1944.13661
|  |  |  | 0.311 | 8.29657 | 14.00208 | 29.30495 | 90.89196 | 1755.56618
|  |  |  | 0.312 | 8.23061 | 13.86278 | 28.90034 | 88.78204 | 1592.99597
|  |  |  | 0.313 | 8.1653 | 13.72531 | 28.50339 | 86.74184 | 1451.8662
|  |  |  | 0.314 | 8.10067 | 13.58967 | 28.11473 | 84.7708 | 1328.55549
|  |  |  | 0.315 | 8.0368 | 13.45601 | 27.73339 | 82.86365 | 1220.22523
|  |  |  | 0.316 | 7.9736 | 13.32414 | 27.35921 | 81.01776 | 1124.51956
|  |  |  | 0.317 | 7.91117 | 13.19422 | 26.99243 | 79.23174 | 1039.55447
|  |  |  | 0.318 | 7.8494 | 13.06604 | 26.63251 | 77.50204 | 963.79844
|  |  |  | 0.319 | 7.78828 | 12.93958 | 26.27968 | 75.82752 | 895.95861
|  |  |  | 0.32 | 7.72781 | 12.81482 | 25.93343 | 74.20489 | 834.98438
|  |  |  | 0.321 | 7.66812 | 12.69195 | 25.5936 | 72.63211 | 779.97181
|  |  |  | 0.322 | 7.60895 | 12.57055 | 25.26008 | 71.10724 | 730.17071
|  |  |  | 0.323 | 7.55044 | 12.45081 | 24.93311 | 69.6295 | 684.94525
|  |  |  | 0.324 | 7.49257 | 12.3327 | 24.61181 | 68.19501 | 643.76329
|  |  |  | 0.325 | 7.43534 | 12.21621 | 24.29643 | 66.80318 | 606.14103
|  |  |  | 0.326 | 7.37865 | 12.10114 | 23.98687 | 65.45242 | 571.68952
|  |  |  | 0.327 | 7.3226 | 11.98766 | 23.683 | 64.14121 | 540.06384
|  |  |  | 0.328 | 7.26719 | 11.87575 | 23.38434 | 62.86712 | 510.96471
|  |  |  | 0.329 | 7.21242 | 11.7654 | 23.09117 | 61.62978 | 484.12386
|  |  |  | 0.33 | 7.15817 | 11.65641 | 22.80338 | 60.42788 | 459.32155
|  |  |  | 0.331 | 7.10445 | 11.54877 | 22.52085 | 59.26016 | 436.35772
|  |  |  | 0.332 | 7.05136 | 11.44264 | 22.24314 | 58.1245 | 415.05623
|  |  |  | 0.333 | 6.99867 | 11.33764 | 21.97016 | 57.01976 | 395.25519
|  |  |  | 0.334 | 6.94674 | 11.23432 | 21.70216 | 55.94581 | 376.81759
|  |  |  | 0.335 | 6.89521 | 11.13211 | 21.43835 | 54.8998 | 359.62754
|  |  |  | 0.336 | 6.8443 | 11.03136 | 21.17971 | 53.88344 | 343.56468
|  |  |  | 0.337 | 6.7938 | 10.93169 | 20.92509 | 52.89312 | 328.54908
|  |  |  | 0.338 | 6.74393 | 10.83347 | 20.67512 | 51.9297 | 314.47716
|  |  |  | 0.339 | 6.69457 | 10.73649 | 20.42902 | 50.99058 | 301.28177
|  |  |  | 0.34 | 6.64561 | 10.64056 | 20.18741 | 50.07668 | 288.88267
|  |  |  | 0.341 | 6.59727 | 10.54604 | 19.94986 | 49.18634 | 277.22667
|  |  |  | 0.342 | 6.54945 | 10.45273 | 19.71597 | 48.31798 | 266.25174
|  |  |  | 0.343 | 6.50202 | 10.36044 | 19.48634 | 47.47255 | 255.90189
|  |  |  | 0.344 | 6.45509 | 10.26934 | 19.26057 | 46.64851 | 246.13927
|  |  |  | 0.345 | 6.40867 | 10.17942 | 19.03825 | 45.8444 | 236.91679
|  |  |  | 0.346 | 6.36265 | 10.09049 | 18.81966 | 45.06039 | 228.19174
|  |  |  | 0.347 | 6.31713 | 10.00272 | 18.60474 | 44.29588 | 219.93306
|  |  |  | 0.348 | 6.27211 | 9.9161 | 18.39308 | 43.5495 | 212.10846
|  |  |  | 0.349 | 6.22748 | 9.83045 | 18.18497 | 42.82147 | 204.68477
|  |  |  | 0.35 | 6.18324 | 9.74574 | 17.98034 | 42.11124 | 197.63879
|  |  |  | 0.351 | 6.1395 | 9.66217 | 17.77882 | 41.41754 | 190.94569
|  |  |  | 0.352 | 6.09626 | 9.5797 | 17.58034 | 40.73988 | 184.57925
|  |  |  | 0.353 | 6.0533 | 9.49799 | 17.38519 | 40.07854 | 178.51872
|  |  |  | 0.354 | 6.01094 | 9.41756 | 17.1933 | 39.43306 | 172.74819
|  |  |  | 0.355 | 5.96886 | 9.33785 | 17.00399 | 38.80151 | 167.24975
|  |  |  | 0.356 | 5.92727 | 9.25923 | 16.81817 | 38.18568 | 162.00079
|  |  |  | 0.357 | 5.88606 | 9.18151 | 16.63483 | 37.58297 | 156.99536
|  |  |  | 0.358 | 5.84513 | 9.1045 | 16.45456 | 36.99444 | 152.21038
|  |  |  | 0.359 | 5.8048 | 9.02872 | 16.277 | 36.419 | 147.63875
|  |  |  | 0.36 | 5.76474 | 8.95364 | 16.1018 | 35.85559 | 143.26551
|  |  |  | 0.361 | 5.72505 | 8.87943 | 15.92985 | 35.30595 | 139.07678
|  |  |  | 0.362 | 5.68575 | 8.80607 | 15.76018 | 34.76767 | 135.07028
|  |  |  | 0.363 | 5.64694 | 8.73375 | 15.59305 | 34.24111 | 131.22821
|  |  |  | 0.364 | 5.60839 | 8.6621 | 15.42842 | 33.72598 | 127.54427
|  |  |  | 0.365 | 5.57021 | 8.59129 | 15.26657 | 33.22262 | 124.01003
|  |  |  | 0.366 | 5.53242 | 8.52131 | 15.10685 | 32.72942 | 120.62004
|  |  |  | 0.367 | 5.495 | 8.45217 | 14.94952 | 32.24676 | 117.36206
|  |  |  | 0.368 | 5.45795 | 8.38384 | 14.79454 | 31.77438 | 114.23168
|  |  |  | 0.369 | 5.42117 | 8.31615 | 14.64189 | 31.31201 | 111.22245
|  |  |  | 0.37 | 5.38487 | 8.24945 | 14.49153 | 30.85941 | 108.32832
|  |  |  | 0.371 | 5.34871 | 8.1832 | 14.34313 | 30.41569 | 105.54364
|  |  |  | 0.372 | 5.31305 | 8.11793 | 14.19725 | 29.98188 | 102.86091
|  |  |  | 0.373 | 5.27764 | 8.05327 | 14.05297 | 29.55588 | 100.27949
|  |  |  | 0.374 | 5.24271 | 7.98958 | 13.91115 | 29.13934 | 97.78833
|  |  |  | 0.375 | 5.20793 | 7.92632 | 13.77116 | 28.73081 | 95.38933
|  |  |  | 0.376 | 5.17352 | 7.86383 | 13.63358 | 28.33132 | 93.07421
|  |  |  | 0.377 | 5.13948 | 7.80212 | 13.49748 | 27.93882 | 90.84307
|  |  |  | 0.378 | 5.1057 | 7.741 | 13.36343 | 27.55437 | 88.68631
|  |  |  | 0.379 | 5.07217 | 7.68047 | 13.23139 | 27.17776 | 86.60441
|  |  |  | 0.38 | 5.03901 | 7.6207 | 13.10106 | 26.80822 | 84.59406
|  |  |  | 0.381 | 5.00621 | 7.56168 | 12.97241 | 26.44558 | 82.6503
|  |  |  | 0.382 | 4.97367 | 7.50323 | 12.8457 | 26.09028 | 80.77026
|  |  |  | 0.383 | 4.94138 | 7.44536 | 12.72091 | 25.74213 | 78.953
|  |  |  | 0.384 | 4.90935 | 7.38805 | 12.59773 | 25.40041 | 77.19585
|  |  |  | 0.385 | 4.87779 | 7.33165 | 12.47612 | 25.06497 | 75.49459
|  |  |  | 0.386 | 4.84637 | 7.27563 | 12.35608 | 24.73566 | 73.84692
|  |  |  | 0.387 | 4.8152 | 7.22017 | 12.23815 | 24.41347 | 72.25064
|  |  |  | 0.388 | 4.7844 | 7.16542 | 12.12145 | 24.09658 | 70.70694
|  |  |  | 0.389 | 4.75385 | 7.11123 | 12.00625 | 23.78541 | 69.20889
|  |  |  | 0.39 | 4.72355 | 7.05757 | 11.89281 | 23.4804 | 67.75626
|  |  |  | 0.391 | 4.6935 | 7.00446 | 11.78082 | 23.18086 | 66.34885
|  |  |  | 0.392 | 4.6638 | 6.95205 | 11.67027 | 22.88668 | 64.98334
|  |  |  | 0.393 | 4.63425 | 6.9 | 11.56114 | 22.59774 | 63.65814
|  |  |  | 0.394 | 4.60506 | 6.84865 | 11.45369 | 22.31446 | 62.37172
|  |  |  | 0.395 | 4.576 | 6.79765 | 11.34734 | 22.03566 | 61.12408
|  |  |  | 0.396 | 4.5473 | 6.74734 | 11.24264 | 21.76231 | 59.91088
|  |  |  | 0.397 | 4.51885 | 6.69755 | 11.13901 | 21.49324 | 58.7337
|  |  |  | 0.398 | 4.49065 | 6.64827 | 11.03698 | 21.2294 | 57.58841
|  |  |  | 0.399 | 4.4627 | 6.5995 | 10.93626 | 20.97017 | 56.47665
|  |  |  | 0.4 | 4.43499 | 6.55124 | 10.83684 | 20.71546 | 55.39583
|  |  |  | 0.401 | 4.40741 | 6.50332 | 10.7387 | 20.46517 | 54.34484
|  |  |  | 0.402 | 4.38019 | 6.45606 | 10.64183 | 20.21921 | 53.32266
|  |  |  | 0.403 | 4.35322 | 6.40931 | 10.54594 | 19.97699 | 52.32826
|  |  |  | 0.404 | 4.32638 | 6.36288 | 10.45155 | 19.73945 | 51.35938
|  |  |  | 0.405 | 4.29978 | 6.31694 | 10.35838 | 19.50598 | 50.41774
|  |  |  | 0.406 | 4.27343 | 6.27149 | 10.26615 | 19.27602 | 49.50113
|  |  |  | 0.407 | 4.24743 | 6.22669 | 10.17512 | 19.04999 | 48.60745
|  |  |  | 0.408 | 4.22146 | 6.18205 | 10.08526 | 18.82781 | 47.73719
|  |  |  | 0.409 | 4.19583 | 6.13805 | 9.99683 | 18.60989 | 46.88956
|  |  |  | 0.41 | 4.17034 | 6.09437 | 9.90903 | 18.3947 | 46.06505
|  |  |  | 0.411 | 4.14509 | 6.05116 | 9.82263 | 18.18364 | 45.25931
|  |  |  | 0.412 | 4.12009 | 6.00842 | 9.73709 | 17.97566 | 44.47528
|  |  |  | 0.413 | 4.09532 | 5.96615 | 9.65267 | 17.77119 | 43.70994
|  |  |  | 0.414 | 4.07069 | 5.92418 | 9.56935 | 17.57015 | 42.96385
|  |  |  | 0.415 | 4.0463 | 5.88268 | 9.48711 | 17.3725 | 42.23641
|  |  |  | 0.416 | 4.02214 | 5.84164 | 9.4057 | 17.17768 | 41.52703
|  |  |  | 0.417 | 3.99812 | 5.8009 | 9.32535 | 16.98613 | 40.83405
|  |  |  | 0.418 | 3.97434 | 5.76061 | 9.24606 | 16.79777 | 40.15806
|  |  |  | 0.419 | 3.95068 | 5.72062 | 9.16756 | 16.6121 | 39.49856
|  |  |  | 0.42 | 3.92727 | 5.68108 | 9.09008 | 16.42951 | 38.85397
|  |  |  | 0.421 | 3.9041 | 5.64199 | 9.01338 | 16.24951 | 38.22491
|  |  |  | 0.422 | 3.88105 | 5.60318 | 8.93769 | 16.07249 | 37.60986
|  |  |  | 0.423 | 3.85824 | 5.56482 | 8.863 | 15.8984 | 37.00946
|  |  |  | 0.424 | 3.83556 | 5.52674 | 8.78905 | 15.72675 | 36.42329
|  |  |  | 0.425 | 3.81312 | 5.48911 | 8.71608 | 15.55793 | 35.84991
|  |  |  | 0.426 | 3.7908 | 5.45175 | 8.64384 | 15.39146 | 35.28996
|  |  |  | 0.427 | 3.76872 | 5.41483 | 8.57255 | 15.22773 | 34.74207
|  |  |  | 0.428 | 3.74677 | 5.37818 | 8.50197 | 15.06627 | 34.20688
|  |  |  | 0.429 | 3.72506 | 5.34197 | 8.43234 | 14.90745 | 33.68306
|  |  |  | 0.43 | 3.70347 | 5.30602 | 8.36339 | 14.75082 | 33.17126
|  |  |  | 0.431 | 3.68212 | 5.27051 | 8.29537 | 14.59676 | 32.6702
|  |  |  | 0.432 | 3.6609 | 5.23526 | 8.22802 | 14.4448 | 32.18052
|  |  |  | 0.433 | 3.6398 | 5.20028 | 8.16158 | 14.29533 | 31.70098
|  |  |  | 0.434 | 3.61893 | 5.16572 | 8.0958 | 14.14788 | 31.23225
|  |  |  | 0.435 | 3.59819 | 5.13142 | 8.03067 | 14.00243 | 30.77309
|  |  |  | 0.436 | 3.57769 | 5.09754 | 7.96642 | 13.85936 | 30.32327
|  |  |  | 0.437 | 3.5572 | 5.06376 | 7.9028 | 13.71821 | 29.88344
|  |  |  | 0.438 | 3.53706 | 5.03056 | 7.84005 | 13.57937 | 29.45244
|  |  |  | 0.439 | 3.51693 | 4.99745 | 7.77768 | 13.44196 | 29.03094
|  |  |  | 0.44 | 3.49703 | 4.96476 | 7.71641 | 13.30722 | 28.61691
|  |  |  | 0.441 | 3.47726 | 4.93232 | 7.65551 | 13.17386 | 28.21281
|  |  |  | 0.442 | 3.45773 | 4.90028 | 7.59544 | 13.04267 | 27.81576
|  |  |  | 0.443 | 3.4382 | 4.86834 | 7.53596 | 12.91322 | 27.42733
|  |  |  | 0.444 | 3.41891 | 4.83681 | 7.47732 | 12.78589 | 27.04643
|  |  |  | 0.445 | 3.39974 | 4.80552 | 7.41901 | 12.65983 | 26.67373
|  |  |  | 0.446 | 3.38081 | 4.77463 | 7.36152 | 12.53583 | 26.30734
|  |  |  | 0.447 | 3.36189 | 4.74383 | 7.30459 | 12.41345 | 25.94878
|  |  |  | 0.448 | 3.3432 | 4.71343 | 7.24847 | 12.29308 | 25.59703
|  |  |  | 0.449 | 3.32463 | 4.68327 | 7.19267 | 12.17387 | 25.25274
|  |  |  | 0.45 | 3.3063 | 4.65351 | 7.13765 | 12.05662 | 24.9141
|  |  |  | 0.451 | 3.28798 | 4.62383 | 7.08318 | 11.94089 | 24.58261
|  |  |  | 0.452 | 3.26978 | 4.59438 | 7.02948 | 11.82706 | 24.25728
|  |  |  | 0.453 | 3.25181 | 4.56533 | 6.97609 | 11.71431 | 23.93878
|  |  |  | 0.454 | 3.23397 | 4.53652 | 6.92322 | 11.60302 | 23.62535
|  |  |  | 0.455 | 3.21624 | 4.50793 | 6.87111 | 11.49355 | 23.31766
|  |  |  | 0.456 | 3.19864 | 4.47958 | 6.81952 | 11.3855 | 23.01637
|  |  |  | 0.457 | 3.18115 | 4.45146 | 6.76845 | 11.27883 | 22.72055
|  |  |  | 0.458 | 3.1639 | 4.42373 | 6.71788 | 11.17353 | 22.43008
|  |  |  | 0.459 | 3.14666 | 4.39606 | 6.66782 | 11.06959 | 22.14483
|  |  |  | 0.46 | 3.12965 | 4.36878 | 6.61849 | 10.96735 | 21.86469
|  |  |  | 0.461 | 3.11265 | 4.34158 | 6.56942 | 10.86605 | 21.5903
|  |  |  | 0.462 | 3.09588 | 4.31475 | 6.52107 | 10.76641 | 21.32004
|  |  |  | 0.463 | 3.07912 | 4.28799 | 6.47298 | 10.66767 | 21.0553
|  |  |  | 0.464 | 3.06259 | 4.26161 | 6.4256 | 10.57056 | 20.79448
|  |  |  | 0.465 | 3.04619 | 4.23545 | 6.37847 | 10.47432 | 20.53897
|  |  |  | 0.466 | 3.0299 | 4.20952 | 6.33204 | 10.37966 | 20.28719
|  |  |  | 0.467 | 3.01362 | 4.18364 | 6.28608 | 10.28621 | 20.04051
|  |  |  | 0.468 | 2.99757 | 4.15815 | 6.24058 | 10.19395 | 19.7981
|  |  |  | 0.469 | 2.98164 | 4.13287 | 6.19532 | 10.10248 | 19.55988
|  |  |  | 0.47 | 2.96582 | 4.1078 | 6.15074 | 10.01254 | 19.32504
|  |  |  | 0.471 | 2.95002 | 4.0828 | 6.10661 | 9.92373 | 19.09493
|  |  |  | 0.472 | 2.93445 | 4.05817 | 6.06293 | 9.83605 | 18.86874
|  |  |  | 0.473 | 2.91899 | 4.03375 | 6.01947 | 9.74911 | 18.6464
|  |  |  | 0.474 | 2.90355 | 4.00939 | 5.97668 | 9.66362 | 18.42713
|  |  |  | 0.475 | 2.88833 | 3.9854 | 5.93432 | 9.57922 | 18.21225
|  |  |  | 0.476 | 2.87312 | 3.96146 | 5.89217 | 9.49551 | 18.00098
|  |  |  | 0.477 | 2.85814 | 3.93789 | 5.85068 | 9.41322 | 17.79257
|  |  |  | 0.478 | 2.84317 | 3.91438 | 5.80939 | 9.33161 | 17.58832
|  |  |  | 0.479 | 2.82831 | 3.89107 | 5.76875 | 9.25137 | 17.3868
|  |  |  | 0.48 | 2.81358 | 3.86797 | 5.7283 | 9.17179 | 17.18928
|  |  |  | 0.481 | 2.79896 | 3.84508 | 5.68827 | 9.09321 | 16.99438
|  |  |  | 0.482 | 2.78446 | 3.8224 | 5.64866 | 9.01562 | 16.80269
|  |  |  | 0.483 | 2.77008 | 3.79992 | 5.60945 | 8.939 | 16.61414
|  |  |  | 0.484 | 2.75581 | 3.77764 | 5.57065 | 8.86333 | 16.42869
|  |  |  | 0.485 | 2.74156 | 3.75542 | 5.53226 | 8.78862 | 16.24627
|  |  |  | 0.486 | 2.72753 | 3.73355 | 5.49426 | 8.71485 | 16.06682
|  |  |  | 0.487 | 2.7135 | 3.71173 | 5.45645 | 8.64165 | 15.89028
|  |  |  | 0.488 | 2.6996 | 3.69011 | 5.41924 | 8.56972 | 15.71598
|  |  |  | 0.489 | 2.68581 | 3.66869 | 5.38221 | 8.49834 | 15.54511
|  |  |  | 0.49 | 2.67203 | 3.64733 | 5.34557 | 8.42786 | 15.37638
|  |  |  | 0.491 | 2.65847 | 3.62631 | 5.30932 | 8.35827 | 15.21036
|  |  |  | 0.492 | 2.64492 | 3.60534 | 5.27323 | 8.2892 | 15.047
|  |  |  | 0.493 | 2.63149 | 3.58457 | 5.23774 | 8.22134 | 14.88564
|  |  |  | 0.494 | 2.61818 | 3.56399 | 5.20241 | 8.15399 | 14.72746
|  |  |  | 0.495 | 2.60498 | 3.54361 | 5.16746 | 8.08749 | 14.57119
|  |  |  | 0.496 | 2.59179 | 3.52328 | 5.13287 | 8.02182 | 14.4174
|  |  |  | 0.497 | 2.57871 | 3.50314 | 5.09866 | 7.95697 | 14.26605
|  |  |  | 0.498 | 2.56575 | 3.48319 | 5.0646 | 7.8926 | 14.11709
|  |  |  | 0.499 | 2.55291 | 3.46344 | 5.03091 | 7.82905 | 13.96988

## Fig. 4
Indium content in confining layer, x | LCL thickness, d | Bohr radius | Colour | In | 7% | 6.5% | 6% | 5.5% | 5%
0.09 | 1000 | 6.49 | 2 | 0.1 | 156.2174 | 5787.10118 | -- | -- | --
0.12 | 165 | 6.89 | 2 | 0.101 | 151.94583 | 4976.4231 | -- | -- | --
0.15 | 20 |  |  | 0.102 | 147.83653 | 4323.42678 | -- | -- | --
0.15 | 60 |  | 2 | 0.103 | 143.88873 | 3789.9941 | -- | -- | --
0.15 | 60 | 6.38 | 2 | 0.104 | 140.08743 | 3348.54094 | -- | -- | --
0.15 | 60 |  | 1 | 0.105 | 136.42917 | 2979.20405 | -- | -- | --
0.15 | 120 | 6.97 | 2 | 0.106 | 132.9091 | 2667.17864 | -- | -- | --
0.15 | 220 | 8.39 | 2 | 0.107 | 129.51628 | 2401.15501 | -- | -- | --
0.15 | 360 | 8.77 | 2 | 0.108 | 126.24943 | 2172.62406 | -- | -- | --
0.18 | 31 |  | 1 | 0.109 | 123.09652 | 1974.78916 | -- | -- | --
0.2 | 547 |  | 2 | 0.11 | 120.0582 | 1802.49365 | -- | -- | --
0.24 | 10 |  | 2 | 0.111 | 117.12438 | 1651.47669 | -- | -- | --
0.24 | 145 | 15.32 | 2 | 0.112 | 114.29443 | 1518.43975 | -- | -- | --
0.28 | 28 |  | 2 | 0.113 | 111.56017 | 1400.60835 | -- | -- | --
0.28 | 37 | 7.73 | 2 | 0.114 | 108.91818 | 1295.76912 | -- | -- | --
0.28 | 60 |  | 2 | 0.115 | 106.36817 | 1202.13095 | -- | -- | --
0.28 | 220.6 | 16.85 | 2 | 0.116 | 103.89934 | 1118.09088 | -- | -- | --
0.28 | 220 | 15.16 | 5 | 0.117 | 101.51618 | 1042.46585 | -- | -- | --
0.28 | 500 | 18.44 | 2 | 0.118 | 99.20663 | 974.09587 | -- | -- | --
0.31 | 60 | 11.25 | 2 | 0.119 | 96.97532 | 912.1563 | -- | -- | --
0.31 | 220 | 20.06 | 2 | 0.12 | 94.81344 | 855.8225 | -- | -- | --
0.31 | 1000 | 15.19 | 2 | 0.121 | 92.72123 | 804.46765 | -- | -- | --
0.35 | 50 | 11.5 | 2 | 0.122 | 90.69309 | 757.50301 | -- | -- | --
0.35 | 60 | 11.28 | 2 | 0.123 | 88.72792 | 714.45637 | -- | -- | --
0.35 | 80 | 11.24 | 2 | 0.124 | 86.82466 | 674.91803 | -- | -- | --
0.35 | 220 | 10.62 | 2 | 0.125 | 84.97794 | 638.49814 | -- | -- | --
0.35 | 500 | 10.72 | 2 | 0.126 | 83.18975 | 604.90936 | -- | -- | --
0.31 | 500 | 22.66 | 2 | 0.127 | 81.45191 | 573.82756 | -- | -- | --
|  |  |  | 0.128 | 79.76797 | 545.04718 | -- | -- | --
|  |  |  | 0.129 | 78.13278 | 518.32878 | -- | -- | --
|  |  |  | 0.13 | 76.5456 | 493.4883 | -- | -- | --
|  |  |  | 0.131 | 75.00286 | 470.34418 | -- | -- | --
|  |  |  | 0.132 | 73.50389 | 448.75219 | -- | -- | --
|  |  |  | 0.133 | 72.04949 | 428.59191 | -- | -- | --
|  |  |  | 0.134 | 70.63478 | 409.72239 | -- | -- | --
|  |  |  | 0.135 | 69.26061 | 392.04927 | -- | -- | --
|  |  |  | 0.136 | 67.9236 | 375.46411 | -- | -- | --
|  |  |  | 0.137 | 66.62465 | 359.89197 | -- | -- | --
|  |  |  | 0.138 | 65.35904 | 345.23532 | -- | -- | --
|  |  |  | 0.139 | 64.12774 | 331.43487 | -- | -- | --
|  |  |  | 0.14 | 62.93028 | 318.42966 | -- | -- | --
|  |  |  | 0.141 | 61.76346 | 306.15039 | -- | -- | --
|  |  |  | 0.142 | 60.62968 | 294.56098 | -- | -- | --
|  |  |  | 0.143 | 59.52296 | 283.58878 | -- | -- | --
|  |  |  | 0.144 | 58.44714 | 273.21265 | -- | -- | --
|  |  |  | 0.145 | 57.39631 | 263.36885 | -- | -- | --
|  |  |  | 0.146 | 56.37431 | 254.04236 | -- | -- | --
|  |  |  | 0.147 | 55.37805 | 245.18895 | -- | -- | --
|  |  |  | 0.148 | 54.40587 | 236.77385 | -- | -- | --
|  |  |  | 0.149 | 53.45886 | 228.77673 | -- | -- | --
|  |  |  | 0.15 | 52.534 | 221.16156 | -- | -- | --
|  |  |  | 0.151 | 51.63377 | 213.91763 | -- | -- | --
|  |  |  | 0.152 | 50.75383 | 207.00729 | -- | -- | --
|  |  |  | 0.153 | 49.89531 | 200.41742 | -- | -- | --
|  |  |  | 0.154 | 49.05798 | 194.13049 | -- | -- | --
|  |  |  | 0.155 | 48.24028 | 188.12497 | -- | -- | --
|  |  |  | 0.156 | 47.44198 | 182.38597 | -- | -- | --
|  |  |  | 0.157 | 46.66156 | 176.89454 | 295729.3 | -- | --
|  |  |  | 0.158 | 45.90151 | 171.64807 | 118173.5 | -- | --
|  |  |  | 0.159 | 45.15762 | 166.61942 | 63098.30127 | -- | --
|  |  |  | 0.16 | 44.43106 | 161.80267 | 39137.75721 | -- | --
|  |  |  | 0.161 | 43.72032 | 157.1827 | 26607.83813 | -- | --
|  |  |  | 0.162 | 43.02659 | 152.7548 | 19247.12633 | -- | --
|  |  |  | 0.163 | 42.34838 | 148.50525 | 14559.73507 | -- | --
|  |  |  | 0.164 | 41.68553 | 144.42577 | 11393.08108 | -- | --
|  |  |  | 0.165 | 41.03659 | 140.50404 | 9154.25898 | -- | --
|  |  |  | 0.166 | 40.40275 | 136.73741 | 7513.60317 | -- | --
|  |  |  | 0.167 | 39.78255 | 133.1146 | 6275.60612 | -- | --
|  |  |  | 0.168 | 39.17587 | 129.62932 | 5318.8597 | -- | --
|  |  |  | 0.169 | 38.58259 | 126.27563 | 4564.20064 | -- | --
|  |  |  | 0.17 | 38.00128 | 123.04369 | 3958.57754 | -- | --
|  |  |  | 0.171 | 37.43315 | 119.93261 | 3465.26466 | -- | --
|  |  |  | 0.172 | 36.87677 | 116.93326 | 3058.07952 | -- | --
|  |  |  | 0.173 | 36.33075 | 114.03697 | 2718.2206 | -- | --
|  |  |  | 0.174 | 35.79891 | 111.25178 | 2431.58859 | -- | --
|  |  |  | 0.175 | 35.27592 | 108.55728 | 2187.57788 | -- | --
|  |  |  | 0.176 | 34.76431 | 105.95784 | 1978.37652 | -- | --
|  |  |  | 0.177 | 34.26399 | 103.44981 | 1797.4437 | -- | --
|  |  |  | 0.178 | 33.77358 | 101.02585 | 1640.03926 | -- | --
|  |  |  | 0.179 | 33.293 | 98.68281 | 1502.27638 | -- | --
|  |  |  | 0.18 | 32.82217 | 96.41769 | 1380.98569 | -- | --
|  |  |  | 0.181 | 32.35972 | 94.22391 | 1273.65562 | -- | --
|  |  |  | 0.182 | 31.90688 | 92.1026 | 1178.23572 | -- | --
|  |  |  | 0.183 | 31.46358 | 90.05118 | 1092.99508 | -- | --
|  |  |  | 0.184 | 31.02975 | 88.06723 | 1016.58372 | -- | --
|  |  |  | 0.185 | 30.60275 | 86.14119 | 947.83359 | -- | --
|  |  |  | 0.186 | 30.1851 | 84.27822 | 885.76368 | -- | --
|  |  |  | 0.187 | 29.77545 | 82.47266 | 829.47559 | -- | --
|  |  |  | 0.188 | 29.37374 | 80.72259 | 778.34181 | -- | --
|  |  |  | 0.189 | 28.97991 | 79.0262 | 731.72883 | -- | --
|  |  |  | 0.19 | 28.59265 | 77.37828 | 689.12445 | -- | --
|  |  |  | 0.191 | 28.21317 | 75.7807 | 650.08714 | -- | --
|  |  |  | 0.192 | 27.84142 | 74.23186 | 614.2072 | -- | --
|  |  |  | 0.193 | 27.47608 | 72.72689 | 581.18203 | -- | --
|  |  |  | 0.194 | 27.11711 | 71.26441 | 550.72136 | -- | --
|  |  |  | 0.195 | 26.76447 | 69.84313 | 522.54683 | -- | --
|  |  |  | 0.196 | 26.41937 | 68.46507 | 496.43785 | -- | --
|  |  |  | 0.197 | 26.08051 | 67.12571 | 472.19987 | -- | --
|  |  |  | 0.198 | 25.74786 | 65.8239 | 449.68234 | -- | --
|  |  |  | 0.199 | 25.4201 | 64.55535 | 428.70952 | -- | --
|  |  |  | 0.2 | 25.09972 | 63.32543 | 409.1457 | -- | --
|  |  |  | 0.201 | 24.78418 | 62.12677 | 390.85043 | -- | --
|  |  |  | 0.202 | 24.47468 | 60.96159 | 373.75484 | -- | --
|  |  |  | 0.203 | 24.16995 | 59.82587 | 357.72365 | -- | --
|  |  |  | 0.204 | 23.8712 | 58.72187 | 342.68887 | -- | --
|  |  |  | 0.205 | 23.57715 | 57.64566 | 328.55479 | -- | --
|  |  |  | 0.206 | 23.28901 | 56.59954 | 315.26845 | -- | --
|  |  |  | 0.207 | 23.00552 | 55.57969 | 302.74946 | -- | --
|  |  |  | 0.208 | 22.72664 | 54.58542 | 290.9565 | -- | --
|  |  |  | 0.209 | 22.45234 | 53.61605 | 279.82138 | -- | --
|  |  |  | 0.21 | 22.1826 | 52.67095 | 269.2971 | -- | --
|  |  |  | 0.211 | 21.91863 | 51.75243 | 259.34083 | -- | --
|  |  |  | 0.212 | 21.65793 | 50.854 | 249.91346 | -- | --
|  |  |  | 0.213 | 21.40171 | 49.97804 | 240.99287 | -- | --
|  |  |  | 0.214 | 21.15118 | 49.12687 | 232.51862 | -- | --
|  |  |  | 0.215 | 20.90385 | 48.29419 | 224.47466 | -- | --
|  |  |  | 0.216 | 20.6597 | 47.47953 | 216.84607 | -- | --
|  |  |  | 0.217 | 20.42117 | 46.68811 | 209.58172 | -- | --
|  |  |  | 0.218 | 20.18453 | 45.91097 | 202.65905 | -- | --
|  |  |  | 0.219 | 19.95348 | 45.15613 | 196.08101 | -- | --
|  |  |  | 0.22 | 19.72553 | 44.41752 | 189.79197 | -- | --
|  |  |  | 0.221 | 19.50188 | 43.69755 | 183.80906 | -- | --
|  |  |  | 0.222 | 19.28129 | 42.99304 | 178.09213 | -- | --
|  |  |  | 0.223 | 19.06374 | 42.30364 | 172.63689 | -- | --
|  |  |  | 0.224 | 18.85045 | 41.63173 | 167.41788 | 235542.7551 | --
|  |  |  | 0.225 | 18.64016 | 40.97422 | 162.422 | 98764.59286 | --
|  |  |  | 0.226 | 18.43286 | 40.3308 | 157.64734 | 53957.82198 | --
|  |  |  | 0.227 | 18.22976 | 39.70382 | 153.07187 | 33921.12997 | --
|  |  |  | 0.228 | 18.02962 | 39.0903 | 148.68504 | 23268.05852 | --
|  |  |  | 0.229 | 17.83243 | 38.48994 | 144.48668 | 16940.06994 | --
|  |  |  | 0.23 | 17.63817 | 37.90247 | 140.45753 | 12877.42282 | --
|  |  |  | 0.231 | 17.44683 | 37.32761 | 136.58899 | 10115.44463 | --
|  |  |  | 0.232 | 17.25839 | 36.76512 | 132.87301 | 8153.13214 | --
|  |  |  | 0.233 | 17.07284 | 36.21472 | 129.30204 | 6709.33836 | --
|  |  |  | 0.234 | 16.89017 | 35.67618 | 125.86903 | 5616.40382 | --
|  |  |  | 0.235 | 16.71036 | 35.14927 | 122.56732 | 4769.31959 | --
|  |  |  | 0.236 | 16.53219 | 34.6312 | 119.39069 | 4099.60129 | --
|  |  |  | 0.237 | 16.35807 | 34.12686 | 116.33329 | 3561.04285 | --
|  |  |  | 0.238 | 16.18557 | 33.63095 | 113.38126 | 3121.32572 | --
|  |  |  | 0.239 | 16.0171 | 33.14831 | 110.54622 | 2758.08537 | --
|  |  |  | 0.24 | 15.85022 | 32.67373 | 107.80673 | 2454.25538 | --
|  |  |  | 0.241 | 15.68493 | 32.20702 | 105.17445 | 2197.89215 | --
|  |  |  | 0.242 | 15.52363 | 31.75299 | 102.62901 | 1979.34099 | --
|  |  |  | 0.243 | 15.36389 | 31.30649 | 100.16664 | 1791.52014 | --
|  |  |  | 0.244 | 15.20572 | 30.86737 | 97.79901 | 1629.18484 | --
|  |  |  | 0.245 | 15.0503 | 30.43793 | 95.5071 | 1487.72032 | --
|  |  |  | 0.246 | 14.89762 | 30.018 | 93.28775 | 1363.69918 | --
|  |  |  | 0.247 | 14.74768 | 29.60742 | 91.14526 | 1254.47021 | --
|  |  |  | 0.248 | 14.59925 | 29.2036 | 89.07649 | 1157.78307 | --
|  |  |  | 0.249 | 14.45235 | 28.80644 | 87.07848 | 1071.79931 | --
|  |  |  | 0.25 | 14.30815 | 28.41819 | 85.1414 | 994.92316 | --
|  |  |  | 0.251 | 14.16545 | 28.03633 | 83.26285 | 925.91396 | --
|  |  |  | 0.252 | 14.02544 | 27.66311 | 81.44738 | 863.80786 | --
|  |  |  | 0.253 | 13.88691 | 27.29603 | 79.68581 | 807.65309 | --
|  |  |  | 0.254 | 13.74986 | 26.93499 | 77.98277 | 756.7789 | --
|  |  |  | 0.255 | 13.61548 | 26.58222 | 76.32946 | 710.4886 | --
|  |  |  | 0.256 | 13.48375 | 26.23758 | 74.72404 | 668.24879 | --
|  |  |  | 0.257 | 13.35229 | 25.89631 | 73.17117 | 629.65684 | --
|  |  |  | 0.258 | 13.22347 | 25.56297 | 71.66894 | 594.30982 | --
|  |  |  | 0.259 | 13.0961 | 25.23513 | 70.20298 | 561.75839 | --
|  |  |  | 0.26 | 12.97016 | 24.91269 | 68.7844 | 531.80882 | --
|  |  |  | 0.261 | 12.84684 | 24.59787 | 67.4054 | 504.14961 | --
|  |  |  | 0.262 | 12.72376 | 24.28599 | 66.0646 | 478.55399 | --
|  |  |  | 0.263 | 12.60329 | 23.98152 | 64.76668 | 454.86478 | --
|  |  |  | 0.264 | 12.48423 | 23.68211 | 63.49832 | 432.82011 | --
|  |  |  | 0.265 | 12.36658 | 23.38767 | 62.27025 | 412.3473 | --
|  |  |  | 0.266 | 12.25153 | 23.10037 | 61.07531 | 393.26644 | --
|  |  |  | 0.267 | 12.13668 | 22.81564 | 59.91243 | 375.45497 | --
|  |  |  | 0.268 | 12.02441 | 22.53788 | 58.78623 | 358.83832 | --
|  |  |  | 0.269 | 11.91234 | 22.26256 | 57.68426 | 343.24792 | --
|  |  |  | 0.27 | 11.80284 | 21.99406 | 56.6169 | 328.66453 | --
|  |  |  | 0.271 | 11.69436 | 21.72942 | 55.57201 | 314.94345 | --
|  |  |  | 0.272 | 11.58714 | 21.46902 | 54.5598 | 302.07751 | --
|  |  |  | 0.273 | 11.48152 | 21.21345 | 53.57224 | 289.96158 | --
|  |  |  | 0.274 | 11.37715 | 20.962 | 52.60963 | 278.54435 | --
|  |  |  | 0.275 | 11.27426 | 20.71504 | 51.67279 | 267.78189 | --
|  |  |  | 0.276 | 11.17248 | 20.47185 | 50.75938 | 257.61803 | --
|  |  |  | 0.277 | 11.07217 | 20.23303 | 49.86974 | 248.01489 | --
|  |  |  | 0.278 | 10.97298 | 19.99788 | 49.0016 | 238.92519 | --
|  |  |  | 0.279 | 10.87513 | 19.76677 | 48.15588 | 230.32065 | --
|  |  |  | 0.28 | 10.77849 | 19.53943 | 47.3304 | 222.16096 | --
|  |  |  | 0.281 | 10.68308 | 19.31581 | 46.52558 | 214.42095 | --
|  |  |  | 0.282 | 10.58876 | 19.09566 | 45.74033 | 207.07064 | --
|  |  |  | 0.283 | 10.49565 | 18.87913 | 44.9741 | 200.08477 | --
|  |  |  | 0.284 | 10.40374 | 18.66618 | 44.22586 | 193.43793 | --
|  |  |  | 0.285 | 10.31281 | 18.45633 | 43.49561 | 187.11094 | --
|  |  |  | 0.286 | 10.22319 | 18.25019 | 42.78284 | 181.08406 | --
|  |  |  | 0.287 | 10.13453 | 18.04706 | 42.08612 | 175.33501 | --
|  |  |  | 0.288 | 10.04707 | 17.84734 | 41.40644 | 169.85306 | --
|  |  |  | 0.289 | 9.96056 | 17.65056 | 40.74193 | 164.6167 | --
|  |  |  | 0.29 | 9.87523 | 17.4571 | 40.09312 | 159.61543 | --
|  |  |  | 0.291 | 9.79086 | 17.2665 | 39.45868 | 154.83213 | --
|  |  |  | 0.292 | 9.70754 | 17.07893 | 38.83915 | 150.25809 | 423749.9
|  |  |  | 0.293 | 9.62506 | 16.89395 | 38.23322 | 145.87819 | 137213.8
|  |  |  | 0.294 | 9.54363 | 16.71194 | 37.64101 | 141.68352 | 66964.1349
|  |  |  | 0.295 | 9.46325 | 16.53285 | 37.06126 | 137.66072 | 39517.20686
|  |  |  | 0.296 | 9.38381 | 16.35645 | 36.49455 | 133.80395 | 26032.14726
|  |  |  | 0.297 | 9.30531 | 16.1827 | 35.94056 | 130.10447 | 18427.10918
|  |  |  | 0.298 | 9.22761 | 16.01138 | 35.39853 | 126.55255 | 13721.99119
|  |  |  | 0.299 | 9.15096 | 15.84285 | 34.86816 | 123.14067 | 10610.38534
|  |  |  | 0.3 | 9.07512 | 15.67668 | 34.34875 | 119.86024 | 8446.53811
|  |  |  | 0.301 | 9.0002 | 15.51305 | 33.84088 | 116.70771 | 6881.37408
|  |  |  | 0.302 | 8.9262 | 15.35192 | 33.34343 | 113.67387 | 5713.07129
|  |  |  | 0.303 | 8.853 | 15.19306 | 32.85657 | 110.75439 | 4817.96171
|  |  |  | 0.304 | 8.7806 | 15.03646 | 32.38005 | 107.94382 | 4117.17695
|  |  |  | 0.305 | 8.709 | 14.88208 | 31.91321 | 105.2356 | 3558.33736
|  |  |  | 0.306 | 8.63831 | 14.73009 | 31.45582 | 102.62498 | 3105.54582
|  |  |  | 0.307 | 8.56841 | 14.58028 | 31.00767 | 100.10744 | 2733.60215
|  |  |  | 0.308 | 8.4993 | 14.43262 | 30.56896 | 97.68007 | 2424.3675
|  |  |  | 0.309 | 8.43098 | 14.28708 | 30.13907 | 95.33751 | 2164.54596
|  |  |  | 0.31 | 8.36344 | 14.14364 | 29.7178 | 93.07599 | 1944.13661
|  |  |  | 0.311 | 8.29657 | 14.00208 | 29.30495 | 90.89196 | 1755.56618
|  |  |  | 0.312 | 8.23061 | 13.86278 | 28.90034 | 88.78204 | 1592.99597
|  |  |  | 0.313 | 8.1653 | 13.72531 | 28.50339 | 86.74184 | 1451.8662
|  |  |  | 0.314 | 8.10067 | 13.58967 | 28.11473 | 84.7708 | 1328.55549
|  |  |  | 0.315 | 8.0368 | 13.45601 | 27.73339 | 82.86365 | 1220.22523
|  |  |  | 0.316 | 7.9736 | 13.32414 | 27.35921 | 81.01776 | 1124.51956
|  |  |  | 0.317 | 7.91117 | 13.19422 | 26.99243 | 79.23174 | 1039.55447
|  |  |  | 0.318 | 7.8494 | 13.06604 | 26.63251 | 77.50204 | 963.79844
|  |  |  | 0.319 | 7.78828 | 12.93958 | 26.27968 | 75.82752 | 895.95861
|  |  |  | 0.32 | 7.72781 | 12.81482 | 25.93343 | 74.20489 | 834.98438
|  |  |  | 0.321 | 7.66812 | 12.69195 | 25.5936 | 72.63211 | 779.97181
|  |  |  | 0.322 | 7.60895 | 12.57055 | 25.26008 | 71.10724 | 730.17071
|  |  |  | 0.323 | 7.55044 | 12.45081 | 24.93311 | 69.6295 | 684.94525
|  |  |  | 0.324 | 7.49257 | 12.3327 | 24.61181 | 68.19501 | 643.76329
|  |  |  | 0.325 | 7.43534 | 12.21621 | 24.29643 | 66.80318 | 606.14103
|  |  |  | 0.326 | 7.37865 | 12.10114 | 23.98687 | 65.45242 | 571.68952
|  |  |  | 0.327 | 7.3226 | 11.98766 | 23.683 | 64.14121 | 540.06384
|  |  |  | 0.328 | 7.26719 | 11.87575 | 23.38434 | 62.86712 | 510.96471
|  |  |  | 0.329 | 7.21242 | 11.7654 | 23.09117 | 61.62978 | 484.12386
|  |  |  | 0.33 | 7.15817 | 11.65641 | 22.80338 | 60.42788 | 459.32155
|  |  |  | 0.331 | 7.10445 | 11.54877 | 22.52085 | 59.26016 | 436.35772
|  |  |  | 0.332 | 7.05136 | 11.44264 | 22.24314 | 58.1245 | 415.05623
|  |  |  | 0.333 | 6.99867 | 11.33764 | 21.97016 | 57.01976 | 395.25519
|  |  |  | 0.334 | 6.94674 | 11.23432 | 21.70216 | 55.94581 | 376.81759
|  |  |  | 0.335 | 6.89521 | 11.13211 | 21.43835 | 54.8998 | 359.62754
|  |  |  | 0.336 | 6.8443 | 11.03136 | 21.17971 | 53.88344 | 343.56468
|  |  |  | 0.337 | 6.7938 | 10.93169 | 20.92509 | 52.89312 | 328.54908
|  |  |  | 0.338 | 6.74393 | 10.83347 | 20.67512 | 51.9297 | 314.47716
|  |  |  | 0.339 | 6.69457 | 10.73649 | 20.42902 | 50.99058 | 301.28177
|  |  |  | 0.34 | 6.64561 | 10.64056 | 20.18741 | 50.07668 | 288.88267
|  |  |  | 0.341 | 6.59727 | 10.54604 | 19.94986 | 49.18634 | 277.22667
|  |  |  | 0.342 | 6.54945 | 10.45273 | 19.71597 | 48.31798 | 266.25174
|  |  |  | 0.343 | 6.50202 | 10.36044 | 19.48634 | 47.47255 | 255.90189
|  |  |  | 0.344 | 6.45509 | 10.26934 | 19.26057 | 46.64851 | 246.13927
|  |  |  | 0.345 | 6.40867 | 10.17942 | 19.03825 | 45.8444 | 236.91679
|  |  |  | 0.346 | 6.36265 | 10.09049 | 18.81966 | 45.06039 | 228.19174
|  |  |  | 0.347 | 6.31713 | 10.00272 | 18.60474 | 44.29588 | 219.93306
|  |  |  | 0.348 | 6.27211 | 9.9161 | 18.39308 | 43.5495 | 212.10846
|  |  |  | 0.349 | 6.22748 | 9.83045 | 18.18497 | 42.82147 | 204.68477
|  |  |  | 0.35 | 6.18324 | 9.74574 | 17.98034 | 42.11124 | 197.63879
|  |  |  | 0.351 | 6.1395 | 9.66217 | 17.77882 | 41.41754 | 190.94569
|  |  |  | 0.352 | 6.09626 | 9.5797 | 17.58034 | 40.73988 | 184.57925
|  |  |  | 0.353 | 6.0533 | 9.49799 | 17.38519 | 40.07854 | 178.51872
|  |  |  | 0.354 | 6.01094 | 9.41756 | 17.1933 | 39.43306 | 172.74819
|  |  |  | 0.355 | 5.96886 | 9.33785 | 17.00399 | 38.80151 | 167.24975
|  |  |  | 0.356 | 5.92727 | 9.25923 | 16.81817 | 38.18568 | 162.00079
|  |  |  | 0.357 | 5.88606 | 9.18151 | 16.63483 | 37.58297 | 156.99536
|  |  |  | 0.358 | 5.84513 | 9.1045 | 16.45456 | 36.99444 | 152.21038
|  |  |  | 0.359 | 5.8048 | 9.02872 | 16.277 | 36.419 | 147.63875
|  |  |  | 0.36 | 5.76474 | 8.95364 | 16.1018 | 35.85559 | 143.26551
|  |  |  | 0.361 | 5.72505 | 8.87943 | 15.92985 | 35.30595 | 139.07678
|  |  |  | 0.362 | 5.68575 | 8.80607 | 15.76018 | 34.76767 | 135.07028
|  |  |  | 0.363 | 5.64694 | 8.73375 | 15.59305 | 34.24111 | 131.22821
|  |  |  | 0.364 | 5.60839 | 8.6621 | 15.42842 | 33.72598 | 127.54427
|  |  |  | 0.365 | 5.57021 | 8.59129 | 15.26657 | 33.22262 | 124.01003
|  |  |  | 0.366 | 5.53242 | 8.52131 | 15.10685 | 32.72942 | 120.62004
|  |  |  | 0.367 | 5.495 | 8.45217 | 14.94952 | 32.24676 | 117.36206
|  |  |  | 0.368 | 5.45795 | 8.38384 | 14.79454 | 31.77438 | 114.23168
|  |  |  | 0.369 | 5.42117 | 8.31615 | 14.64189 | 31.31201 | 111.22245
|  |  |  | 0.37 | 5.38487 | 8.24945 | 14.49153 | 30.85941 | 108.32832
|  |  |  | 0.371 | 5.34871 | 8.1832 | 14.34313 | 30.41569 | 105.54364
|  |  |  | 0.372 | 5.31305 | 8.11793 | 14.19725 | 29.98188 | 102.86091
|  |  |  | 0.373 | 5.27764 | 8.05327 | 14.05297 | 29.55588 | 100.27949
|  |  |  | 0.374 | 5.24271 | 7.98958 | 13.91115 | 29.13934 | 97.78833
|  |  |  | 0.375 | 5.20793 | 7.92632 | 13.77116 | 28.73081 | 95.38933
|  |  |  | 0.376 | 5.17352 | 7.86383 | 13.63358 | 28.33132 | 93.07421
|  |  |  | 0.377 | 5.13948 | 7.80212 | 13.49748 | 27.93882 | 90.84307
|  |  |  | 0.378 | 5.1057 | 7.741 | 13.36343 | 27.55437 | 88.68631
|  |  |  | 0.379 | 5.07217 | 7.68047 | 13.23139 | 27.17776 | 86.60441
|  |  |  | 0.38 | 5.03901 | 7.6207 | 13.10106 | 26.80822 | 84.59406
|  |  |  | 0.381 | 5.00621 | 7.56168 | 12.97241 | 26.44558 | 82.6503
|  |  |  | 0.382 | 4.97367 | 7.50323 | 12.8457 | 26.09028 | 80.77026
|  |  |  | 0.383 | 4.94138 | 7.44536 | 12.72091 | 25.74213 | 78.953
|  |  |  | 0.384 | 4.90935 | 7.38805 | 12.59773 | 25.40041 | 77.19585
|  |  |  | 0.385 | 4.87779 | 7.33165 | 12.47612 | 25.06497 | 75.49459
|  |  |  | 0.386 | 4.84637 | 7.27563 | 12.35608 | 24.73566 | 73.84692
|  |  |  | 0.387 | 4.8152 | 7.22017 | 12.23815 | 24.41347 | 72.25064
|  |  |  | 0.388 | 4.7844 | 7.16542 | 12.12145 | 24.09658 | 70.70694
|  |  |  | 0.389 | 4.75385 | 7.11123 | 12.00625 | 23.78541 | 69.20889
|  |  |  | 0.39 | 4.72355 | 7.05757 | 11.89281 | 23.4804 | 67.75626
|  |  |  | 0.391 | 4.6935 | 7.00446 | 11.78082 | 23.18086 | 66.34885
|  |  |  | 0.392 | 4.6638 | 6.95205 | 11.67027 | 22.88668 | 64.98334
|  |  |  | 0.393 | 4.63425 | 6.9 | 11.56114 | 22.59774 | 63.65814
|  |  |  | 0.394 | 4.60506 | 6.84865 | 11.45369 | 22.31446 | 62.37172
|  |  |  | 0.395 | 4.576 | 6.79765 | 11.34734 | 22.03566 | 61.12408
|  |  |  | 0.396 | 4.5473 | 6.74734 | 11.24264 | 21.76231 | 59.91088
|  |  |  | 0.397 | 4.51885 | 6.69755 | 11.13901 | 21.49324 | 58.7337
|  |  |  | 0.398 | 4.49065 | 6.64827 | 11.03698 | 21.2294 | 57.58841
|  |  |  | 0.399 | 4.4627 | 6.5995 | 10.93626 | 20.97017 | 56.47665
|  |  |  | 0.4 | 4.43499 | 6.55124 | 10.83684 | 20.71546 | 55.39583
|  |  |  | 0.401 | 4.40741 | 6.50332 | 10.7387 | 20.46517 | 54.34484
|  |  |  | 0.402 | 4.38019 | 6.45606 | 10.64183 | 20.21921 | 53.32266
|  |  |  | 0.403 | 4.35322 | 6.40931 | 10.54594 | 19.97699 | 52.32826
|  |  |  | 0.404 | 4.32638 | 6.36288 | 10.45155 | 19.73945 | 51.35938
|  |  |  | 0.405 | 4.29978 | 6.31694 | 10.35838 | 19.50598 | 50.41774
|  |  |  | 0.406 | 4.27343 | 6.27149 | 10.26615 | 19.27602 | 49.50113
|  |  |  | 0.407 | 4.24743 | 6.22669 | 10.17512 | 19.04999 | 48.60745
|  |  |  | 0.408 | 4.22146 | 6.18205 | 10.08526 | 18.82781 | 47.73719
|  |  |  | 0.409 | 4.19583 | 6.13805 | 9.99683 | 18.60989 | 46.88956
|  |  |  | 0.41 | 4.17034 | 6.09437 | 9.90903 | 18.3947 | 46.06505
|  |  |  | 0.411 | 4.14509 | 6.05116 | 9.82263 | 18.18364 | 45.25931
|  |  |  | 0.412 | 4.12009 | 6.00842 | 9.73709 | 17.97566 | 44.47528
|  |  |  | 0.413 | 4.09532 | 5.96615 | 9.65267 | 17.77119 | 43.70994
|  |  |  | 0.414 | 4.07069 | 5.92418 | 9.56935 | 17.57015 | 42.96385
|  |  |  | 0.415 | 4.0463 | 5.88268 | 9.48711 | 17.3725 | 42.23641
|  |  |  | 0.416 | 4.02214 | 5.84164 | 9.4057 | 17.17768 | 41.52703
|  |  |  | 0.417 | 3.99812 | 5.8009 | 9.32535 | 16.98613 | 40.83405
|  |  |  | 0.418 | 3.97434 | 5.76061 | 9.24606 | 16.79777 | 40.15806
|  |  |  | 0.419 | 3.95068 | 5.72062 | 9.16756 | 16.6121 | 39.49856
|  |  |  | 0.42 | 3.92727 | 5.68108 | 9.09008 | 16.42951 | 38.85397
|  |  |  | 0.421 | 3.9041 | 5.64199 | 9.01338 | 16.24951 | 38.22491
|  |  |  | 0.422 | 3.88105 | 5.60318 | 8.93769 | 16.07249 | 37.60986
|  |  |  | 0.423 | 3.85824 | 5.56482 | 8.863 | 15.8984 | 37.00946
|  |  |  | 0.424 | 3.83556 | 5.52674 | 8.78905 | 15.72675 | 36.42329
|  |  |  | 0.425 | 3.81312 | 5.48911 | 8.71608 | 15.55793 | 35.84991
|  |  |  | 0.426 | 3.7908 | 5.45175 | 8.64384 | 15.39146 | 35.28996
|  |  |  | 0.427 | 3.76872 | 5.41483 | 8.57255 | 15.22773 | 34.74207
|  |  |  | 0.428 | 3.74677 | 5.37818 | 8.50197 | 15.06627 | 34.20688
|  |  |  | 0.429 | 3.72506 | 5.34197 | 8.43234 | 14.90745 | 33.68306
|  |  |  | 0.43 | 3.70347 | 5.30602 | 8.36339 | 14.75082 | 33.17126
|  |  |  | 0.431 | 3.68212 | 5.27051 | 8.29537 | 14.59676 | 32.6702
|  |  |  | 0.432 | 3.6609 | 5.23526 | 8.22802 | 14.4448 | 32.18052
|  |  |  | 0.433 | 3.6398 | 5.20028 | 8.16158 | 14.29533 | 31.70098
|  |  |  | 0.434 | 3.61893 | 5.16572 | 8.0958 | 14.14788 | 31.23225
|  |  |  | 0.435 | 3.59819 | 5.13142 | 8.03067 | 14.00243 | 30.77309
|  |  |  | 0.436 | 3.57769 | 5.09754 | 7.96642 | 13.85936 | 30.32327
|  |  |  | 0.437 | 3.5572 | 5.06376 | 7.9028 | 13.71821 | 29.88344
|  |  |  | 0.438 | 3.53706 | 5.03056 | 7.84005 | 13.57937 | 29.45244
|  |  |  | 0.439 | 3.51693 | 4.99745 | 7.77768 | 13.44196 | 29.03094
|  |  |  | 0.44 | 3.49703 | 4.96476 | 7.71641 | 13.30722 | 28.61691
|  |  |  | 0.441 | 3.47726 | 4.93232 | 7.65551 | 13.17386 | 28.21281
|  |  |  | 0.442 | 3.45773 | 4.90028 | 7.59544 | 13.04267 | 27.81576
|  |  |  | 0.443 | 3.4382 | 4.86834 | 7.53596 | 12.91322 | 27.42733
|  |  |  | 0.444 | 3.41891 | 4.83681 | 7.47732 | 12.78589 | 27.04643
|  |  |  | 0.445 | 3.39974 | 4.80552 | 7.41901 | 12.65983 | 26.67373
|  |  |  | 0.446 | 3.38081 | 4.77463 | 7.36152 | 12.53583 | 26.30734
|  |  |  | 0.447 | 3.36189 | 4.74383 | 7.30459 | 12.41345 | 25.94878
|  |  |  | 0.448 | 3.3432 | 4.71343 | 7.24847 | 12.29308 | 25.59703
|  |  |  | 0.449 | 3.32463 | 4.68327 | 7.19267 | 12.17387 | 25.25274
|  |  |  | 0.45 | 3.3063 | 4.65351 | 7.13765 | 12.05662 | 24.9141
|  |  |  | 0.451 | 3.28798 | 4.62383 | 7.08318 | 11.94089 | 24.58261
|  |  |  | 0.452 | 3.26978 | 4.59438 | 7.02948 | 11.82706 | 24.25728
|  |  |  | 0.453 | 3.25181 | 4.56533 | 6.97609 | 11.71431 | 23.93878
|  |  |  | 0.454 | 3.23397 | 4.53652 | 6.92322 | 11.60302 | 23.62535
|  |  |  | 0.455 | 3.21624 | 4.50793 | 6.87111 | 11.49355 | 23.31766
|  |  |  | 0.456 | 3.19864 | 4.47958 | 6.81952 | 11.3855 | 23.01637
|  |  |  | 0.457 | 3.18115 | 4.45146 | 6.76845 | 11.27883 | 22.72055
|  |  |  | 0.458 | 3.1639 | 4.42373 | 6.71788 | 11.17353 | 22.43008
|  |  |  | 0.459 | 3.14666 | 4.39606 | 6.66782 | 11.06959 | 22.14483
|  |  |  | 0.46 | 3.12965 | 4.36878 | 6.61849 | 10.96735 | 21.86469
|  |  |  | 0.461 | 3.11265 | 4.34158 | 6.56942 | 10.86605 | 21.5903
|  |  |  | 0.462 | 3.09588 | 4.31475 | 6.52107 | 10.76641 | 21.32004
|  |  |  | 0.463 | 3.07912 | 4.28799 | 6.47298 | 10.66767 | 21.0553
|  |  |  | 0.464 | 3.06259 | 4.26161 | 6.4256 | 10.57056 | 20.79448
|  |  |  | 0.465 | 3.04619 | 4.23545 | 6.37847 | 10.47432 | 20.53897
|  |  |  | 0.466 | 3.0299 | 4.20952 | 6.33204 | 10.37966 | 20.28719
|  |  |  | 0.467 | 3.01362 | 4.18364 | 6.28608 | 10.28621 | 20.04051
|  |  |  | 0.468 | 2.99757 | 4.15815 | 6.24058 | 10.19395 | 19.7981
|  |  |  | 0.469 | 2.98164 | 4.13287 | 6.19532 | 10.10248 | 19.55988
|  |  |  | 0.47 | 2.96582 | 4.1078 | 6.15074 | 10.01254 | 19.32504
|  |  |  | 0.471 | 2.95002 | 4.0828 | 6.10661 | 9.92373 | 19.09493
|  |  |  | 0.472 | 2.93445 | 4.05817 | 6.06293 | 9.83605 | 18.86874
|  |  |  | 0.473 | 2.91899 | 4.03375 | 6.01947 | 9.74911 | 18.6464
|  |  |  | 0.474 | 2.90355 | 4.00939 | 5.97668 | 9.66362 | 18.42713
|  |  |  | 0.475 | 2.88833 | 3.9854 | 5.93432 | 9.57922 | 18.21225
|  |  |  | 0.476 | 2.87312 | 3.96146 | 5.89217 | 9.49551 | 18.00098
|  |  |  | 0.477 | 2.85814 | 3.93789 | 5.85068 | 9.41322 | 17.79257
|  |  |  | 0.478 | 2.84317 | 3.91438 | 5.80939 | 9.33161 | 17.58832
|  |  |  | 0.479 | 2.82831 | 3.89107 | 5.76875 | 9.25137 | 17.3868
|  |  |  | 0.48 | 2.81358 | 3.86797 | 5.7283 | 9.17179 | 17.18928
|  |  |  | 0.481 | 2.79896 | 3.84508 | 5.68827 | 9.09321 | 16.99438
|  |  |  | 0.482 | 2.78446 | 3.8224 | 5.64866 | 9.01562 | 16.80269
|  |  |  | 0.483 | 2.77008 | 3.79992 | 5.60945 | 8.939 | 16.61414
|  |  |  | 0.484 | 2.75581 | 3.77764 | 5.57065 | 8.86333 | 16.42869
|  |  |  | 0.485 | 2.74156 | 3.75542 | 5.53226 | 8.78862 | 16.24627
|  |  |  | 0.486 | 2.72753 | 3.73355 | 5.49426 | 8.71485 | 16.06682
|  |  |  | 0.487 | 2.7135 | 3.71173 | 5.45645 | 8.64165 | 15.89028
|  |  |  | 0.488 | 2.6996 | 3.69011 | 5.41924 | 8.56972 | 15.71598
|  |  |  | 0.489 | 2.68581 | 3.66869 | 5.38221 | 8.49834 | 15.54511
|  |  |  | 0.49 | 2.67203 | 3.64733 | 5.34557 | 8.42786 | 15.37638
|  |  |  | 0.491 | 2.65847 | 3.62631 | 5.30932 | 8.35827 | 15.21036
|  |  |  | 0.492 | 2.64492 | 3.60534 | 5.27323 | 8.2892 | 15.047
|  |  |  | 0.493 | 2.63149 | 3.58457 | 5.23774 | 8.22134 | 14.88564
|  |  |  | 0.494 | 2.61818 | 3.56399 | 5.20241 | 8.15399 | 14.72746
|  |  |  | 0.495 | 2.60498 | 3.54361 | 5.16746 | 8.08749 | 14.57119
|  |  |  | 0.496 | 2.59179 | 3.52328 | 5.13287 | 8.02182 | 14.4174
|  |  |  | 0.497 | 2.57871 | 3.50314 | 5.09866 | 7.95697 | 14.26605
|  |  |  | 0.498 | 2.56575 | 3.48319 | 5.0646 | 7.8926 | 14.11709
|  |  |  | 0.499 | 2.55291 | 3.46344 | 5.03091 | 7.82905 | 13.96988

## Fig. 5
Temperature | PL Energy (green) | Temperature | PL Energy (red) | Temperature | PL Energy (blue) | Temperature | Delta(E) InAs | Delta(E) GaAs
10.2667 | -1.67e-06 | 10.13667 | -1.66e-06 | 9.68387 | -2e-06 | 0 | 0 | 0
12.72297 | -- | 10.13667 | -8.66e-06 | 9.68387 | 2e-06 | 8 | -0.000174891 | -0.000152151
12.72297 | -- | 10.13667 | -2.66e-06 | 9.68387 | -7e-06 | 16 | -0.00064822 | -0.000586473
12.72297 | -- | 10.20165 | 9.34e-06 | 9.68387 | -4.1e-05 | 24 | -0.00136 | -0.00127
12.72297 | -- | 10.2667 | 1.434e-05 | 9.74834 | -7e-06 | 32 | -0.00226 | -0.00219
12.72297 | -- | 10.33181 | 5.34e-06 | 9.74834 | -5e-06 | 40 | -0.00332 | -0.0033
17.26064 | -0.00031567 | 10.46226 | 2.234e-05 | 9.74834 | -1.4e-05 | 48 | -0.00451 | -0.00461
23.58563 | -0.00069967 | 10.593 | 1.134e-05 | 9.74834 | -6.1e-05 | 56 | -0.00581 | -0.00608
26.93873 | -0.00088367 | 10.85533 | 2.934e-05 | 9.81288 | 1.1e-05 | 64 | -0.0072 | -0.0077
28.37075 | -0.00097267 | 10.92109 | 2.134e-05 | 9.81288 | 3.2e-05 | 72 | -0.00867 | -0.00947
28.77141 | -0.001 | 11.05282 | 1.434e-05 | 9.81288 | -4e-06 | 80 | -0.01021 | -0.01136
28.77141 | -0.00122 | 11.31712 | 2.734e-05 | 9.81288 | 4e-06 | 88 | -0.01181 | -0.01337
28.77141 | -0.001 | 11.38337 | 2.834e-05 | 9.81288 | -1.9e-05 | 96 | -0.01346 | -0.01548
28.77141 | -0.00121 | 11.64908 | 2.834e-05 | 9.81288 | -2.9e-05 | 104 | -0.01515 | -0.0177
28.77141 | -0.00098567 | 11.84909 | 3.334e-05 | 9.81288 | -1.7e-05 | 112 | -0.01689 | -0.02001
28.85169 | -0.00098567 | 12.25098 | 4.334e-05 | 9.81288 | -4.2e-05 | 120 | -0.01866 | -0.0224
29.0124 | -0.00098867 | 12.52028 | 4.34e-06 | 9.81288 | -6e-05 | 128 | -0.02046 | -0.02487
29.09283 | -0.00099667 | 12.72297 | 1.634e-05 | 9.81288 | -4.7e-05 | 136 | -0.02229 | -0.02742
29.09283 | -0.00121 | 12.72297 | -- | 9.81288 | -4.4e-05 | 144 | -0.02415 | -0.03003
29.1733 | -0.001 | 13.13019 | 2.634e-05 | 9.81288 | -5.5e-05 | 152 | -0.02603 | -0.03271
29.1733 | -0.00121 | 13.53984 | 1.934e-05 | 9.87749 | 3.6e-05 | 160 | -0.02793 | -0.03545
29.25383 | -0.00098767 | 14.02081 | 1.034e-05 | 9.87749 | -4e-06 | 168 | -0.02985 | -0.03824
29.41502 | -0.00098067 | 14.57445 | 9.34e-06 | 9.87749 | -3e-06 | 176 | -0.03178 | -0.04108
29.65718 | -0.00098767 | 15.20231 | -1.66e-06 | 9.87749 | 1e-05 | 184 | -0.03373 | -0.04398
29.98074 | -0.00099067 | 16.04757 | 8.34e-06 | 9.87749 | -2.6e-05 | 192 | -0.0357 | -0.04692
30.06175 | -0.00098667 | 16.97358 | -4.66e-06 | 9.87749 | -5.4e-05 | 200 | -0.03768 | -0.0499
30.06175 | -0.00098467 | 18.05512 | -3.566e-05 | 9.87749 | -4.5e-05 | 208 | -0.03967 | -0.05292
30.06175 | -0.00098067 | 19.29742 | -7.166e-05 | 9.87749 | -4.7e-05 | 216 | -0.04167 | -0.05599
30.30507 | -0.00098867 | 20.85569 | -0.00010666 | 9.87749 | -5.2e-05 | 224 | -0.04369 | -0.05909
30.87448 | -0.00101 | 22.28745 | -0.00015166 | 9.87749 | -6.4e-05 | 232 | -0.04571 | -0.06222
31.77395 | -0.00105 | 24.0476 | -0.00023866 | 9.94218 | -6.6e-05 | 240 | -0.04774 | -0.06538
32.51406 | -0.0013 | 25.758 | -0.00031766 | 10.00694 | -1.1e-05 | 248 | -0.04978 | -0.06858
33.00954 | -0.00132 | 27.17626 | -0.00042766 | 10.13667 | -6e-05 | 256 | -0.05183 | -0.0718
33.34077 | -0.00132 | 28.77141 | -0.00051066 | 10.397 | -8.2e-05 | 264 | -0.05388 | -0.07506
33.67272 | -0.00132 | 30.06175 | -0.00061466 | 10.593 | -5.1e-05 | 272 | -0.05594 | -0.07834
34.67285 | -0.00113 | 30.95602 | -0.00070566 | 10.85533 | -6.7e-05 | 280 | -0.05801 | -0.08164
36.692 | -0.00162 | 31.77395 | -0.00076866 | 11.25094 | -6.9e-05 | 288 | -0.06009 | -0.08497
39.50794 | -0.0018 | 32.34927 | -0.00084066 | 11.71568 | -5.7e-05 | 296 | -0.06216 | -0.08832
42.10587 | -0.0022 | 32.92685 | -0.00088466 | 12.25098 | -5.9e-05 | 304 | -0.06425 | -0.09169
44.38526 | -0.00236 | 33.42369 | -0.00095266 | 12.72297 | -- | 312 | -0.06634 | -0.09508
46.24442 | -0.00267 | 33.75582 | -0.00097566 | 12.72297 | -- | 320 | -0.06843 | -0.09849
47.93994 | -0.00301 | 34.00538 | -0.00098766 | 12.72297 | -- | 328 | -0.07053 | -0.10192
49.46746 | -0.00313 | 34.33876 | -0.00101 | 12.72297 | -- | 336 | -0.07263 | -0.10537
50.82326 | -0.00323 | 34.58926 | -0.00102 | 12.72297 | -- | 344 | -0.07474 | -0.10883
52.09525 | -0.00349 | 34.67285 | -0.00105 | 12.72297 | -- | 352 | -0.07685 | -0.11232
53.19047 | -0.00358 | 34.84016 | -0.00108 | 13.06215 | -3.9e-05 | 360 | -0.07896 | -0.11581
54.19834 | -0.00365 | 34.92388 | -0.00108 | 14.08978 | -4e-05 | 368 | -0.08108 | -0.11932
55.11778 | -0.00372 | 35.09145 | -0.00107 | 15.34254 | -3e-06 | 376 | -0.0832 | -0.12285
55.94782 | -0.00379 | 35.25919 | -0.00105 | 16.90197 | 5.8e-05 | 384 | -0.08532 | -0.12639
56.59507 | -0.00385 | 35.25919 | -0.00105 | 18.63757 | 0.000111 | 392 | -0.08745 | -0.12994
57.15098 | -0.00411 | 35.51114 | -0.00109 | 20.48234 | 0.000174 | 400 | -0.08957 | -0.13351
57.61503 | -0.00432 | 35.67932 | -0.00107 | 22.43934 | 0.000268
57.8938 | -0.00436 | 35.84767 | -0.00112 | 24.0476 | 0.000351
58.07979 | -0.00438 | 36.10052 | -0.00112 | 25.6797 | 0.000428
58.17283 | -0.00438 | 36.35375 | -0.00109 | 26.93873 | 0.00048
58.17283 | -0.00438 | 36.692 | -0.00113 | 27.81192 | 0.000545
58.2659 | -0.00438 | 37.03092 | -0.00118 | 28.53087 | 0.000569
58.2659 | -0.00438 | 37.37051 | -0.00125 | 29.1733 | 0.000602
58.35899 | -0.00439 | 37.71077 | -0.00126 | 29.57642 | 0.000618
58.35899 | -0.00439 | 38.0517 | -0.00131 | 29.81887 | 0.000626
58.35899 | -0.0044 | 38.39328 | -0.00134 | 30.06175 | 0.000626
58.45211 | -0.0044 | 38.73552 | -0.00136 | 30.22392 | 0.000634
58.45211 | -0.0044 | 39.07842 | -0.00141 | 30.22392 | 0.000606
58.63844 | -0.00442 | 39.33601 | -0.00146 | 30.22392 | 0.000611
58.63844 | -0.00442 | 39.68003 | -0.00148 | 30.22392 | 0.000629
58.63844 | -0.00442 | 40.02469 | -0.00149 | 30.22392 | 0.000629
58.82488 | -0.00443 | 40.36999 | -0.00152 | 30.22392 | 0.000627
58.91814 | -0.00444 | 40.54288 | -0.00158 | 30.22392 | 0.000626
59.01143 | -0.00444 | 40.88912 | -0.00159 | 30.22392 | 0.000633
59.10475 | -0.00445 | 41.23599 | -0.00163 | 30.22392 | 0.000626
59.29147 | -0.00445 | 41.67045 | -0.00166 | 30.22392 | 0.000631
59.38487 | -0.00447 | 42.01871 | -0.00171 | 30.22392 | 0.000597
59.4783 | -0.00448 | 42.54224 | -0.00177 | 30.22392 | 0.000589
59.66523 | -0.0045 | 43.06714 | -0.00183 | 30.22392 | 0.000599
59.66523 | -0.00453 | 43.59339 | -0.00193 | 30.22392 | 0.00061
59.75875 | -0.00475 | 44.20903 | -0.00203 | 30.22392 | 0.000594
59.94585 | -0.00477 | 44.82648 | -0.00212 | 30.30507 | 0.000624
60.03944 | -0.00478 | 45.5343 | -0.00219 | 30.30507 | 0.000621
60.32038 | -0.00479 | 46.15553 | -0.0023 | 30.30507 | 0.000623
60.69535 | -0.0048 | 46.77849 | -0.00241 | 30.30507 | 0.000625
60.97685 | -0.00482 | 47.40316 | -0.00256 | 30.30507 | 0.000613
61.2586 | -0.00486 | 48.02952 | -0.00265 | 30.30507 | 0.000614
61.63464 | -0.00489 | 48.56774 | -0.00277 | 30.30507 | 0.000612
61.91694 | -0.00492 | 49.10717 | -0.00286 | 30.30507 | 0.000587
62.29371 | -0.00495 | 49.73803 | -0.00297 | 30.30507 | 0.000613
62.57657 | -0.00497 | 50.18964 | -0.0031 | 30.30507 | 0.000604
62.85966 | -0.00498 | 50.82326 | -0.0032 | 30.30507 | 0.000591
63.14298 | -0.00499 | 51.27683 | -0.00331 | 30.30507 | 0.000595
63.42653 | -0.005 | 51.82216 | -0.00341 | 30.30507 | 0.000609
63.80495 | -0.00501 | 52.27748 | -0.00353 | 30.30507 | 0.000584
64.37335 | -0.00499 | 52.73358 | -0.00364 | 30.30507 | 0.000575
65.03763 | -0.00504 | 53.37344 | -0.00373 | 30.30507 | 0.000578
66.08393 | -0.00533 | 53.83141 | -0.00382 | 30.30507 | 0.000591
67.13318 | -0.00544 | 54.19834 | -0.0039 | 30.30507 | 0.000567
68.2811 | -0.00555 | 54.74964 | -0.00402 | 30.38627 | 0.000613
69.52846 | -0.00569 | 55.11778 | -0.00411 | 30.38627 | 0.000596
70.58693 | -0.00619 | 55.57862 | -0.00425 | 30.38627 | 0.000583
71.74471 | -0.00633 | 56.0402 | -0.00433 | 30.38627 | 0.000586
72.90563 | -0.00647 | 56.40999 | -0.00443 | 30.38627 | 0.000581
73.97251 | -0.0066 | 56.87289 | -0.00457 | 30.38627 | 0.000594
74.94461 | -0.0071 | 57.33651 | -0.00465 | 30.38627 | 0.000585
76.01629 | -0.00723 | 57.61503 | -0.00475 | 30.38627 | 0.000599
76.99266 | -0.00735 | 57.98678 | -0.00486 | 30.38627 | 0.000585
77.97101 | -0.00764 | 58.35899 | -0.00495 | 30.38627 | 0.00058
78.85319 | -0.00776 | 58.82488 | -0.00507 | 30.38627 | 0.000575
79.73692 | -0.00787 | 59.1981 | -0.00516 | 30.38627 | 0.000559
80.52374 | -0.00836 | 59.57175 | -0.00526 | 30.38627 | 0.000588
81.31174 | -0.00846 | 59.94585 | -0.00536 | 30.38627 | 0.000582
82.10092 | -0.00857 | 60.32038 | -0.00546 | 30.38627 | 0.000583
82.79239 | -0.00866 | 60.69535 | -0.00558 | 30.38627 | 0.000591
83.38577 | -0.00873 | 60.97685 | -0.00566 | 30.38627 | 0.000569
83.97979 | -0.0088 | 61.2586 | -0.00576 | 30.38627 | 0.000555
84.57443 | -0.00904 | 61.63464 | -0.00584 | 30.46752 | 0.00057
85.16969 | -0.00911 | 61.91694 | -0.00596 | 30.46752 | 0.000545
85.66621 | -0.00939 | 62.19948 | -0.00605 | 30.46752 | 0.000545
86.06373 | -0.00945 | 62.57657 | -0.0061 | 30.46752 | 0.000541
86.561 | -0.00951 | 62.85966 | -0.0062 | 30.54882 | 0.000546
86.85956 | -0.00956 | 63.14298 | -0.0063 | 30.54882 | 0.000567
87.05869 | -0.0096 | 63.42653 | -0.00636 | 30.54882 | 0.000558
87.3575 | -0.00964 | 63.71031 | -0.00644 | 30.54882 | 0.000561
87.55679 | -0.00967 | 63.99432 | -0.00653 | 30.54882 | 0.000569
87.55679 | -0.00986 | 64.37335 | -0.00664 | 30.54882 | 0.000543
87.65646 | -0.00987 | 64.56302 | -0.0067 | 30.54882 | 0.000525
87.75614 | -0.00988 | 64.75279 | -0.00678 | 30.54882 | 0.000555
87.85584 | -0.00989 | 65.03763 | -0.00686 | 30.54882 | 0.000532
87.85584 | -0.0099 | 65.22764 | -0.00695 | 30.54882 | 0.000542
87.95556 | -0.00991 | 65.60797 | -0.00701 | 30.63016 | 0.000565
88.05529 | -0.01014 | 65.89347 | -0.00709 | 30.63016 | 0.000546
88.05529 | -0.01015 | 66.08393 | -0.00719 | 30.63016 | 0.00053
88.15504 | -0.01016 | 66.27449 | -0.00726 | 30.63016 | 0.000531
88.35459 | -0.01016 | 66.5605 | -0.00736 | 30.71156 | 0.000526
88.35459 | -0.01017 | 66.84673 | -0.00743 | 30.793 | 0.000527
88.45439 | -0.00996 | 67.03767 | -0.00754 | 30.793 | 0.000516
88.5542 | -0.00996 | 67.32426 | -0.00759 | 30.87448 | 0.000524
88.65403 | -0.00997 | 67.61106 | -0.00767 | 30.87448 | 0.000526
88.75388 | -0.00998 | 67.80238 | -0.00771 | 30.95602 | 0.000533
88.75388 | -0.01 | 67.9938 | -0.0078 | 31.0376 | 0.00053
88.95362 | -0.01022 | 68.18531 | -0.00784 | 31.0376 | 0.000531
89.05351 | -0.01023 | 68.37691 | -0.00792 | 31.11923 | 0.00054
89.25334 | -0.01025 | 68.5686 | -0.00797 | 31.11923 | 0.000514
89.35328 | -0.01027 | 68.76039 | -0.00805 | 31.11923 | 0.000528
89.45324 | -0.0103 | 68.95227 | -0.00812 | 31.11923 | 0.000543
89.6532 | -0.01033 | 69.14424 | -0.00818 | 31.11923 | 0.000521
89.7532 | -0.01037 | 69.3363 | -0.00827 | 31.11923 | 0.000541
89.95326 | -0.0104 | 69.52846 | -0.00832 | 31.11923 | 0.000523
90.05331 | -0.01042 | 69.7207 | -0.00836 | 31.2009 | 0.00052
90.25345 | -0.01044 | 69.81686 | -0.00843 | 31.28263 | 0.000524
90.45366 | -0.01045 | 70.10547 | -0.00849 | 31.28263 | 0.00052
90.65393 | -0.01048 | 70.29799 | -0.00854 | 31.3644 | 0.000514
90.95445 | -0.01051 | 70.49059 | -0.00862 | 31.52808 | 0.000517
91.15488 | -0.01055 | 70.58693 | -0.00866 | 31.60999 | 0.00053
91.35536 | -0.01057 | 70.87608 | -0.00875 | 31.77395 | 0.000526
91.6562 | -0.01077 | 71.06895 | -0.00879 | 31.856 | 0.00053
91.85684 | -0.011 | 71.26191 | -0.00889 | 32.02024 | 0.000552
92.05754 | -0.01105 | 71.45496 | -0.00896 | 32.18466 | 0.00053
92.35869 | -0.01108 | 71.74471 | -0.00905 | 32.18466 | 0.000529
92.65998 | -0.01113 | 72.03464 | -0.00914 | 32.26694 | 0.000511
92.96141 | -0.01119 | 72.22804 | -0.00922 | 32.34927 | 0.000517
93.26296 | -0.01126 | 72.51831 | -0.00934 | 32.43164 | 0.00053
93.66525 | -0.01153 | 72.90563 | -0.00943 | 32.51406 | 0.000512
94.06776 | -0.01158 | 73.19634 | -0.00955 | 32.59653 | 0.000521
94.4705 | -0.01164 | 73.48725 | -0.00968 | 32.59653 | 0.000518
94.87348 | -0.01171 | 73.77834 | -0.00977 | 32.67904 | 0.000492
95.27668 | -0.01178 | 74.16676 | -0.0099 | 32.67904 | 0.000497
95.781 | -0.01202 | 74.3611 | -0.01 | 32.8442 | 0.000488
96.18471 | -0.01231 | 74.75002 | -0.01016 | 33.00954 | 0.000479
96.79068 | -0.01239 | 75.04193 | -0.01028 | 33.09228 | 0.000476
97.29604 | -0.01248 | 75.52885 | -0.01043 | 33.34077 | 0.000478
97.90293 | -0.01257 | 75.72377 | -0.01058 | 33.58966 | 0.00047
98.40903 | -0.01286 | 76.11383 | -0.01073 | 33.92215 | 0.000488
99.11814 | -0.01296 | 76.50422 | -0.01082 | 34.25535 | 0.000499
99.72646 | -0.01322 | 76.79722 | -0.01096 | 34.50572 | 0.000511
100.4368 | -0.01332 | 77.09041 | -0.01112 | 34.84016 | 0.000498
101.2493 | -0.01343 | 77.38376 | -0.01125 | 35.1753 | 0.000495
101.8592 | -0.01375 | 77.87309 | -0.01138 | 35.34313 | 0.000504
102.6732 | -0.01387 | 78.16692 | -0.01152 | 35.59521 | 0.000503
103.488 | -0.01416 | 78.46092 | -0.01164 | 35.84767 | 0.000504
104.3035 | -0.01449 | 78.85319 | -0.01183 | 36.10052 | 0.000502
105.1198 | -0.01462 | 79.24577 | -0.01198 | 36.2693 | 0.000517
105.9369 | -0.01475 | 79.44218 | -0.01213 | 36.52279 | 0.000481
106.6524 | -0.01505 | 79.83521 | -0.01227 | 36.692 | 0.000493
107.3685 | -0.01538 | 80.03184 | -0.01242 | 37.03092 | 0.000496
108.1876 | -0.01551 | 80.52374 | -0.0126 | 37.20063 | 0.000481
108.9049 | -0.01565 | 80.8191 | -0.01271 | 37.54056 | 0.000502
109.5202 | -0.01597 | 81.01611 | -0.01287 | 37.9664 | 0.000467
110.1359 | -0.01626 | 81.41033 | -0.01298 | 38.39328 | 0.000471
110.8546 | -0.01637 | 81.80484 | -0.01314 | 38.99263 | 0.000455
111.4711 | -0.01668 | 82.10092 | -0.01327 | 39.59397 | 0.000461
111.9852 | -0.0168 | 82.39715 | -0.01347 | 40.28361 | 0.00046
112.6024 | -0.01691 | 82.79239 | -0.0136 | 40.97578 | 0.000462
113.22 | -0.01739 | 83.089 | -0.01376 | 41.67045 | 0.000452
113.7349 | -0.01748 | 83.38577 | -0.01392 | 42.45489 | 0.000425
114.1471 | -0.01756 | 83.6827 | -0.01406 | 43.06714 | 0.000409
114.4563 | -0.01762 | 83.97979 | -0.01421 | 43.7691 | 0.000384
114.8687 | -0.01768 | 84.27703 | -0.01431 | 44.38526 | 0.000374
115.1781 | -0.01774 | 84.57443 | -0.01445 | 44.91483 | 0.000332
115.7972 | -0.01802 | 84.87198 | -0.01459 | 45.5343 | 0.000326
115.7972 | -0.01804 | 85.26896 | -0.01473 | 46.06668 | 0.000318
116.0037 | -0.01805 | 85.66621 | -0.0149 | 46.60032 | 0.000287
116.0037 | -0.01807 | 85.86494 | -0.01505 | 47.22451 | 0.000282
116.2102 | -0.01829 | 86.16315 | -0.0152 | 47.76088 | 0.000233
116.2102 | -0.01831 | 86.66051 | -0.01537 | 48.11914 | 0.000214
116.4167 | -0.01832 | 86.85956 | -0.01554 | 48.56774 | 0.000191
116.4167 | -0.01833 | 87.15828 | -0.01567 | 49.1972 | 0.000169
116.52 | -0.01834 | 87.55679 | -0.01583 | 49.64781 | 0.000135
116.6233 | -0.01835 | 87.85584 | -0.01602 | 50.09925 | 0.000126
116.7266 | -0.01836 | 88.05529 | -0.01614 | 50.461 | 9.3e-05
116.8299 | -0.01837 | 88.35459 | -0.01634 | 50.91391 | 4.1e-05
116.9332 | -0.01818 | 88.75388 | -0.01644 | 51.27683 | 4e-05
117.1399 | -0.01841 | 89.05351 | -0.01663 | 51.73119 | 2e-06
117.2432 | -0.01844 | 89.6532 | -0.01695 | 52.09525 | -2.9e-05
117.3466 | -0.01845 | 89.95326 | -0.01711 | 52.55105 | -4.5e-05
117.5533 | -0.01848 | 90.25345 | -0.01724 | 52.91624 | -8.6e-05
117.6567 | -0.01852 | 90.45366 | -0.01744 | 53.28194 | -0.000111
117.8635 | -0.01857 | 90.75409 | -0.01756 | 53.64813 | -0.000131
118.0704 | -0.01861 | 90.95445 | -0.0177 | 54.01481 | -0.000158
118.2772 | -0.01863 | 91.35536 | -0.01782 | 54.38198 | -0.000225
118.4842 | -0.01866 | 91.6562 | -0.01798 | 54.74964 | -0.000255
118.6911 | -0.01888 | 91.85684 | -0.0181 | 55.0257 | -0.00029
118.7946 | -0.01892 | 92.15791 | -0.01828 | 55.39419 | -0.000305
119.1051 | -0.01875 | 92.35869 | -0.01839 | 55.67087 | -0.000335
119.4158 | -0.01914 | 92.65998 | -0.01855 | 55.94782 | -0.000368
119.6229 | -0.01917 | 92.86092 | -0.01869 | 56.3175 | -0.000395
119.83 | -0.0192 | 93.16243 | -0.01878 | 56.59507 | -0.000436
120.1409 | -0.01925 | 93.46408 | -0.01893 | 56.87289 | -0.00046
120.4518 | -0.0193 | 93.66525 | -0.01911 | 57.15098 | -0.000473
120.7627 | -0.01937 | 93.86647 | -0.01924 | 57.33651 | -0.000505
121.0738 | -0.01944 | 94.16842 | -0.01938 | 57.61503 | -0.00054
121.385 | -0.01951 | 94.2691 | -0.01952 | 57.8938 | -0.000557
121.8 | -0.01978 | 94.57122 | -0.01963 | 58.17283 | -0.000595
122.2151 | -0.01984 | 94.77271 | -0.01975 | 58.45211 | -0.000616
122.6304 | -0.01991 | 94.97426 | -0.01989 | 58.63844 | -0.000627
123.0458 | -0.02015 | 95.27668 | -0.02006 | 58.91814 | -0.000669
123.4614 | -0.02023 | 95.47836 | -0.02014 | 59.01143 | -0.000708
123.981 | -0.02051 | 95.68011 | -0.02026 | 59.29147 | -0.000716
124.5009 | -0.0206 | 95.8819 | -0.02038 | 59.57175 | -0.000759
125.021 | -0.0207 | 96.08376 | -0.0205 | 59.66523 | -0.000793
125.5413 | -0.02097 | 96.28567 | -0.02063 | 59.85228 | -0.000812
126.166 | -0.02108 | 96.48763 | -0.02074 | 60.03944 | -0.000833
126.7909 | -0.02139 | 96.68965 | -0.02086 | 60.22671 | -0.00085
127.4162 | -0.02151 | 96.89173 | -0.021 | 60.41408 | -0.000885
128.2503 | -0.02165 | 97.09386 | -0.02108 | 60.50781 | -0.000924
128.9807 | -0.02215 | 97.29604 | -0.0212 | 60.69535 | -0.000916
129.8158 | -0.02229 | 97.49828 | -0.02145 | 60.78916 | -0.000922
130.547 | -0.02245 | 97.70058 | -0.02156 | 60.88299 | -0.000995
131.4876 | -0.02281 | 98.00412 | -0.02166 | 60.88299 | -0.001
132.4289 | -0.02316 | 98.10533 | -0.02176 | 60.97685 | -0.000951
133.3709 | -0.02333 | 98.30778 | -0.02187 | 60.97685 | -0.000992
134.2087 | -0.0237 | 98.51029 | -0.02199 | 60.97685 | -0.000993
134.9422 | -0.02403 | 98.61157 | -0.02219 | 60.97685 | -0.000986
135.7809 | -0.02439 | 98.81416 | -0.02217 | 60.97685 | -0.000992
136.5152 | -0.02456 | 99.11814 | -0.02227 | 61.07074 | -0.000996
137.2498 | -0.02487 | 99.32086 | -0.02237 | 61.07074 | -0.000997
137.9848 | -0.02521 | 99.42224 | -0.02243 | 61.07074 | -0.001
138.6151 | -0.02535 | 99.62504 | -0.02254 | 61.07074 | -0.000992
139.2456 | -0.02548 | 99.72646 | -0.02263 | 61.16466 | -0.001
139.8764 | -0.02595 | 99.92934 | -0.02271 | 61.2586 | -0.00101
140.4023 | -0.02608 | 100.1323 | -0.02284 | 61.2586 | -0.00104
140.9283 | -0.02619 | 100.2338 | -0.0229 | 61.2586 | -0.00103
141.3493 | -0.0263 | 100.4368 | -0.02303 | 61.2586 | -0.00102
141.7704 | -0.02658 | 100.6398 | -0.02313 | 61.2586 | -0.00105
141.981 | -0.02667 | 100.8429 | -0.02324 | 61.2586 | -0.00105
142.2969 | -0.0269 | 100.9445 | -0.02334 | 61.2586 | -0.00108
142.5076 | -0.02696 | 101.1477 | -0.02345 | 61.35257 | -0.00107
142.6129 | -0.02699 | 101.2493 | -0.02357 | 61.44657 | -0.00105
142.7182 | -0.02721 | 101.4526 | -0.02365 | 61.44657 | -0.00108
142.7182 | -0.02722 | 101.6559 | -0.02375 | 61.54059 | -0.00107
142.7182 | -0.02701 | 101.8592 | -0.02384 | 61.54059 | -0.00108
142.7182 | -0.027 | 101.961 | -0.02393 | 61.54059 | -0.00108
142.7182 | -0.027 | 102.0627 | -0.02402 | 61.63464 | -0.00109
142.7182 | -0.02699 | 102.3679 | -0.02413 | 61.63464 | -0.00109
142.7182 | -0.02699 | 102.4696 | -0.02423 | 61.63464 | -0.00107
142.7182 | -0.02699 | 102.6732 | -0.02429 | 61.72871 | -0.00111
142.7182 | -0.02698 | 102.8768 | -0.02442 | 61.82281 | -0.00113
142.7182 | -0.02699 | 102.9787 | -0.0245 | 61.91694 | -0.00114
142.7182 | -0.02699 | 103.1823 | -0.02459 | 61.91694 | -0.00116
142.8236 | -0.027 | 103.3861 | -0.0247 | 62.0111 | -0.00119
142.8236 | -0.02701 | 103.5899 | -0.02481 | 62.10528 | -0.00119
142.9289 | -0.02701 | 103.7937 | -0.02489 | 62.19948 | -0.0012
142.9289 | -0.02702 | 103.9976 | -0.02496 | 62.19948 | -0.00121
142.9289 | -0.02702 | 104.2015 | -0.02508 | 62.29371 | -0.00125
142.9289 | -0.02703 | 104.3035 | -0.02518 | 62.38797 | -0.00124
142.9289 | -0.02703 | 104.6095 | -0.02531 | 62.48226 | -0.00125
142.9289 | -0.02704 | 104.8136 | -0.02537 | 62.48226 | -0.00127
143.0343 | -0.02704 | 105.0177 | -0.02551 | 62.57657 | -0.00129
143.0343 | -0.02705 | 105.2219 | -0.02564 | 62.57657 | -0.00129
143.1397 | -0.02706 | 105.4261 | -0.02572 | 62.67091 | -0.0013
143.1397 | -0.02706 | 105.6304 | -0.02586 | 62.76527 | -0.0013
143.1397 | -0.02707 | 105.8347 | -0.02599 | 62.76527 | -0.0013
143.1397 | -0.02707 | 106.0391 | -0.02613 | 62.85966 | -0.00132
143.1397 | -0.02708 | 106.3457 | -0.02621 | 62.85966 | -0.00133
143.2451 | -0.02708 | 106.5502 | -0.02635 | 62.95407 | -0.0013
143.2451 | -0.02708 | 106.7547 | -0.02646 | 63.04851 | -0.00132
143.2451 | -0.02709 | 106.9593 | -0.02651 | 63.14298 | -0.00133
143.2451 | -0.0271 | 107.1639 | -0.0266 | 63.23747 | -0.00135
143.3504 | -0.0271 | 107.3685 | -0.02674 | 63.23747 | -0.00141
143.3504 | -0.0271 | 107.6756 | -0.02686 | 63.33199 | -0.00139
143.4558 | -0.02711 | 107.8804 | -0.02695 | 63.42653 | -0.00137
143.4558 | -0.02711 | 108.1876 | -0.02708 | 63.5211 | -0.0014
143.4558 | -0.02712 | 108.3925 | -0.02723 | 63.71031 | -0.00142
143.4558 | -0.02713 | 108.6999 | -0.02735 | 63.80495 | -0.00143
143.5612 | -0.02713 | 108.9049 | -0.0275 | 63.99432 | -0.00144
143.5612 | -0.02713 | 109.11 | -0.02761 | 64.08904 | -0.00148
143.6666 | -0.02714 | 109.4176 | -0.02775 | 64.27856 | -0.00147
143.6666 | -0.02715 | 109.7254 | -0.02785 | 64.37335 | -0.00149
143.6666 | -0.02715 | 109.9306 | -0.028 | 64.56302 | -0.0015
143.772 | -0.02716 | 110.2385 | -0.02811 | 64.65789 | -0.00155
143.772 | -0.02717 | 110.5465 | -0.02821 | 64.84771 | -0.00156
143.772 | -0.02718 | 110.7519 | -0.02836 | 64.94266 | -0.00161
143.772 | -0.02735 | 110.9574 | -0.02849 | 65.03763 | -0.00163
143.8775 | -0.02719 | 111.1628 | -0.0287 | 65.22764 | -0.00164
143.9829 | -0.0272 | 111.5739 | -0.0288 | 65.41776 | -0.00168
143.9829 | -0.02737 | 111.7795 | -0.02893 | 65.60797 | -0.00171
143.9829 | -0.02738 | 111.9852 | -0.02906 | 65.70311 | -0.00172
144.0883 | -0.02739 | 112.3966 | -0.02917 | 65.79828 | -0.00174
144.0883 | -0.0274 | 112.6024 | -0.02929 | 65.89347 | -0.00174
144.1938 | -0.0274 | 112.9111 | -0.02941 | 66.08393 | -0.00179
144.1938 | -0.02741 | 113.117 | -0.02956 | 66.1792 | -0.0018
144.2992 | -0.02742 | 113.4259 | -0.02969 | 66.3698 | -0.0018
144.2992 | -0.02743 | 113.6319 | -0.02981 | 66.46514 | -0.00184
144.2992 | -0.02744 | 113.941 | -0.02997 | 66.65589 | -0.00186
144.2992 | -0.02744 | 114.2501 | -0.03011 | 66.7513 | -0.00188
144.4047 | -0.02745 | 114.4563 | -0.03024 | 66.94219 | -0.00188
144.5101 | -0.02746 | 114.7656 | -0.03034 | 67.03767 | -0.00192
144.5101 | -0.02747 | 114.9718 | -0.03046 | 67.22871 | -0.00193
144.6156 | -0.02748 | 115.2813 | -0.03055 | 67.32426 | -0.00194
144.6156 | -0.02749 | 115.7972 | -0.03082 | 67.61106 | -0.00197
144.7211 | -0.02769 | 116.0037 | -0.03093 | 67.80238 | -0.00198
144.7211 | -0.02771 | 116.3134 | -0.03102 | 68.2811 | -0.0021
144.8266 | -0.02772 | 116.52 | -0.03112 | 68.47274 | -0.00214
144.8266 | -0.02773 | 116.8299 | -0.03125 | 68.66448 | -0.00219
144.932 | -0.02774 | 117.1399 | -0.03134 | 69.04824 | -0.00223
145.0375 | -0.02776 | 117.3466 | -0.03144 | 69.3363 | -0.00228
145.0375 | -0.02777 | 117.6567 | -0.03154 | 69.7207 | -0.00232
145.143 | -0.02778 | 117.8635 | -0.03165 | 70.00924 | -0.00239
145.2485 | -0.02779 | 118.0704 | -0.03172 | 70.39428 | -0.00243
145.2485 | -0.0278 | 118.3807 | -0.03185 | 70.68329 | -0.00249
145.3541 | -0.02782 | 118.6911 | -0.03194 | 70.9725 | -0.00257
145.3541 | -0.02783 | 118.8981 | -0.03202 | 71.35843 | -0.00263
145.4596 | -0.02785 | 119.2087 | -0.03211 | 71.74471 | -0.00268
145.5651 | -0.02787 | 119.4158 | -0.03221 | 72.03464 | -0.00276
145.5651 | -0.02787 | 119.7265 | -0.03231 | 72.51831 | -0.00284
145.6707 | -0.02789 | 119.9336 | -0.03238 | 72.80876 | -0.00291
145.7762 | -0.0279 | 120.2445 | -0.03247 | 73.09941 | -0.00297
145.8817 | -0.02791 | 120.4518 | -0.03258 | 73.48725 | -0.00311
145.9873 | -0.02793 | 120.6591 | -0.03266 | 73.87542 | -0.00318
145.9873 | -0.02794 | 120.8664 | -0.03276 | 74.16676 | -0.00325
146.0929 | -0.02795 | 121.1775 | -0.03283 | 74.4583 | -0.00333
146.0929 | -0.02797 | 121.385 | -0.03291 | 74.8473 | -0.00341
146.1984 | -0.02798 | 121.5924 | -0.03302 | 75.23664 | -0.00347
146.304 | -0.028 | 121.9037 | -0.03308 | 75.52885 | -0.00354
146.4096 | -0.02801 | 122.2151 | -0.03319 | 75.91876 | -0.00363
146.5152 | -0.02803 | 122.4227 | -0.03326 | 76.30899 | -0.0037
146.6208 | -0.02805 | 122.6304 | -0.03336 | 76.60187 | -0.00375
146.6208 | -0.02826 | 122.8381 | -0.03344 | 76.89493 | -0.00382
146.832 | -0.02828 | 123.1497 | -0.03358 | 77.28596 | -0.0039
146.9376 | -0.0283 | 123.3575 | -0.0337 | 77.6773 | -0.00396
146.9376 | -0.02832 | 123.5653 | -0.03377 | 77.87309 | -0.00405
147.0432 | -0.02835 | 123.7731 | -0.03382 | 78.2649 | -0.00411
147.1489 | -0.02836 | 123.981 | -0.03392 | 78.55896 | -0.00419
147.2545 | -0.02854 | 124.2929 | -0.03401 | 78.95131 | -0.00429
147.3601 | -0.02857 | 124.5009 | -0.03407 | 79.24577 | -0.00436
147.5715 | -0.02858 | 124.7089 | -0.03415 | 79.63866 | -0.00443
147.5715 | -0.02861 | 124.917 | -0.03417 | 79.93352 | -0.00453
147.6771 | -0.02862 | 125.125 | -0.03424 | 80.22854 | -0.0046
147.7828 | -0.02864 | 125.3332 | -0.03432 | 80.52374 | -0.00468
147.8885 | -0.02867 | 125.5413 | -0.0344 | 80.8191 | -0.00478
148.0998 | -0.02869 | 125.7495 | -0.03447 | 81.21318 | -0.00488
148.2055 | -0.02871 | 125.9577 | -0.03456 | 81.50893 | -0.00496
148.2055 | -0.02874 | 126.166 | -0.03464 | 81.80484 | -0.00504
148.4169 | -0.02876 | 126.3742 | -0.0347 | 82.10092 | -0.0051
148.6284 | -0.02879 | 126.5826 | -0.03478 | 82.39715 | -0.0052
148.6284 | -0.02881 | 126.6867 | -0.0348 | 82.69355 | -0.00528
148.8399 | -0.02903 | 126.9993 | -0.03487 | 82.99011 | -0.00535
148.9456 | -0.02887 | 127.2077 | -0.03493 | 83.38577 | -0.00542
149.1571 | -0.02889 | 127.312 | -0.03498 | 83.58371 | -0.00553
149.2629 | -0.02911 | 127.5204 | -0.03503 | 83.97979 | -0.00561
149.3686 | -0.02914 | 127.7289 | -0.03509 | 84.27703 | -0.00566
149.4744 | -0.02918 | 128.146 | -0.03519 | 84.57443 | -0.00575
149.686 | -0.0292 | 128.2503 | -0.03521 | 84.87198 | -0.00583
149.7918 | -0.02923 | 128.459 | -0.03527 | 85.07044 | -0.00591
150.0034 | -0.02926 | 128.6676 | -0.03531 | 85.36825 | -0.00595
150.1092 | -0.02945 | 128.772 | -0.03536 | 85.66621 | -0.00604
150.3208 | -0.02948 | 128.9807 | -0.03539 | 85.86494 | -0.00616
150.5325 | -0.0295 | 129.1894 | -0.03547 | 86.16315 | -0.00623
150.6384 | -0.02953 | 129.3982 | -0.03548 | 86.36204 | -0.00631
150.8501 | -0.02956 | 129.607 | -0.03556 | 86.66051 | -0.00637
150.956 | -0.0296 | 129.8158 | -0.0356 | 86.95912 | -0.00645
151.1677 | -0.02963 | 130.0247 | -0.03565 | 87.15828 | -0.00654
151.3795 | -0.02967 | 130.1291 | -0.03568 | 87.3575 | -0.00662
151.4854 | -0.0297 | 130.338 | -0.03572 | 87.65646 | -0.00664
151.6972 | -0.02974 | 130.547 | -0.03575 | 87.85584 | -0.00674
151.909 | -0.02997 | 130.756 | -0.03581 | 88.05529 | -0.00679
152.1209 | -0.03001 | 130.965 | -0.03584 | 88.35459 | -0.00687
152.3328 | -0.03006 | 131.0695 | -0.0359 | 88.5542 | -0.00694
152.5447 | -0.0301 | 131.2786 | -0.03594 | 88.75388 | -0.00697
152.7567 | -0.03014 | 131.4876 | -0.03599 | 89.05351 | -0.00706
152.9687 | -0.03035 | 131.8013 | -0.03604 | 89.35328 | -0.00718
153.1807 | -0.03039 | 132.0105 | -0.03609 | 89.55321 | -0.00727
153.4987 | -0.03044 | 132.2197 | -0.03612 | 89.7532 | -0.00733
153.6047 | -0.03049 | 132.4289 | -0.03618 | 89.95326 | -0.00739
153.9228 | -0.03073 | 132.7429 | -0.03624 | 90.15337 | -0.00743
154.135 | -0.03079 | 132.9522 | -0.03629 | 90.25345 | -0.0075
154.3471 | -0.03084 | 133.1615 | -0.03633 | 90.45366 | -0.00757
154.6653 | -0.0309 | 133.4756 | -0.03639 | 90.65393 | -0.00759
154.8775 | -0.03095 | 133.7897 | -0.03645 | 90.75409 | -0.00766
155.1959 | -0.03101 | 133.8944 | -0.0365 | 90.95445 | -0.00769
155.4082 | -0.03106 | 134.1039 | -0.03653 | 91.05466 | -0.00777
155.6204 | -0.03131 | 134.523 | -0.03657 | 91.15488 | -0.00779
155.9389 | -0.03152 | 134.6278 | -0.03664 | 91.35536 | -0.00784
156.2575 | -0.03158 | 135.047 | -0.03671 | 91.45563 | -0.00787
156.4699 | -0.03163 | 135.2566 | -0.03677 | 91.6562 | -0.00801
156.7885 | -0.03169 | 135.5712 | -0.03681 | 91.85684 | -0.00805
157.1072 | -0.03176 | 135.7809 | -0.03686 | 91.95718 | -0.00807
157.4259 | -0.03182 | 135.9906 | -0.03688 | 91.95718 | -0.00813
157.6384 | -0.03208 | 136.3053 | -0.03693 | 92.05754 | -0.00812
157.9573 | -0.03214 | 136.5152 | -0.03701 | 92.15791 | -0.00818
158.2762 | -0.03221 | 136.83 | -0.0371 | 92.35869 | -0.00821
158.5951 | -0.03244 | 137.0399 | -0.03714 | 92.35869 | -0.00824
159.0205 | -0.03251 | 137.3548 | -0.03718 | 92.45911 | -0.00826
159.3395 | -0.03259 | 137.6697 | -0.03724 | 92.55954 | -0.00829
159.6587 | -0.03286 | 137.8798 | -0.03728 | 92.55954 | -0.00833
160.0843 | -0.03294 | 138.1949 | -0.03731 | 92.65998 | -0.00836
160.5099 | -0.03302 | 138.4049 | -0.03738 | 92.76044 | -0.0084
160.8293 | -0.0331 | 138.7201 | -0.0374 | 92.96141 | -0.00846
161.1487 | -0.03334 | 138.9303 | -0.03743 | 93.06191 | -0.00851
161.5746 | -0.03361 | 139.1405 | -0.03747 | 93.06191 | -0.00855
161.8941 | -0.03369 | 139.4559 | -0.0375 | 93.26296 | -0.00856
162.2137 | -0.03377 | 139.6661 | -0.03752 | 93.26296 | -0.0086
162.5333 | -0.03384 | 139.9816 | -0.03758 | 93.46408 | -0.0086
162.853 | -0.03392 | 140.1919 | -0.03763 | 93.46408 | -0.00863
163.2793 | -0.03399 | 140.4023 | -0.03767 | 93.56465 | -0.0087
163.5991 | -0.03422 | 140.6127 | -0.0377 | 93.66525 | -0.0087
163.919 | -0.03429 | 140.8231 | -0.03774 | 93.76585 | -0.00874
164.1322 | -0.03454 | 141.1388 | -0.03776 | 93.96711 | -0.00878
164.4522 | -0.03461 | 141.3493 | -0.03781 | 93.96711 | -0.00882
164.7722 | -0.03467 | 141.5598 | -0.03786 | 94.16842 | -0.00885
164.9855 | -0.03473 | 141.7704 | -0.0379 | 94.16842 | -0.0089
165.1989 | -0.03479 | 141.981 | -0.03793 | 94.2691 | -0.00894
165.519 | -0.03501 | 142.1916 | -0.03797 | 94.3698 | -0.00898
165.7325 | -0.03507 | 142.4022 | -0.038 | 94.4705 | -0.00901
166.0527 | -0.03513 | 142.7182 | -0.03805 | 94.67196 | -0.00905
166.2662 | -0.03519 | 142.8236 | -0.03808 | 94.77271 | -0.00909
166.5865 | -0.03543 | 143.0343 | -0.03811 | 94.87348 | -0.00911
166.8001 | -0.03549 | 143.2451 | -0.03814 | 95.07505 | -0.00916
167.0137 | -0.03554 | 143.4558 | -0.03819 | 95.17586 | -0.00922
167.2273 | -0.0356 | 143.6666 | -0.03821 | 95.27668 | -0.00928
167.5478 | -0.03565 | 143.772 | -0.03828 | 95.47836 | -0.00931
167.7614 | -0.03586 | 143.9829 | -0.03829 | 95.47836 | -0.00937
167.9751 | -0.0359 | 144.1938 | -0.03834 | 95.68011 | -0.00941
168.1888 | -0.03595 | 144.2992 | -0.03836 | 95.781 | -0.00949
168.4026 | -0.03599 | 144.5101 | -0.0384 | 95.98282 | -0.00953
168.6164 | -0.03623 | 144.7211 | -0.03841 | 96.08376 | -0.00956
168.7232 | -0.03628 | 144.8266 | -0.03842 | 96.28567 | -0.00962
168.9371 | -0.03632 | 144.932 | -0.03845 | 96.38664 | -0.00969
169.044 | -0.03636 | 145.0375 | -0.03847 | 96.58864 | -0.00976
169.2578 | -0.03639 | 145.2485 | -0.03849 | 96.79068 | -0.00981
169.4717 | -0.03643 | 145.3541 | -0.03852 | 96.89173 | -0.0099
169.5786 | -0.03647 | 145.4596 | -0.03853 | 97.09386 | -0.00994
169.6855 | -0.03666 | 145.5651 | -0.03854 | 97.29604 | -0.00999
169.8995 | -0.0367 | 145.6707 | -0.03856 | 97.39716 | -0.01006
170.0064 | -0.03675 | 145.7762 | -0.03857 | 97.59942 | -0.01016
170.0064 | -0.03677 | 145.8817 | -0.03855 | 97.70058 | -0.0102
170.1134 | -0.0368 | 145.9873 | -0.03854 | 98.00412 | -0.01031
170.3273 | -0.03682 | 145.9873 | -0.03855 | 98.20655 | -0.0104
170.3273 | -0.03684 | 146.0929 | -0.03857 | 98.40903 | -0.01049
170.4343 | -0.03686 | 146.0929 | -0.03856 | 98.61157 | -0.01053
170.5413 | -0.03688 | 146.0929 | -0.03856 | 98.71285 | -0.01064
170.6483 | -0.03689 | 146.1984 | -0.03856 | 99.0168 | -0.0107
170.6483 | -0.0369 | 146.1984 | -0.03855 | 99.11814 | -0.01079
170.7553 | -0.03691 | 146.1984 | -0.03848 | 99.42224 | -0.01088
170.7553 | -0.03692 | 146.1984 | -0.03848 | 99.62504 | -0.0109
170.7553 | -0.03692 | 146.1984 | -0.03845 | 99.82789 | -0.01099
170.7553 | -0.03692 | 146.1984 | -0.03846 | 100.0308 | -0.0111
170.8623 | -0.03693 | 146.1984 | -0.03845 | 100.3353 | -0.01121
170.8623 | -0.03693 | 146.1984 | -0.03842 | 100.5383 | -0.01132
170.8623 | -0.03694 | 146.1984 | -0.03843 | 100.8429 | -0.01138
170.9693 | -0.03695 | 146.1984 | -0.03844 | 101.0461 | -0.01148
170.9693 | -0.03696 | 146.1984 | -0.03842 | 101.2493 | -0.01156
171.0764 | -0.03696 | 146.1984 | -0.03844 | 101.5542 | -0.01168
171.0764 | -0.03697 | 146.1984 | -0.03844 | 101.8592 | -0.01173
171.0764 | -0.03698 | 146.1984 | -0.03847 | 102.0627 | -0.01188
171.0764 | -0.03699 | 146.1984 | -0.03848 | 102.3679 | -0.01201
171.1834 | -0.03699 | 146.1984 | -0.0385 | 102.5714 | -0.01209
171.1834 | -0.037 | 146.1984 | -0.03852 | 102.8768 | -0.01229
171.2904 | -0.03719 | 146.1984 | -0.0385 | 103.1823 | -0.01239
171.2904 | -0.03702 | 146.1984 | -0.03852 | 103.488 | -0.01255
171.3975 | -0.03703 | 146.1984 | -0.03852 | 103.7937 | -0.01264
171.3975 | -0.03704 | 146.304 | -0.03853 | 104.0995 | -0.01275
171.5045 | -0.03723 | 146.304 | -0.03849 | 104.4055 | -0.01286
171.5045 | -0.03724 | 146.304 | -0.0385 | 104.7116 | -0.01306
171.6116 | -0.03725 | 146.304 | -0.03852 | 105.324 | -0.0134
171.6116 | -0.03726 | 146.304 | -0.03852 | 105.7325 | -0.01352
171.7186 | -0.03727 | 146.4096 | -0.03851 | 106.0391 | -0.0137
171.7186 | -0.03727 | 146.5152 | -0.03852 | 106.3457 | -0.01383
171.7186 | -0.03728 | 146.832 | -0.03852 | 106.6524 | -0.01403
171.8257 | -0.0373 | 147.0432 | -0.03854 | 106.9593 | -0.01415
171.8257 | -0.03731 |  |  | 107.3685 | -0.01434
171.8257 | -0.03732 |  |  | 107.9828 | -0.0147
172.0398 | -0.03733 |  |  | 108.2901 | -0.01492
172.0398 | -0.03734 |  |  | 108.6999 | -0.01512
172.1469 | -0.03736 |  |  | 108.9049 | -0.01527
172.1469 | -0.03753 |  |  | 109.3151 | -0.01544
172.1469 | -0.03754 |  |  | 109.6228 | -0.01565
172.254 | -0.03756 |  |  | 109.9306 | -0.01586
172.3611 | -0.03757 |  |  | 110.3412 | -0.01604
172.3611 | -0.03759 |  |  | 110.5465 | -0.01619
172.4682 | -0.0376 |  |  | 110.9574 | -0.01637
172.4682 | -0.03762 |  |  | 111.2656 | -0.01651
172.5753 | -0.03763 |  |  | 111.5739 | -0.01665
172.6824 | -0.03765 |  |  | 111.8824 | -0.01684
172.6824 | -0.03766 |  |  | 112.1909 | -0.01709
172.7895 | -0.03768 |  |  | 112.4995 | -0.01725
172.7895 | -0.03769 |  |  | 112.8082 | -0.0175
172.8966 | -0.0377 |  |  | 113.117 | -0.01777
173.0038 | -0.03772 |  |  | 113.4259 | -0.01791
173.1109 | -0.03774 |  |  | 113.7349 | -0.01805
173.218 | -0.03776 |  |  | 114.044 | -0.01811
173.218 | -0.03777 |  |  | 114.3532 | -0.01829
173.3252 | -0.0378 |  |  | 114.5594 | -0.0185
173.5395 | -0.03802 |  |  | 114.8687 | -0.01868
173.6466 | -0.03805 |  |  | 115.075 | -0.01891
173.6466 | -0.03807 |  |  | 115.3844 | -0.01909
173.861 | -0.03809 |  |  | 115.694 | -0.01924
173.861 | -0.03811 |  |  | 115.9004 | -0.01942
173.9682 | -0.03813 |  |  | 116.2102 | -0.01962
174.0753 | -0.03814 |  |  | 116.4167 | -0.01987
174.1825 | -0.03816 |  |  | 116.6233 | -0.02005
174.2897 | -0.03818 |  |  | 116.8299 | -0.02023
174.3969 | -0.0382 |  |  | 117.0365 | -0.0203
174.5041 | -0.03822 |  |  | 117.2432 | -0.02045
174.5041 | -0.03823 |  |  | 117.4499 | -0.02055
174.6113 | -0.03842 |  |  | 117.6567 | -0.02079
174.8258 | -0.03844 |  |  | 117.8635 | -0.02091
174.933 | -0.03846 |  |  | 117.9669 | -0.02095
175.0403 | -0.03849 |  |  | 118.1738 | -0.02111
175.1475 | -0.03852 |  |  | 118.2772 | -0.02128
175.362 | -0.03855 |  |  | 118.5876 | -0.02153
175.4693 | -0.03857 |  |  | 118.6911 | -0.02163
175.5765 | -0.0386 |  |  | 118.7946 | -0.02171
175.6838 | -0.03862 |  |  | 118.7946 | -0.02172
175.8984 | -0.03865 |  |  | 119.0016 | -0.02169
176.0057 | -0.03868 |  |  | 119.0016 | -0.0217
176.1129 | -0.0387 |  |  | 119.1051 | -0.02178
176.3276 | -0.03874 |  |  | 119.2087 | -0.0219
176.4349 | -0.03876 |  |  | 119.3122 | -0.02194
176.5422 | -0.03878 |  |  | 119.4158 | -0.02211
176.7568 | -0.03895 |  |  | 119.5193 | -0.02214
176.9715 | -0.03899 |  |  | 119.5193 | -0.02222
177.1862 | -0.03903 |  |  | 119.6229 | -0.02242
177.2936 | -0.03925 |  |  | 119.83 | -0.02232
177.5083 | -0.03928 |  |  | 119.83 | -0.0224
177.6157 | -0.03931 |  |  | 120.0372 | -0.02246
177.8305 | -0.03934 |  |  | 120.0372 | -0.0226
178.0452 | -0.03937 |  |  | 120.2445 | -0.02276
178.1526 | -0.03941 |  |  | 120.2445 | -0.02282
178.3675 | -0.03944 |  |  | 120.4518 | -0.02299
178.4749 | -0.03948 |  |  | 120.5554 | -0.02314
178.6898 | -0.03951 |  |  | 120.6591 | -0.02316
178.7972 | -0.03955 |  |  | 120.8664 | -0.02319
179.0121 | -0.03959 |  |  | 120.9701 | -0.02377
179.227 | -0.03962 |  |  | 121.0738 | -0.02386
179.3345 | -0.03981 |  |  | 121.385 | -0.02406
179.6569 | -0.03984 |  |  | 121.4887 | -0.0241
179.7644 | -0.04006 |  |  | 121.6962 | -0.02397
179.9794 | -0.04011 |  |  | 121.8 | -0.02406
180.1944 | -0.04015 |  |  | 122.0075 | -0.02418
180.4095 | -0.0402 |  |  | 122.2151 | -0.0243
180.6245 | -0.04025 |  |  | 122.4227 | -0.02439
180.8396 | -0.0403 |  |  | 122.5265 | -0.02433
181.0547 | -0.04035 |  |  | 122.7342 | -0.02451
181.2699 | -0.04039 |  |  | 122.8381 | -0.0247
181.485 | -0.04044 |  |  | 123.1497 | -0.0249
181.7002 | -0.04067 |  |  | 123.2536 | -0.02507
182.023 | -0.04087 |  |  | 123.5653 | -0.02513
182.2383 | -0.04091 |  |  | 123.7731 | -0.02542
182.4535 | -0.04096 |  |  | 123.981 | -0.02557
182.6688 | -0.04101 |  |  | 124.1889 | -0.02589
182.9918 | -0.04106 |  |  | 124.3969 | -0.02602
183.2071 | -0.04111 |  |  | 124.7089 | -0.02631
183.4225 | -0.04117 |  |  | 124.917 | -0.02637
183.7456 | -0.04123 |  |  | 125.2291 | -0.02668
183.961 | -0.04128 |  |  | 125.5413 | -0.02692
184.2842 | -0.04134 |  |  | 125.7495 | -0.02732
184.4997 | -0.04174 |  |  | 126.0618 | -0.02763
184.823 | -0.0418 |  |  | 126.3742 | -0.02794
185.0385 | -0.04186 |  |  | 126.9993 | -0.0285
185.3618 | -0.04193 |  |  | 127.312 | -0.02905
185.6852 | -0.04199 |  |  | 127.6247 | -0.02914
186.0087 | -0.04205 |  |  | 127.9375 | -0.02961
186.3322 | -0.04211 |  |  | 128.3547 | -0.03015
186.6558 | -0.04217 |  |  | 128.772 | -0.03026
186.9794 | -0.04239 |  |  | 129.1894 | -0.03077
187.303 | -0.04265 |  |  | 129.607 | -0.03095
187.6267 | -0.04272 |  |  | 130.0247 | -0.03142
187.8426 | -0.04279 |  |  | 130.338 | -0.03188
188.2743 | -0.04285 |  |  | 130.8605 | -0.03226
188.5982 | -0.04293 |  |  | 131.2786 | -0.03283
188.9221 | -0.04299 |  |  | 131.6968 | -0.03335
189.2461 | -0.04322 |  |  | 132.2197 | -0.03412
189.5701 | -0.04348 |  |  | 132.6382 | -0.03436
189.8942 | -0.04355 |  |  | 133.0568 | -0.03484
190.2183 | -0.04362 |  |  | 133.5803 | -0.03511
190.5425 | -0.0437 |  |  | 133.9992 | -0.03587
190.8667 | -0.04377 |  |  | 134.523 | -0.03627
191.191 | -0.04384 |  |  | 134.8374 | -0.03658
191.5153 | -0.04391 |  |  | 135.3615 | -0.03716
191.7315 | -0.04431 |  |  | 135.7809 | -0.03783
192.0559 | -0.04437 |  |  | 136.2004 | -0.03834
192.2723 | -0.04444 |  |  | 136.6201 | -0.03885
192.5968 | -0.0445 |  |  | 137.0399 | -0.03925
192.8131 | -0.04456 |  |  | 137.4598 | -0.03965
193.1377 | -0.04462 |  |  | 137.7748 | -0.04018
193.3541 | -0.04468 |  |  | 138.1949 | -0.04061
193.6788 | -0.04489 |  |  | 138.6151 | -0.04077
193.787 | -0.04489 |  |  | 139.0354 | -0.04118
193.787 | -0.04486 |  |  | 139.3507 | -0.04154
193.8953 | -0.04513 |  |  | 139.6661 | -0.04149
193.8953 | -0.04494 |  |  | 139.9816 | -0.04237
193.8953 | -0.04485 |  |  | 140.2971 | -0.04274
194.0035 | -0.04499 |  |  | 140.6127 | -0.04286
194.1118 | -0.04486 |  |  | 140.9283 | -0.04334
194.22 | -0.0452 |  |  | 141.2441 | -0.04373
194.22 | -0.04507 |  |  | 141.4546 | -0.04402
194.4366 | -0.04525 |  |  | 141.6651 | -0.04428
194.4366 | -0.04488 |  |  | 141.8757 | -0.04445
194.5448 | -0.04516 |  |  | 141.981 | -0.04448
194.6531 | -0.04531 |  |  | 142.1916 | -0.04467
194.7614 | -0.04493 |  |  | 142.2969 | -0.04488
194.8697 | -0.04536 |  |  | 142.4022 | -0.04491
194.978 | -0.04541 |  |  | 142.5076 | -0.04514
195.3029 | -0.04545 |  |  | 142.6129 | -0.04528
195.3029 | -0.045 |  |  | 142.6129 | -0.04536
195.5196 | -0.0455 |  |  | 142.6129 | -0.04533
195.6279 | -0.04555 |  |  | 142.6129 | -0.04591
195.8446 | -0.04575 |  |  | 142.6129 | -0.04609
195.8446 | -0.04508 |  |  | 142.7182 | -0.04576
196.0613 | -0.04598 |  |  | 142.7182 | -0.04578
196.278 | -0.04602 |  |  | 142.7182 | -0.04567
196.3864 | -0.04605 |  |  | 142.7182 | -0.0455
196.4948 | -0.04609 |  |  | 142.8236 | -0.04563
196.6032 | -0.04518 |  |  | 142.9289 | -0.04565
196.7116 | -0.04613 |  |  | 142.9289 | -0.04561
196.8199 | -0.04617 |  |  | 142.9289 | -0.04569
196.9284 | -0.0462 |  |  | 143.0343 | -0.04593
197.0368 | -0.04622 |  |  | 143.1397 | -0.0459
197.1452 | -0.04626 |  |  | 143.1397 | -0.04615
197.1452 | -0.04627 |  |  | 143.1397 | -0.04643
197.2536 | -0.04564 |  |  | 143.2451 | -0.04609
197.362 | -0.04629 |  |  | 143.2451 | -0.04629
197.4704 | -0.0463 |  |  | 143.3504 | -0.04626
197.4704 | -0.04632 |  |  | 143.4558 | -0.04608
197.5789 | -0.04633 |  |  | 143.4558 | -0.04605
197.5789 | -0.04634 |  |  | 143.5612 | -0.04601
197.6873 | -0.0465 |  |  | 143.6666 | -0.04595
197.6873 | -0.0465 |  |  | 143.6666 | -0.04607
197.6873 | -0.04635
197.7958 | -0.04636
197.7958 | -0.04652
197.9042 | -0.04655
197.9042 | -0.04657
198.0127 | -0.04659
198.1211 | -0.0466
198.1211 | -0.04661
198.1211 | -0.04662
198.1211 | -0.0458
198.2296 | -0.04663
198.2296 | -0.04664
198.3381 | -0.04664
198.4466 | -0.04665
198.4466 | -0.04666
198.5551 | -0.04667
198.5551 | -0.04668
198.5551 | -0.04669
198.6636 | -0.0467
198.6636 | -0.0469
198.6636 | -0.04691
198.8806 | -0.04692
198.8806 | -0.04693
198.9891 | -0.04694
198.9891 | -0.04695
199.0976 | -0.04696
199.0976 | -0.04697
199.0976 | -0.04599
199.2061 | -0.04699
199.2061 | -0.04701
199.3146 | -0.04702
199.3146 | -0.04703
199.4232 | -0.04704
199.4232 | -0.04704
199.6403 | -0.04705
199.6403 | -0.04706
199.7488 | -0.04707
199.7488 | -0.04708
199.9659 | -0.04709
199.9659 | -0.0471
200.0745 | -0.04712
200.0745 | -0.04713
200.0745 | -0.04654
200.1831 | -0.04714
200.2916 | -0.04715
200.4002 | -0.04717
200.5088 | -0.04719
200.5088 | -0.0472
200.6174 | -0.04722
200.726 | -0.04724
200.8346 | -0.04725
200.9432 | -0.04743
200.9432 | -0.04673
201.0519 | -0.04745
201.1605 | -0.04747
201.2691 | -0.04767
201.3777 | -0.0477
201.4864 | -0.04771
201.595 | -0.04773
201.7037 | -0.04775
201.8123 | -0.04777
201.8123 | -0.04726
201.921 | -0.04778
202.0297 | -0.04781
202.1384 | -0.04783
202.3557 | -0.04785
202.3557 | -0.04787
202.4644 | -0.0479
202.6818 | -0.04793
202.7905 | -0.04795
202.7905 | -0.04745
202.8993 | -0.04798
203.008 | -0.049
203.1167 | -0.04816
203.2254 | -0.04819
203.4429 | -0.04822
203.5517 | -0.04825
203.5517 | -0.04911
203.5517 | -0.04762
203.6604 | -0.04828
203.878 | -0.04831
203.9867 | -0.04835
203.9867 | -0.04922
204.2043 | -0.04837
204.3131 | -0.0484
204.4219 | -0.04862
204.4219 | -0.04933
204.5307 | -0.04795
204.6395 | -0.04865
204.7483 | -0.04869
204.8571 | -0.04958
204.966 | -0.04872
205.0748 | -0.04876
205.2925 | -0.04879
205.4013 | -0.04988
205.4013 | -0.04832
205.5102 | -0.04898
205.7279 | -0.04901
205.8368 | -0.04905
205.9457 | -0.04998
206.0545 | -0.04909
206.2723 | -0.04912
206.3812 | -0.05009
206.3812 | -0.04851
206.4901 | -0.04917
206.708 | -0.04922
206.9258 | -0.04926
206.9258 | -0.0502
207.1437 | -0.0493
207.1437 | -0.04902
207.4705 | -0.04936
207.4705 | -0.05048
207.6885 | -0.04941
208.0154 | -0.04961
208.0154 | -0.05078
208.2334 | -0.04985
208.2334 | -0.04919
208.5604 | -0.04991
208.5604 | -0.0509
208.7785 | -0.04996
208.9966 | -0.04952
209.1056 | -0.05002
209.1056 | -0.05117
209.5418 | -0.05008
209.6509 | -0.0513
209.8691 | -0.05016
209.9782 | -0.04988
210.1964 | -0.05038
210.1964 | -0.05142
210.5237 | -0.05045
210.8511 | -0.0507
210.8511 | -0.05174
210.8511 | -0.05005
211.1785 | -0.05079
211.3968 | -0.05202
211.6152 | -0.05086
211.7244 | -0.05037
211.9428 | -0.05094
212.052 | -0.05216
212.598 | -0.05231
212.7073 | -0.05124
212.7073 | -0.05074
213.035 | -0.05132
213.2535 | -0.05279
213.4721 | -0.05141
213.6906 | -0.05093
213.9092 | -0.05167
213.9092 | -0.05293
214.4558 | -0.05176
214.5651 | -0.05308
214.5651 | -0.05126
214.7838 | -0.05201
215.1119 | -0.05337
215.2212 | -0.0521
215.5493 | -0.05163
215.6587 | -0.05219
215.8775 | -0.05369
215.9869 | -0.05227
216.4246 | -0.05254
216.534 | -0.05383
216.534 | -0.05183
216.8624 | -0.05277
217.1908 | -0.05286
217.1908 | -0.05398
217.5192 | -0.05217
217.6287 | -0.05293
217.8477 | -0.05428
217.9572 | -0.05301
218.2858 | -0.05308
218.3953 | -0.05254
218.5048 | -0.0546
218.6144 | -0.05314
218.943 | -0.05321
219.2718 | -0.05361
219.2718 | -0.05476
219.3813 | -0.05288
219.6005 | -0.05368
219.8197 | -0.05375
220.039 | -0.05505
220.1486 | -0.05382
220.3679 | -0.05308
220.4775 | -0.05388
220.6968 | -0.05393
220.6968 | -0.0552
220.9161 | -0.05399
221.1355 | -0.05424
221.3548 | -0.05444
221.3548 | -0.05554
221.3548 | -0.05342
221.5742 | -0.05449
221.7936 | -0.05455
221.9033 | -0.05459
222.0131 | -0.05462
222.2325 | -0.05465
222.2325 | -0.05585
222.3422 | -0.05468
222.3422 | -0.0547
222.3422 | -0.05381
222.452 | -0.05472
222.5617 | -0.05474
222.6715 | -0.05475
222.6715 | -0.05476
222.6715 | -0.05477
222.7813 | -0.05477
222.7813 | -0.05477
222.7813 | -0.05478
222.7813 | -0.05478
222.891 | -0.05494
222.891 | -0.05494
222.891 | -0.05479
222.891 | -0.05479
222.891 | -0.056
223.0008 | -0.05495
223.0008 | -0.05495
223.1106 | -0.05481
223.1106 | -0.05497
223.2203 | -0.05482
223.2203 | -0.05483
223.2203 | -0.05483
223.2203 | -0.05484
223.3301 | -0.05484
223.3301 | -0.05485
223.3301 | -0.05415
223.4399 | -0.05485
223.4399 | -0.05502
223.5497 | -0.05488
223.6595 | -0.05487
223.6595 | -0.05487
223.6595 | -0.05633
223.7693 | -0.05487
223.7693 | -0.05487
223.8792 | -0.05488
223.8792 | -0.05489
223.989 | -0.05505
224.0988 | -0.05505
224.0988 | -0.05506
224.2086 | -0.05507
224.2086 | -0.05509
224.3185 | -0.05509
224.3185 | -0.05663
224.3185 | -0.05454
224.4283 | -0.05511
224.5382 | -0.0553
224.5382 | -0.05513
224.5382 | -0.05515
224.648 | -0.05534
224.7579 | -0.05536
224.8678 | -0.05538
224.8678 | -0.05539
224.9776 | -0.05541
225.0875 | -0.05543
225.0875 | -0.0568
225.1974 | -0.05545
225.1974 | -0.05547
225.3073 | -0.05474
225.4172 | -0.05549
225.4172 | -0.0555
225.5271 | -0.05551
225.637 | -0.05553
225.7469 | -0.05555
225.8568 | -0.05557
225.8568 | -0.05559
225.8568 | -0.05695
226.0767 | -0.0556
226.0767 | -0.05562
226.2966 | -0.05579
226.2966 | -0.05509
226.4065 | -0.05581
226.5165 | -0.05583
226.5165 | -0.05586
226.7364 | -0.05589
226.7364 | -0.05744
226.8464 | -0.0559
226.9563 | -0.05592
227.0663 | -0.05595
227.2863 | -0.05598
227.2863 | -0.05548
227.3963 | -0.056
227.5063 | -0.05603
227.5063 | -0.05758
227.6163 | -0.05625
227.7263 | -0.05628
227.9464 | -0.0563
228.1664 | -0.05633
228.2765 | -0.05636
228.2765 | -0.05584
228.3865 | -0.05639
228.3865 | -0.05775
228.6066 | -0.05642
228.8268 | -0.0566
228.9369 | -0.05664
229.0469 | -0.05668
229.157 | -0.05807
229.2671 | -0.05671
229.3772 | -0.05605
229.5974 | -0.05674
229.7075 | -0.05677
229.9278 | -0.05682
230.0379 | -0.05842
230.1481 | -0.05686
230.2582 | -0.0569
230.4785 | -0.05662
230.5887 | -0.05694
230.809 | -0.05713
230.9192 | -0.05876
231.0294 | -0.05717
231.36 | -0.05739
231.5804 | -0.05743
231.8008 | -0.05748
231.8008 | -0.05893
231.911 | -0.05688
232.0213 | -0.05753
232.352 | -0.05757
232.5725 | -0.05929
232.6828 | -0.05764
233.0136 | -0.05769
233.2342 | -0.05774
233.2342 | -0.05727
233.5651 | -0.0578
233.5651 | -0.05962
233.8961 | -0.058
234.2271 | -0.05806
234.2271 | -0.05768
234.4478 | -0.0583
234.4478 | -0.0598
234.7789 | -0.05835
235.2205 | -0.05841
235.3309 | -0.06032
235.3309 | -0.05804
235.5517 | -0.05847
235.8829 | -0.05854
236.2143 | -0.05876
236.5456 | -0.05845
236.7666 | -0.05882
236.7666 | -0.06065
237.2085 | -0.05891
237.54 | -0.05918
237.6505 | -0.05883
237.761 | -0.06097
238.0926 | -0.05926
238.5348 | -0.05934
238.756 | -0.06136
238.756 | -0.05907
238.9771 | -0.05957
239.4195 | -0.05966
239.7513 | -0.0617
239.8619 | -0.05963
239.9726 | -0.05976
240.5258 | -0.05987
240.7471 | -0.06192
240.9685 | -0.05998
241.0792 | -0.05986
241.5219 | -0.06042
241.7434 | -0.06229
241.9648 | -0.06052
242.0755 | -0.06024
242.5185 | -0.06063
242.8508 | -0.06072
242.8508 | -0.06266
243.2939 | -0.06098
243.2939 | -0.06066
243.8479 | -0.06128
243.8479 | -0.06302
244.2912 | -0.06138
244.5129 | -0.06105
244.6238 | -0.06148
244.9564 | -0.06342
245.0672 | -0.06172
245.3999 | -0.06182
245.7326 | -0.06191
245.7326 | -0.06163
246.0653 | -0.062
246.0653 | -0.0638
246.2872 | -0.06207
246.62 | -0.06247
246.8419 | -0.06253
246.8419 | -0.06187
246.9528 | -0.06259
247.1748 | -0.06264
247.1748 | -0.06402
247.2858 | -0.06267
247.3967 | -0.06272
247.5077 | -0.06275
247.6187 | -0.06277
247.6187 | -0.06279
247.6187 | -0.06279
247.7297 | -0.0628
247.7297 | -0.0628
247.7297 | -0.06297
247.8407 | -0.06282
247.8407 | -0.06298
247.8407 | -0.06298
247.9517 | -0.06299
247.9517 | -0.06301
247.9517 | -0.06301
248.0627 | -0.06301
248.1737 | -0.06302
248.1737 | -0.06302
248.1737 | -0.06226
248.2848 | -0.06303
248.2848 | -0.06303
248.2848 | -0.06303
248.3958 | -0.06303
248.3958 | -0.06304
248.3958 | -0.0646
248.5068 | -0.06304
248.6178 | -0.06305
248.6178 | -0.06305
248.7289 | -0.06304
248.7289 | -0.06306
248.8399 | -0.06306
248.8399 | -0.06306
248.951 | -0.06307
249.062 | -0.06308
249.1731 | -0.06309
249.1731 | -0.06309
249.2842 | -0.06311
249.3952 | -0.06311
249.3952 | -0.06312
249.3952 | -0.06268
249.5063 | -0.06332
249.5063 | -0.06484
249.6174 | -0.06333
249.7285 | -0.06316
249.8396 | -0.06317
249.9507 | -0.06336
249.9507 | -0.06337
250.1729 | -0.06339
250.1729 | -0.06341
250.284 | -0.06342
250.5062 | -0.06344
250.5062 | -0.06346
250.5062 | -0.06307
250.7285 | -0.06348
250.8396 | -0.06352
250.8396 | -0.06542
250.9508 | -0.06353
251.1731 | -0.06354
251.2842 | -0.06357
251.5065 | -0.0636
251.6177 | -0.06378
251.7289 | -0.06381
251.8401 | -0.06349
251.9513 | -0.06384
251.9513 | -0.06581
252.0625 | -0.06387
252.2848 | -0.06391
252.5073 | -0.06394
252.6185 | -0.06399
252.8409 | -0.06403
253.0634 | -0.06427
253.0634 | -0.06389
253.1746 | -0.06604
253.2859 | -0.06431
253.5084 | -0.06451
253.7309 | -0.06455
253.9534 | -0.06461
254.176 | -0.06466
254.2873 | -0.06427
254.3986 | -0.0666
254.5099 | -0.06472
254.7325 | -0.06476
254.9551 | -0.06483
255.2891 | -0.06488
255.6231 | -0.0651
255.6231 | -0.06681
255.6231 | -0.0647
256.1799 | -0.06522
256.6254 | -0.06547
256.7368 | -0.06721
256.9596 | -0.06553
257.1824 | -0.06515
257.2938 | -0.06577
257.7395 | -0.06584
258.0738 | -0.06779
258.1853 | -0.06593
258.5197 | -0.06574
258.6311 | -0.066
259.0771 | -0.06609
259.1886 | -0.06801
259.5231 | -0.06634
259.8576 | -0.066
260.0806 | -0.06662
260.3037 | -0.06836
260.5268 | -0.06672
261.0846 | -0.06684
261.3077 | -0.06643
261.5309 | -0.06876
261.6425 | -0.06711
262.3121 | -0.06723
262.647 | -0.06914
262.647 | -0.06705
262.8702 | -0.0677
263.5401 | -0.06783
263.7635 | -0.0695
264.0985 | -0.06749
264.2102 | -0.06798
264.9921 | -0.0683
265.5507 | -0.06799
265.6624 | -0.06849
265.8859 | -0.07028
266.3329 | -0.06899
266.8918 | -0.07048
267.0036 | -0.06848
267.1154 | -0.06919
267.6744 | -0.06951
267.898 | -0.07101
268.4571 | -0.06968
268.569 | -0.06912
268.9045 | -0.07136
269.0164 | -0.07017
269.4638 | -0.0703
269.7995 | -0.07153
270.0232 | -0.07058
270.0232 | -0.06961
270.4708 | -0.07072
270.6946 | -0.07186
270.9184 | -0.071
271.2542 | -0.07109
271.4781 | -0.07026
271.59 | -0.07118
271.7019 | -0.07223
271.8139 | -0.07144
272.0378 | -0.07148
272.0378 | -0.0717
272.0378 | -0.07176
272.1497 | -0.07151
272.1497 | -0.07177
272.1497 | -0.07178
272.1497 | -0.07178
272.2617 | -0.07178
272.2617 | -0.07178
272.3737 | -0.07178
272.3737 | -0.07178
272.4856 | -0.07179
272.5976 | -0.07179
272.5976 | -0.07258
272.7096 | -0.07182
272.7096 | -0.07183
272.8215 | -0.07184
272.9335 | -0.07185
272.9335 | -0.07077
273.0455 | -0.07185
273.0455 | -0.07186
273.1575 | -0.07188
273.2695 | -0.07189
273.3814 | -0.07191
273.3814 | -0.07192
273.4934 | -0.07194
273.4934 | -0.0729
273.7174 | -0.07196
273.8294 | -0.07198
273.9414 | -0.07219
274.0535 | -0.07204
274.1655 | -0.07222
274.2775 | -0.07243
274.2775 | -0.07307
274.5015 | -0.07245
274.5015 | -0.07145
274.6136 | -0.07248
274.8376 | -0.07251
274.9496 | -0.07255
275.1737 | -0.07258
275.1737 | -0.07339
275.3978 | -0.07261
275.6219 | -0.07266
275.734 | -0.07285
275.9581 | -0.0729
275.9581 | -0.07374
275.9581 | -0.07194
276.2943 | -0.07294
276.5185 | -0.07298
276.6305 | -0.07405
276.7426 | -0.07304
277.0789 | -0.07325
277.4152 | -0.07331
277.4152 | -0.07423
277.5273 | -0.07264
277.7515 | -0.07338
278.2 | -0.07364
278.2 | -0.0747
278.4242 | -0.07371
278.8728 | -0.07483
278.9849 | -0.07394
278.9849 | -0.07314
279.4335 | -0.07403
279.5456 | -0.07513
279.8821 | -0.07412
280.1064 | -0.07526
280.443 | -0.07439
280.5551 | -0.07383
280.7795 | -0.07559
281.0039 | -0.0747
281.3404 | -0.07591
281.5648 | -0.075
282.0136 | -0.07602
282.1259 | -0.07453
282.2381 | -0.07513
282.4625 | -0.07628
282.9114 | -0.07544
282.9114 | -0.0764
283.4725 | -0.07667
283.697 | -0.07504
283.8093 | -0.07579
283.9215 | -0.07678
284.4828 | -0.07705
284.8195 | -0.07731
285.2686 | -0.0774
285.2686 | -0.07591
285.6054 | -0.07655
285.7177 | -0.07748
286.0545 | -0.07774
286.3914 | -0.07781
286.7283 | -0.07695
286.7283 | -0.07788
286.7283 | -0.07645
287.0651 | -0.07812
287.402 | -0.07819
287.739 | -0.07758
287.739 | -0.07826
288.0759 | -0.0785
288.1882 | -0.07716
288.3005 | -0.07875
288.6375 | -0.0788
288.7498 | -0.07823
288.7498 | -0.07903
289.0867 | -0.07908
289.3114 | -0.07914
289.4237 | -0.07936
289.5361 | -0.07784
289.7607 | -0.07941
289.873 | -0.07945
290.0977 | -0.0795
290.3224 | -0.07956
290.4347 | -0.07945
290.5471 | -0.07977
290.6594 | -0.07982
290.7717 | -0.07984
290.9964 | -0.08005
290.9964 | -0.07856
291.1088 | -0.0801
291.2211 | -0.07986
291.2211 | -0.08013
291.3335 | -0.08033
291.5582 | -0.08054
291.6705 | -0.08024
291.6705 | -0.08039
291.7829 | -0.0806
291.8952 | -0.08062
292.0076 | -0.08065
292.1199 | -0.08058
292.1199 | -0.08068
292.2323 | -0.08086
292.2323 | -0.08107
292.2323 | -0.07907
292.3446 | -0.08109
293.4682 | -0.07992
294.4795 | -0.08055
295.2661 | -0.08098
295.8279 | -0.08156
296.2774 | -0.0819
296.5022 | -0.08202
296.5022 | -0.08204
296.6146 | -0.08204
296.6146 | -0.08205
296.7269 | -0.08205
296.8393 | -0.08207
296.8393 | -0.08207
296.9517 | -0.08208
296.9517 | -0.08209
297.1764 | -0.08211
297.1764 | -0.08212
297.2888 | -0.08213
297.4012 | -0.08215
297.4012 | -0.08216
297.6259 | -0.08218
297.7383 | -0.08219
297.8507 | -0.08239
297.963 | -0.08223
298.1878 | -0.08243
298.3002 | -0.08246
298.4125 | -0.08249
298.6373 | -0.08252
298.862 | -0.08254
298.9744 | -0.0824
299.4239 | -0.08262
299.761 | -0.08265
299.9857 | -0.08271
300.2104 | -0.08277
300.5475 | -0.08301
300.8846 | -0.0831
301.3341 | -0.08354
301.6711 | -0.08382
302.1206 | -0.0839
302.57 | -0.08436
303.1317 | -0.08446
303.8058 | -0.0848
304.3674 | -0.08515
305.1537 | -0.08565
306.0522 | -0.08608
306.9506 | -0.08666
307.9612 | -0.08727
309.1961 | -0.08773
310.4307 | -0.08841
312.0015 | -0.08909
313.5717 | -0.0898
315.4776 | -0.0904
317.1582 | -0.09121
318.502 | -0.092
319.6214 | -0.09295
320.4046 | -0.09427
320.7402 | -0.09445
320.8521 | -0.09425
320.964 | -0.09424
320.964 | -0.09422
321.0758 | -0.0942
321.2995 | -0.09378
321.2995 | -0.09354
321.4113 | -0.09329
321.6349 | -0.09303
321.7468 | -0.09272
321.8586 | -0.09186
321.9704 | -0.09124
322.194 | -0.09265
322.3057 | -0.09277
322.5293 | -0.09329
322.8646 | -0.09885
323.0881 | -0.09895
323.4233 | -0.09891
323.8701 | -0.09869
324.3169 | -0.09877
324.7635 | -0.09899
325.2101 | -0.09897
325.8797 | -0.09888
326.549 | -0.09872
327.2182 | -0.0987
327.9985 | -0.09761
329.0012 | -0.10048
331.5608 | -0.10119
333.2277 | -0.10214
335.1144 | -0.10289
337.4411 | -0.10353
340.0945 | -0.10462
342.0802 | -0.10547
343.5118 | -0.10626
344.1718 | -0.10665
344.2818 | -0.10665
344.3917 | -0.10636
344.3917 | -0.10606
344.6116 | -0.10551
344.7215 | -0.10417
344.8314 | -0.10387
344.9413 | -0.10366
345.0511 | -0.1026
345.3807 | -0.10639
345.4905 | -0.10311
345.71 | -0.10201
345.8198 | -0.10178
346.149 | -0.10629
346.4781 | -0.10607
346.9168 | -0.10549
347.2456 | -0.10531
347.5742 | -0.10407
348.1217 | -0.10434
348.7783 | -0.10556
349.6528 | -0.11471
350.9627 | -0.1242
352.7056 | -0.12725
354.7698 | -0.1275
357.476 | -0.12777
359.6324 | -0.12264
359.8476 | -0.12276
360.1703 | -0.12338
360.7076 | -0.12793
360.9224 | -0.12388
361.5663 | -0.12452
362.1023 | -0.12492
362.6378 | -0.12525
363.0658 | -0.12539
363.3865 | -0.12521
363.4934 | -0.12911
363.6003 | -0.12607
363.9207 | -0.12691
364.1342 | -0.12753
364.3476 | -0.12794

## Fig. 6
Data for inset
Magntic Field | PL Energy shift @100 K | PL Energy shift @50 K | PL Energy shift @2 K
0 | 0.0012 | -0.0014 | 0.0006 | Magntic Field |  | PL Energy (meV)
0.2 | 0.0766 | 0.1642 | 0.1712 |  | 2K | 50 K | 75K | 100K
0.4 | 0.1672 | 0.2832 | 0.31 | 0 | 0 | -0.0014 | 0.0024 | -0.0006
0.6 | 0.356 | 0.3856 | 0.3728 | 0.2 | 0.0214 | 0.0332 | 0.0134 | -0.0278
0.8 | 0.4034 | 0.53 | 0.4212 | 0.4 | 0.0378 | 0.0288 | -0.0134 | -0.0124
1 | 0.4978 | 0.5876 | 0.5016 | 0.6 | 0.0428 | 0.0592 | -0.0192 | -0.0244
1.2 | 0.501 | 0.6618 | 0.5686 | 0.8 | 0.0416 | 0.043 | -0.0306 | -0.0292
1.4 | 0.571 | 0.7682 | 0.6186 | 1 | 0.0252 | 0.0388 | -0.0374 | -0.027
1.6 | 0.7138 | 0.818 | 0.6868 | 1.2 | 0.0224 | 0.0308 | -0.0394 | -0.019
1.8 | 0.715 | 0.915 | 0.7416 | 1.4 | 0.0188 | 0.0272 | -0.043 | -0.042
2 | 0.7614 | 1.0808 | 0.851 | 1.6 | 0.0042 | 0.0038 | -0.0562 | -0.0244
2.2 | 0.8162 | 1.1106 | 0.9254 | 1.8 | -0.003 | -0.0024 | -0.0538 | -0.0126
2.4 | 0.9044 | 1.1564 | 1.0242 | 2 | -0.017 | -0.0086 | -0.0562 | -0.0104
2.6 | 0.9412 | 1.3686 | 1.1304 | 2.2 | -0.022 | -0.0144 | -0.07 | -0.0016
2.8 | 1.0188 | 1.4336 | 1.232 | 2.4 | -0.0214 | -0.0182 | -0.0676 | 0.0064
3 | 1.0202 | 1.5568 | 1.3542 | 2.6 | -0.0346 | -0.0338 | -0.0554 | 0.0086
3.2 | 1.167 | 1.6278 | 1.4938 | 2.8 | -0.0378 | -0.0384 | -0.0634 | -0.0064
3.4 | 1.188 | 1.7396 | 1.6106 | 3 | -0.025 | -0.0306 | -0.0824 | 0.002
3.6 | 1.2688 | 1.9424 | 1.781 | 3.2 | -0.0258 | -0.0194 | -0.0916 | -0.0008
3.8 | 1.3292 | 2.0506 | 1.9178 | 3.4 | -0.0342 | -0.041 | -0.097 | 0.0226
4 | 1.3788 | 2.1478 | 2.0812 | 3.6 | -0.0406 | -0.0198 | -0.0982 | 0.031
4.2 | 1.3774 | 2.3618 | 2.2606 | 3.8 | -0.0386 | -0.024 | -0.0926 | 0.0272
4.4 | 1.4816 | 2.436 | 2.432 | 4 | -0.0464 | -0.0364 | -0.0958 | 0.046
4.6 | 1.588 | 2.6388 | 2.6328 | 4.2 | -0.0346 | -0.0228 | -0.0926 | 0.061
4.8 | 1.665 | 2.8124 | 2.8396 | 4.4 | -0.0306 | -0.021 | -0.0772 | 0.062
5 | 1.7314 | 3.0032 | 3.0188 | 4.6 | -0.0194 | -0.013 | -0.0758 | 0.0642
5.2 | 1.9024 | 3.0988 | 3.2254 | 4.8 | -0.0162 | -0.0056 | -0.0592 | 0.0834
5.4 | 1.9608 | 3.3538 | 3.4344 | 5 | -0.015 | 0.0036 | -0.0434 | 0.0906
5.6 | 2.1054 | 3.5044 | 3.6998 | 5.2 | 0.0082 | 0.012 | -0.0376 | 0.116
5.8 | 2.0986 | 3.6938 | 3.9464 | 5.4 | 0.017 | 0.0258 | -0.0238 | 0.1328
6 | 2.219 | 4.0152 | 4.231 | 5.6 | 0.035 | 0.0402 | -0.0016 | 0.1352
6.2 | 2.3362 | 4.1664 | 4.4586 | 5.8 | 0.0412 | 0.0482 | 0.0204 | 0.156
6.4 | 2.4944 | 4.337 | 4.7298 | 6 | 0.063 | 0.072 | 0.037 | 0.1632
6.6 | 2.4858 | 4.6096 | 5.0456 | 6.2 | 0.0834 | 0.0874 | 0.0546 | 0.184
6.8 | 2.6474 | 4.7502 | 5.305 | 6.4 | 0.1048 | 0.1098 | 0.0796 | 0.1882
7 | 2.7642 | 4.9964 | 5.6416 | 6.6 | 0.128 | 0.1394 | 0.0976 | 0.2066
7.2 | 2.965 | 5.219 | 5.9416 | 6.8 | 0.1528 | 0.166 | 0.1206 | 0.235
7.4 | 3.002 | 5.4962 | 6.2736 | 7 | 0.165 | 0.174 | 0.144 | 0.2574
7.6 | 3.3842 | 5.7442 | 6.5962 | 7.2 | 0.2034 | 0.2184 | 0.1654 | 0.2778
7.8 | 3.494 | 6.0478 | 6.9094 | 7.4 | 0.2256 | 0.2378 | 0.1854 | 0.2922
8 | 3.6634 | 6.3046 | 7.224 | 7.6 | 0.2556 | 0.2608 | 0.2248 | 0.3196
8.2 | 3.7384 | 6.542 | 7.5678 | 7.8 | 0.2686 | 0.2712 | 0.25 | 0.343
8.4 | 3.844 | 6.8174 | 7.932 | 8 | 0.3012 | 0.307 | 0.2746 | 0.3708
8.6 | 4.0604 | 7.2146 | 8.289 | 8.2 | 0.3314 | 0.34 | 0.2936 | 0.3686
8.8 | 4.065 | 7.48 | 8.6474 | 8.4 | 0.3432 | 0.3654 | 0.3234 | 0.4144
9 | 4.2582 | 7.7562 | 9.0218 | 8.6 | 0.3734 | 0.3874 | 0.3606 | 0.4174
9.2 | 4.4368 | 8.0458 | 9.4008 | 8.8 | 0.4074 | 0.4108 | 0.3948 | 0.4458
9.4 | 4.5982 | 8.3384 | 9.7686 | 9 | 0.4308 | 0.452 | 0.4214 | 0.4832
9.6 | 4.7724 | 8.6998 | 10.1546 | 9.2 | 0.4602 | 0.4742 | 0.4486 | 0.4948
9.8 | 4.8716 | 9.0344 | 10.5412 | 9.4 | 0.493 | 0.5124 | 0.4756 | 0.5276
10 | 5.0404 | 9.3532 | 10.9442 | 9.6 | 0.54 | 0.5406 | 0.5162 | 0.561
10.2 | 5.2024 | 9.677 | 11.3714 | 9.8 | 0.5714 | 0.5884 | 0.547 | 0.58
10.4 | 5.3592 | 10.0274 | 11.7906 | 10 | 0.6134 | 0.6218 | 0.5856 | 0.6032
10.6 | 5.3736 | 10.425 | 12.1836 | 10.2 | 0.6528 | 0.6556 | 0.6262 | 0.632
10.8 | 5.6162 | 10.6638 | 12.682 | 10.4 | 0.6976 | 0.7096 | 0.6658 | 0.669
11 | 5.8708 | 11.0322 | 13.0694 | 10.6 | 0.7314 | 0.7482 | 0.7052 | 0.7026
11.2 | 5.8542 | 11.3944 | 13.5248 | 10.8 | 0.779 | 0.794 | 0.737 | 0.731
11.4 | 6.0358 | 11.7112 | 14.016 | 11 | 0.828 | 0.8362 | 0.788 | 0.7718
11.6 | 6.2418 | 12.064 | 14.4654 | 11.2 | 0.8748 | 0.8886 | 0.8208 | 0.7814
11.8 | 6.4388 | 12.434 | 14.9196 | 11.4 | 0.9178 | 0.9326 | 0.8594 | 0.8466
12 | 6.5852 | 12.7688 | 15.3946 | 11.6 | 0.9728 | 0.9786 | 0.8982 | 0.858
12.2 | 6.7858 | 13.0864 | 15.8408 | 11.8 | 1.0224 | 1.0218 | 0.9392 | 0.9126
12.4 | 7.0556 | 13.5568 | 16.2986 | 12 | 1.059 | 1.0668 | 0.9916 | 0.945
12.6 | 7.17 | 13.9376 | 16.8314 | 12.2 | 1.1082 | 1.1052 | 1.0256 | 0.9744
12.8 | 7.3686 | 14.2614 | 17.3086 | 12.4 | 1.1562 | 1.1596 | 1.0758 | 1.0022
13 | 7.702 | 14.6686 | 17.8052 | 12.6 | 1.2008 | 1.2028 | 1.11 | 1.0488
13.2 | 7.7314 | 14.9956 | 18.359 | 12.8 | 1.242 | 1.2492 | 1.1588 | 1.073
13.4 | 8.0024 | 15.3768 | 18.8702 | 13 | 1.2922 | 1.2978 | 1.205 | 1.1176
13.6 | 8.004 | 15.8272 | 19.4224 | 13.2 | 1.3448 | 1.3424 | 1.2498 | 1.153
13.8 | 8.3214 | 16.2188 | 19.976 | 13.4 | 1.405 | 1.4064 | 1.2952 | 1.191
14 | 8.3936 | 16.659 | 20.4164 | 13.6 | 1.4638 | 1.4612 | 1.345 | 1.2334
14.2 | 8.719 | 16.9768 | 20.9582 | 13.8 | 1.5132 | 1.519 | 1.386 | 1.2744
14.4 | 8.897 | 17.4282 | 21.4552 | 14 | 1.5748 | 1.5818 | 1.4422 | 1.31
14.6 | 9.2016 | 17.8108 | 21.9462 | 14.2 | 1.6308 | 1.6344 | 1.4902 | 1.3416
14.8 | 9.3168 | 18.2246 | 22.4462 | 14.4 | 1.6948 | 1.6926 | 1.5398 | 1.383
15 | 9.5962 | 18.634 | 22.9636 | 14.6 | 1.7552 | 1.7464 | 1.5914 | 1.4242
|  |  |  | 14.8 | 1.8214 | 1.8178 | 1.6414 | 1.4656
|  |  |  | 15 | 1.8884 | 1.8754 | 1.7064 | 1.4994