## 210 nm data
Region |  |  |  | Normal load | Max PD
| x | y | T | W
| um | um | K | nN | nm
01 | 0 | 0 | 292 | 500 | 40
02 | 5 | 5 | 292 | 1000 | 100
03 | 10 | 10 | 292 | 1500 | 110
04 | 15 | 15 | 292 | 2000 | 120
05 | 20 | 20 | 292 | 2500 | 140
06 | 25 | 25 | 292 | 3000 | 150
07 | -5 | -5 | 373 | 500 | 1
08 | -10 | -10 | 373 | 1000 | 22
09 | -15 | -15 | 373 | 1500 | 80
10 | -20 | -20 | 373 | 2000 | 135
11 | -25 | -25 | 373 | 2500 | 140
12 | -30 | -30 | 373 | 3000 | 150
01 |  |  |  | 02 |  |  |  | 03 |  |  |  | 04 |  |  |  | 05 |  |  |  | 06
T = 292 K, W = 500 nN |  |  |  | T = 292 K, W = 1,000 nN |  |  |  | T = 292 K, W = 1,500 nN |  |  |  | T = 292 K, W = 2,000 nN |  |  |  | T = 292 K, W = 2,500 nN |  |  |  | T = 292 K, W = 3,000 nN
x-offset (nm) | 0 |  |  | x-offset (nm) | 0 |  |  | x-offset (nm) | 0 |  |  | x-offset (nm) | 0 |  |  | x-offset (nm) | 0 |  |  | x-offset (nm) | 0
y-offset (nm) | 0 |  |  | y-offset (nm) | -200 |  |  | y-offset (nm) | -400 |  |  | y-offset (nm) | -600 |  |  | y-offset (nm) | -800 |  |  | y-offset (nm) | -1000
x | y | x | y | x | y | x | y | x | y | x | y | x | y | x | y | x | y | x | y | x | y | x | y
m | m | nm | nm | m | m | nm | nm | m | m | nm | nm | m | m | nm | nm | m | m | nm | nm | m | m | nm | nm
0 | 4.592948e-10 | 0 | 0.4592948 | 0 | -5.520633e-10 | 0 | -200.5521 | 0 | -2.492015e-10 | 0 | -400.2492 | 0 | -4.920366e-10 | 0 | -600.492 | 0 | 1.946319e-10 | 0 | -799.8054 | 0 | 9.39508e-10 | 0 | -999.0605
1.168169e-08 | 5.456968e-12 | 11.68169 | 0.005456968 | 1.168616e-08 | 9.276846e-11 | 11.68616 | -199.9072 | 1.169669e-08 | -8.6402e-11 | 11.69669 | -400.0864 | 1.175136e-08 | -5.929905e-10 | 11.75136 | -600.593 | 1.168802e-08 | 4.201866e-10 | 11.68802 | -799.5798 | 1.174969e-08 | 2.649358e-09 | 11.74969 | -997.3506
2.336337e-08 | -1.571607e-09 | 23.36337 | -1.571607 | 2.337232e-08 | 2.6821e-09 | 23.37232 | -197.3179 | 2.339338e-08 | 1.300577e-10 | 23.39338 | -399.8699 | 2.350272e-08 | -8.485586e-10 | 23.50272 | -600.8486 | 2.337603e-08 | 5.393304e-10 | 23.37603 | -799.4607 | 2.349938e-08 | 2.392881e-09 | 23.49938 | -997.6071
3.504506e-08 | -5.229595e-10 | 35.04506 | -0.5229595 | 3.505848e-08 | -1.000444e-11 | 35.05848 | -200.01 | 3.509008e-08 | -4.520189e-10 | 35.09008 | -400.452 | 3.525408e-08 | 3.274181e-11 | 35.25408 | -599.9673 | 3.506405e-08 | 3.819878e-11 | 35.06405 | -799.9618 | 3.524908e-08 | 4.21096e-10 | 35.24908 | -999.5789
4.672675e-08 | -3.565219e-10 | 46.72675 | -0.3565219 | 4.674465e-08 | -3.101377e-10 | 46.74465 | -200.3101 | 4.678677e-08 | 3.219611e-10 | 46.78677 | -399.678 | 4.700544e-08 | -1.309672e-10 | 47.00544 | -600.131 | 4.675207e-08 | 7.421477e-10 | 46.75207 | -799.2579 | 4.699877e-08 | 9.567884e-10 | 46.99877 | -999.0432
5.840843e-08 | -3.965397e-10 | 58.40843 | -0.3965397 | 5.843081e-08 | -6.421033e-10 | 58.43081 | -200.6421 | 5.848346e-08 | 4.547474e-11 | 58.48346 | -399.9545 | 5.875681e-08 | -4.547474e-11 | 58.75681 | -600.0455 | 5.844009e-08 | 9.958967e-10 | 58.44009 | -799.0041 | 5.874846e-08 | 8.358256e-10 | 58.74846 | -999.1642
7.009012e-08 | -2.219167e-10 | 70.09012 | -0.2219167 | 7.011697e-08 | 9.822543e-11 | 70.11697 | -199.9018 | 7.018015e-08 | 5.011316e-10 | 70.18015 | -399.4989 | 7.050817e-08 | 3.255991e-10 | 70.50817 | -599.6744 | 7.01281e-08 | 4.565663e-10 | 70.1281 | -799.5434 | 7.049815e-08 | 1.52977e-09 | 70.49815 | -998.4702
8.177181e-08 | 1.246008e-10 | 81.77181 | 0.1246008 | 8.180313e-08 | -4.056346e-10 | 81.80313 | -200.4056 | 8.187684e-08 | -4.911271e-11 | 81.87684 | -400.0491 | 8.225953e-08 | -3.028617e-10 | 82.25953 | -600.3029 | 8.181612e-08 | 4.365575e-10 | 81.81612 | -799.5634 | 8.224785e-08 | 8.867573e-10 | 82.24785 | -999.1132
9.34535e-08 | -9.631549e-10 | 93.4535 | -0.9631549 | 9.348929e-08 | 1.457011e-09 | 93.48929 | -198.543 | 9.357354e-08 | 4.674803e-10 | 93.57354 | -399.5325 | 9.401089e-08 | -2.50111e-10 | 94.01089 | -600.2501 | 9.350414e-08 | -1.182343e-11 | 93.50414 | -800.0118 | 9.399754e-08 | 1.04319e-09 | 93.99754 | -998.9568
1.051352e-07 | -4.883987e-10 | 105.1352 | -0.4883987 | 1.051755e-07 | 8.922143e-10 | 105.1755 | -199.1078 | 1.052702e-07 | -2.182787e-11 | 105.2702 | -400.0218 | 1.057623e-07 | -3.528839e-10 | 105.7623 | -600.3529 | 1.051922e-07 | 1.173248e-10 | 105.1922 | -799.8827 | 1.057472e-07 | 6.430128e-10 | 105.7472 | -999.357
1.168169e-07 | 4.984031e-10 | 116.8169 | 0.4984031 | 1.168616e-07 | -5.302354e-10 | 116.8616 | -200.5302 | 1.169669e-07 | 2.246452e-10 | 116.9669 | -399.7754 | 1.175136e-07 | 4.074536e-10 | 117.5136 | -599.5925 | 1.168802e-07 | 4.010872e-10 | 116.8802 | -799.5989 | 1.174969e-07 | 1.378794e-09 | 117.4969 | -998.6212
1.284986e-07 | -3.47427e-10 | 128.4986 | -0.347427 | 1.285478e-07 | -5.247784e-10 | 128.5478 | -200.5248 | 1.286636e-07 | 8.094503e-10 | 128.6636 | -399.1905 | 1.29265e-07 | 3.410605e-10 | 129.265 | -599.6589 | 1.285682e-07 | 2.173692e-10 | 128.5682 | -799.7826 | 1.292466e-07 | 1.398803e-09 | 129.2466 | -998.6012
1.401802e-07 | -7.366907e-11 | 140.1802 | -0.07366907 | 1.402339e-07 | -2.332854e-09 | 140.2339 | -202.3329 | 1.403603e-07 | 2.410161e-10 | 140.3603 | -399.759 | 1.410163e-07 | 1.182343e-10 | 141.0163 | -599.8818 | 1.402562e-07 | 4.147296e-10 | 140.2562 | -799.5853 | 1.409963e-07 | 2.818524e-09 | 140.9963 | -997.1815
1.518619e-07 | -1.67347e-10 | 151.8619 | -0.167347 | 1.519201e-07 | -6.320988e-10 | 151.9201 | -200.6321 | 1.52057e-07 | 3.356035e-10 | 152.057 | -399.6644 | 1.527677e-07 | 7.821654e-11 | 152.7677 | -599.9218 | 1.519442e-07 | 6.866685e-10 | 151.9442 | -799.3133 | 1.52746e-07 | 2.206434e-09 | 152.746 | -997.7936
1.635436e-07 | -1.208718e-09 | 163.5436 | -1.208718 | 1.636063e-07 | 3.892637e-10 | 163.6063 | -199.6107 | 1.637537e-07 | 1.635271e-09 | 163.7537 | -398.3647 | 1.645191e-07 | 3.38332e-10 | 164.5191 | -599.6617 | 1.636322e-07 | 3.665264e-10 | 163.6322 | -799.6335 | 1.644957e-07 | 5.407855e-09 | 164.4957 | -994.5921
1.752253e-07 | -1.164153e-10 | 175.2253 | -0.1164153 | 1.752924e-07 | -4.21187e-09 | 175.2924 | -204.2119 | 1.754504e-07 | 3.001333e-11 | 175.4504 | -399.97 | 1.762704e-07 | 2.974048e-10 | 176.2704 | -599.7026 | 1.753203e-07 | 1.237822e-09 | 175.3203 | -798.7622 | 1.762454e-07 | -5.038601e-10 | 176.2454 | -1000.504
1.86907e-07 | -7.203198e-10 | 186.907 | -0.7203198 | 1.869786e-07 | -2.750312e-09 | 186.9786 | -202.7503 | 1.871471e-07 | -2.319211e-10 | 187.1471 | -400.2319 | 1.880218e-07 | -5.820766e-11 | 188.0218 | -600.0582 | 1.870083e-07 | 8.949428e-10 | 187.0083 | -799.1051 | 1.879951e-07 | -4.274625e-10 | 187.9951 | -1000.427
1.985887e-07 | 2.755769e-10 | 198.5887 | 0.2755769 | 1.986647e-07 | 1.240551e-09 | 198.6647 | -198.7594 | 1.988438e-07 | -2.637535e-10 | 198.8438 | -400.2638 | 1.997731e-07 | -1.591616e-10 | 199.7731 | -600.1592 | 1.986963e-07 | 1.359695e-09 | 198.6963 | -798.6403 | 1.997448e-07 | -6.502887e-10 | 199.7448 | -1000.65
2.102704e-07 | 1.218723e-10 | 210.2704 | 0.1218723 | 2.103509e-07 | -2.451998e-09 | 210.3509 | -202.452 | 2.105405e-07 | -1.355147e-10 | 210.5405 | -400.1355 | 2.115245e-07 | -1.909939e-11 | 211.5245 | -600.0191 | 2.103843e-07 | 1.190529e-09 | 210.3843 | -798.8095 | 2.114945e-07 | -9.704308e-10 | 211.4945 | -1000.97
2.219521e-07 | -7.994458e-10 | 221.9521 | -0.7994458 | 2.220371e-07 | -1.58434e-09 | 222.0371 | -201.5843 | 2.222372e-07 | 2.437446e-10 | 222.2372 | -399.7563 | 2.232759e-07 | -2.928573e-10 | 223.2759 | -600.2929 | 2.220723e-07 | 2.298293e-09 | 222.0723 | -797.7017 | 2.232442e-07 | -1.084118e-09 | 223.2442 | -1001.084
2.336337e-07 | 3.501555e-10 | 233.6337 | 0.3501555 | 2.337232e-07 | 8.776624e-10 | 233.7232 | -199.1223 | 2.339338e-07 | 9.267751e-10 | 233.9338 | -399.0732 | 2.350272e-07 | -1.238732e-09 | 235.0272 | -601.2387 | 2.337603e-07 | 2.914931e-09 | 233.7603 | -797.0851 | 2.349938e-07 | 1.658918e-09 | 234.9938 | -998.3411
2.453154e-07 | 1.640728e-09 | 245.3154 | 1.640728 | 2.454094e-07 | 3.556124e-10 | 245.4094 | -199.6444 | 2.456305e-07 | 2.273737e-10 | 245.6305 | -399.7726 | 2.467786e-07 | -2.246452e-10 | 246.7786 | -600.2246 | 2.454484e-07 | 1.073204e-09 | 245.4484 | -798.9268 | 2.467435e-07 | 9.883479e-09 | 246.7435 | -990.1165
2.569971e-07 | 6.320988e-10 | 256.9971 | 0.6320988 | 2.570956e-07 | -7.630661e-10 | 257.0956 | -200.7631 | 2.573272e-07 | 4.029062e-10 | 257.3272 | -399.5971 | 2.585299e-07 | -4.547474e-10 | 258.5299 | -600.4547 | 2.571364e-07 | 1.030457e-09 | 257.1364 | -798.9695 | 2.584932e-07 | 1.004082e-09 | 258.4932 | -998.9959
2.686788e-07 | 2.938577e-09 | 268.6788 | 2.938577 | 2.687817e-07 | -7.366907e-10 | 268.7817 | -200.7367 | 2.690239e-07 | 1.952685e-09 | 269.0239 | -398.0473 | 2.702813e-07 | -5.11136e-10 | 270.2813 | -600.5111 | 2.688244e-07 | 1.374246e-09 | 268.8244 | -798.6258 | 2.702429e-07 | 4.689355e-09 | 270.2429 | -995.3106
2.803605e-07 | -7.457857e-10 | 280.3605 | -0.7457857 | 2.804679e-07 | -8.221832e-10 | 280.4679 | -200.8222 | 2.807206e-07 | 1.274202e-09 | 280.7206 | -398.7258 | 2.820327e-07 | -1.031367e-09 | 282.0327 | -601.0314 | 2.805124e-07 | 2.007255e-09 | 280.5124 | -797.9927 | 2.819926e-07 | 4.736648e-09 | 281.9926 | -995.2634
2.920422e-07 | -3.843525e-09 | 292.0422 | -3.843525 | 2.92154e-07 | -1.600711e-10 | 292.154 | -200.1601 | 2.924173e-07 | 6.502887e-10 | 292.4173 | -399.3497 | 2.93784e-07 | -1.769877e-09 | 293.784 | -601.7699 | 2.922004e-07 | 1.18871e-09 | 292.2004 | -798.8113 | 2.937423e-07 | -6.002665e-10 | 293.7423 | -1000.6
3.037239e-07 | -7.295966e-09 | 303.7239 | -7.295966 | 3.038402e-07 | -3.949935e-09 | 303.8402 | -203.9499 | 3.04114e-07 | 4.683898e-10 | 304.114 | -399.5316 | 3.055354e-07 | -2.008164e-09 | 305.5354 | -602.0082 | 3.038885e-07 | 4.956746e-10 | 303.8885 | -799.5043 | 3.05492e-07 | 5.175025e-10 | 305.492 | -999.4825
3.154055e-07 | -7.607014e-09 | 315.4055 | -7.607014 | 3.155264e-07 | -1.975422e-09 | 315.5264 | -201.9754 | 3.158107e-07 | 7.503331e-10 | 315.8107 | -399.2497 | 3.172868e-07 | -4.340109e-09 | 317.2868 | -604.3401 | 3.155765e-07 | 1.322405e-09 | 315.5765 | -798.6776 | 3.172417e-07 | 4.238245e-10 | 317.2417 | -999.5762
3.270872e-07 | -1.043099e-08 | 327.0872 | -10.43099 | 3.272125e-07 | -4.048161e-09 | 327.2125 | -204.0482 | 3.275074e-07 | 8.349161e-10 | 327.5074 | -399.1651 | 3.290381e-07 | -9.857104e-09 | 329.0381 | -609.8571 | 3.272645e-07 | 2.601155e-09 | 327.2645 | -797.3988 | 3.289914e-07 | 6.111804e-10 | 328.9914 | -999.3888
3.387689e-07 | -1.507306e-08 | 338.7689 | -15.07306 | 3.388987e-07 | -1.484386e-08 | 338.8987 | -214.8439 | 3.392041e-07 | 6.702976e-10 | 339.2041 | -399.3297 | 3.407895e-07 | -1.254011e-08 | 340.7895 | -612.5401 | 3.389525e-07 | 3.243258e-09 | 338.9525 | -796.7567 | 3.407411e-07 | 1.909029e-09 | 340.7411 | -998.091
3.504506e-07 | -1.570879e-08 | 350.4506 | -15.70879 | 3.505848e-07 | -1.885019e-08 | 350.5848 | -218.8502 | 3.509008e-07 | 8.276402e-10 | 350.9008 | -399.1724 | 3.525408e-07 | -1.059834e-08 | 352.5408 | -610.5983 | 3.506405e-07 | 4.66116e-09 | 350.6405 | -795.3388 | 3.524908e-07 | 7.175913e-10 | 352.4908 | -999.2824
3.621323e-07 | -1.883564e-08 | 362.1323 | -18.83564 | 3.62271e-07 | -2.227716e-08 | 362.271 | -222.2772 | 3.625975e-07 | 7.394192e-10 | 362.5975 | -399.2606 | 3.642922e-07 | -3.559217e-08 | 364.2922 | -635.5922 | 3.623285e-07 | 1.004082e-09 | 362.3285 | -798.9959 | 3.642405e-07 | 2.752131e-09 | 364.2405 | -997.2479
3.73814e-07 | -2.017987e-08 | 373.814 | -20.17987 | 3.739572e-07 | -3.14094e-08 | 373.9572 | -231.4094 | 3.742941e-07 | 7.194103e-10 | 374.2941 | -399.2806 | 3.760436e-07 | -4.776939e-08 | 376.0436 | -647.7694 | 3.740166e-07 | 3.701643e-10 | 374.0166 | -799.6298 | 3.759902e-07 | -4.929461e-09 | 375.9902 | -1004.929
3.854957e-07 | -2.093657e-08 | 385.4957 | -20.93657 | 3.856433e-07 | -3.605783e-08 | 385.6433 | -236.0578 | 3.859908e-07 | 3.45608e-10 | 385.9908 | -399.6544 | 3.877949e-07 | -6.11808e-08 | 387.7949 | -661.1808 | 3.857046e-07 | -3.292371e-10 | 385.7046 | -800.3292 | 3.877399e-07 | -1.939952e-08 | 387.7399 | -1019.4
3.971774e-07 | -2.332217e-08 | 397.1774 | -23.32217 | 3.973295e-07 | -3.679997e-08 | 397.3295 | -236.8 | 3.976875e-07 | 3.174137e-10 | 397.6875 | -399.6826 | 3.995463e-07 | -8.019833e-08 | 399.5463 | -680.1983 | 3.973926e-07 | -2.405613e-08 | 397.3926 | -824.0561 | 3.994895e-07 | -9.006453e-08 | 399.4895 | -1090.065
4.08859e-07 | -2.368051e-08 | 408.859 | -23.68051 | 4.090157e-07 | -3.007335e-08 | 409.0157 | -230.0734 | 4.093842e-07 | 1.382432e-10 | 409.3842 | -399.8618 | 4.112976e-07 | -1.000053e-07 | 411.2976 | -700.0053 | 4.090806e-07 | 9.149517e-10 | 409.0806 | -799.085 | 4.112392e-07 | -8.700317e-08 | 411.2392 | -1087.003
4.205407e-07 | -2.766774e-08 | 420.5407 | -27.66774 | 4.207018e-07 | -4.542471e-08 | 420.7018 | -245.4247 | 4.210809e-07 | -6.448317e-10 | 421.0809 | -400.6448 | 4.23049e-07 | -1.243916e-07 | 423.049 | -724.3916 | 4.207686e-07 | 9.622454e-10 | 420.7686 | -799.0378 | 4.229889e-07 | -6.038954e-08 | 422.9889 | -1060.39
4.322224e-07 | -2.704746e-08 | 432.2224 | -27.04746 | 4.32388e-07 | -5.111815e-08 | 432.388 | -251.1181 | 4.327776e-07 | -2.755769e-10 | 432.7776 | -400.2756 | 4.348004e-07 | -6.350456e-08 | 434.8004 | -663.5046 | 4.324566e-07 | 1.514309e-09 | 432.4566 | -798.4857 | 4.347386e-07 | -6.667415e-08 | 434.7386 | -1066.674
4.439041e-07 | -2.861634e-08 | 443.9041 | -28.61634 | 4.440741e-07 | -5.481434e-08 | 444.0741 | -254.8143 | 4.444743e-07 | -7.021299e-10 | 444.4743 | -400.7021 | 4.465517e-07 | -1.114749e-07 | 446.5517 | -711.4749 | 4.441447e-07 | 1.111403e-09 | 444.1447 | -798.8886 | 4.464883e-07 | 3.245987e-09 | 446.4883 | -996.754
4.555858e-07 | -3.107198e-08 | 455.5858 | -31.07198 | 4.557603e-07 | -6.13345e-08 | 455.7603 | -261.3345 | 4.56171e-07 | -6.539267e-10 | 456.171 | -400.6539 | 4.583031e-07 | -1.315611e-07 | 458.3031 | -731.5611 | 4.558327e-07 | 9.586074e-10 | 455.8327 | -799.0414 | 4.58238e-07 | -3.706191e-09 | 458.238 | -1003.706
4.672675e-07 | -3.02407e-08 | 467.2675 | -30.2407 | 4.674465e-07 | -6.099162e-08 | 467.4465 | -260.9916 | 4.678677e-07 | 1.873559e-10 | 467.8677 | -399.8126 | 4.700544e-07 | -1.21704e-07 | 470.0544 | -721.704 | 4.675207e-07 | 1.428816e-09 | 467.5207 | -798.5712 | 4.699877e-07 | -6.625396e-08 | 469.9877 | -1066.254
4.789492e-07 | -2.292745e-08 | 478.9492 | -22.92745 | 4.791326e-07 | -6.276514e-08 | 479.1326 | -262.7651 | 4.795644e-07 | 9.094947e-13 | 479.5644 | -399.9991 | 4.818058e-07 | -1.440167e-07 | 481.8058 | -744.0167 | 4.792087e-07 | -6.146365e-09 | 479.2087 | -806.1464 | 4.817374e-07 | -7.644212e-08 | 481.7374 | -1076.442
4.906309e-07 | -3.49919e-08 | 490.6309 | -34.9919 | 4.908188e-07 | -7.144536e-08 | 490.8188 | -271.4454 | 4.912611e-07 | -1.4943e-09 | 491.2611 | -401.4943 | 4.935572e-07 | -1.150165e-07 | 493.5572 | -715.0165 | 4.908967e-07 | -2.341949e-08 | 490.8967 | -823.4195 | 4.934871e-07 | -5.946276e-08 | 493.4871 | -1059.463
5.023125e-07 | -3.38041e-08 | 502.3125 | -33.8041 | 5.02505e-07 | -6.133814e-08 | 502.505 | -261.3381 | 5.029578e-07 | -4.64297e-09 | 502.9578 | -404.643 | 5.053085e-07 | -9.243468e-08 | 505.3085 | -692.4347 | 5.025847e-07 | -9.421547e-08 | 502.5847 | -894.2155 | 5.052368e-07 | -5.950005e-08 | 505.2368 | -1059.5
5.139942e-07 | -3.351579e-08 | 513.9942 | -33.51579 | 5.141911e-07 | -7.918152e-08 | 514.1911 | -279.1815 | 5.146545e-07 | -1.143871e-08 | 514.6545 | -411.4387 | 5.170599e-07 | -1.172202e-07 | 517.0599 | -717.2202 | 5.142728e-07 | -8.603274e-08 | 514.2728 | -886.0327 | 5.169865e-07 | -6.569917e-08 | 516.9865 | -1065.699
5.256759e-07 | -3.142213e-08 | 525.6759 | -31.42213 | 5.258773e-07 | -7.937342e-08 | 525.8773 | -279.3734 | 5.263511e-07 | -3.024707e-08 | 526.3511 | -430.2471 | 5.288113e-07 | -1.133321e-07 | 528.8113 | -713.3321 | 5.259608e-07 | -1.026065e-07 | 525.9608 | -902.6065 | 5.287362e-07 | -7.218023e-08 | 528.7362 | -1072.18
5.373576e-07 | -3.149489e-08 | 537.3576 | -31.49489 | 5.375634e-07 | -8.011648e-08 | 537.5634 | -280.1165 | 5.380478e-07 | -4.49345e-08 | 538.0478 | -444.9345 | 5.405626e-07 | -1.297667e-07 | 540.5626 | -729.7667 | 5.376488e-07 | -6.569644e-08 | 537.6488 | -865.6964 | 5.404859e-07 | -7.323524e-08 | 540.4859 | -1073.235
5.490393e-07 | -3.165042e-08 | 549.0393 | -31.65042 | 5.492496e-07 | -8.115421e-08 | 549.2496 | -281.1542 | 5.497445e-07 | -6.091614e-08 | 549.7445 | -460.9161 | 5.52314e-07 | -1.265007e-07 | 552.314 | -726.5007 | 5.493368e-07 | -1.019021e-07 | 549.3368 | -901.9021 | 5.522355e-07 | -6.866412e-08 | 552.2355 | -1068.664
5.60721e-07 | -3.330751e-08 | 560.721 | -33.30751 | 5.609358e-07 | -8.039387e-08 | 560.9358 | -280.3939 | 5.614412e-07 | -5.102083e-08 | 561.4412 | -451.0208 | 5.640653e-07 | -1.263597e-07 | 564.0653 | -726.3597 | 5.610248e-07 | -1.224826e-07 | 561.0248 | -922.4826 | 5.639852e-07 | -7.510516e-08 | 563.9852 | -1075.105
5.724027e-07 | -3.756213e-08 | 572.4027 | -37.56213 | 5.726219e-07 | -5.975471e-08 | 572.6219 | -259.7547 | 5.731379e-07 | -8.909137e-08 | 573.1379 | -489.0914 | 5.758167e-07 | -7.186554e-08 | 575.8167 | -671.8655 | 5.727129e-07 | -5.207312e-08 | 572.7129 | -852.0731 | 5.757349e-07 | -8.349434e-08 | 575.7349 | -1083.494
5.840843e-07 | -3.715832e-08 | 584.0843 | -37.15832 | 5.843081e-07 | -8.192728e-08 | 584.3081 | -281.9273 | 5.848346e-07 | -1.049202e-07 | 584.8346 | -504.9202 | 5.875681e-07 | -1.038552e-07 | 587.5681 | -703.8552 | 5.844009e-07 | -3.171408e-08 | 584.4009 | -831.7141 | 5.874846e-07 | -6.842492e-08 | 587.4846 | -1068.425
5.95766e-07 | -3.952937e-08 | 595.766 | -39.52937 | 5.959942e-07 | -7.853851e-08 | 595.9942 | -278.5385 | 5.965313e-07 | -1.145463e-07 | 596.5313 | -514.5463 | 5.993194e-07 | -7.588824e-08 | 599.3194 | -675.8882 | 5.960889e-07 | -5.02996e-08 | 596.0889 | -850.2996 | 5.992343e-07 | -5.756738e-08 | 599.2343 | -1057.567
6.074477e-07 | -4.030608e-08 | 607.4477 | -40.30608 | 6.076804e-07 | -8.047573e-08 | 607.6804 | -280.4757 | 6.08228e-07 | -7.275503e-08 | 608.228 | -472.755 | 6.110708e-07 | -1.012122e-07 | 611.0708 | -701.2122 | 6.077769e-07 | -9.991527e-08 | 607.7769 | -899.9153 | 6.10984e-07 | -8.83465e-08 | 610.984 | -1088.346
6.191294e-07 | -4.117646e-08 | 619.1294 | -41.17646 | 6.193666e-07 | -7.056678e-08 | 619.3666 | -270.5668 | 6.199247e-07 | -8.88067e-08 | 619.9247 | -488.8067 | 6.228221e-07 | -2.644265e-08 | 622.8221 | -626.4426 | 6.194649e-07 | -1.13138e-07 | 619.4649 | -913.138 | 6.227337e-07 | -9.191717e-08 | 622.7337 | -1091.917
6.308111e-07 | -3.614787e-08 | 630.8111 | -36.14787 | 6.310527e-07 | -7.14108e-08 | 631.0527 | -271.4108 | 6.316214e-07 | -9.28012e-08 | 631.6214 | -492.8012 | 6.345735e-07 | -8.812458e-08 | 634.5735 | -688.1246 | 6.311529e-07 | -9.465384e-08 | 631.1529 | -894.6538 | 6.344834e-07 | -9.259293e-08 | 634.4834 | -1092.593
6.424928e-07 | -3.867081e-08 | 642.4928 | -38.67081 | 6.427389e-07 | -8.705683e-08 | 642.7389 | -287.0568 | 6.433181e-07 | -1.09314e-07 | 643.3181 | -509.314 | 6.463249e-07 | -7.036851e-08 | 646.3249 | -670.3685 | 6.42841e-07 | -1.235398e-07 | 642.841 | -923.5398 | 6.462331e-07 | -9.807536e-08 | 646.2331 | -1098.075
6.541745e-07 | -3.638525e-08 | 654.1745 | -36.38525 | 6.544251e-07 | -8.262759e-08 | 654.4251 | -282.6276 | 6.550148e-07 | -1.228391e-07 | 655.0148 | -522.8391 | 6.580762e-07 | -1.022918e-07 | 658.0762 | -702.2918 | 6.54529e-07 | -1.201606e-07 | 654.529 | -920.1606 | 6.579828e-07 | -1.019189e-07 | 657.9828 | -1101.919
6.658562e-07 | -3.555124e-08 | 665.8562 | -35.55124 | 6.661112e-07 | -8.436473e-08 | 666.1112 | -284.3647 | 6.667115e-07 | -1.126409e-07 | 666.7115 | -512.6409 | 6.698276e-07 | -9.15752e-08 | 669.8276 | -691.5752 | 6.66217e-07 | -8.416464e-09 | 666.217 | -808.4165 | 6.697325e-07 | -1.065973e-07 | 669.7325 | -1106.597
6.775378e-07 | -3.509558e-08 | 677.5378 | -35.09558 | 6.777974e-07 | -7.141534e-08 | 677.7974 | -271.4153 | 6.784081e-07 | -1.102417e-07 | 678.4081 | -510.2417 | 6.815789e-07 | -8.037478e-08 | 681.5789 | -680.3748 | 6.77905e-07 | -8.62201e-10 | 677.905 | -800.8622 | 6.814822e-07 | -1.001017e-07 | 681.4822 | -1100.102
6.892195e-07 | -3.885361e-08 | 689.2195 | -38.85361 | 6.894835e-07 | -9.861196e-08 | 689.4835 | -298.612 | 6.901048e-07 | -1.010167e-07 | 690.1048 | -501.0167 | 6.933303e-07 | -1.372982e-07 | 693.3303 | -737.2982 | 6.89593e-07 | -9.916175e-08 | 689.593 | -899.1618 | 6.932319e-07 | -2.238994e-08 | 693.2319 | -1022.39
7.009012e-07 | -3.516925e-08 | 700.9012 | -35.16925 | 7.011697e-07 | -7.328163e-08 | 701.1697 | -273.2816 | 7.018015e-07 | -1.093285e-07 | 701.8015 | -509.3285 | 7.050817e-07 | -1.063308e-07 | 705.0817 | -706.3308 | 7.01281e-07 | -4.278172e-08 | 701.281 | -842.7817 | 7.049815e-07 | -1.345234e-07 | 704.9815 | -1134.523
7.125829e-07 | -3.48482e-08 | 712.5829 | -34.8482 | 7.128559e-07 | -3.363584e-08 | 712.8559 | -233.6358 | 7.134982e-07 | -9.729683e-08 | 713.4982 | -497.2968 | 7.16833e-07 | -1.165281e-07 | 716.833 | -716.5281 | 7.129691e-07 | -4.710273e-09 | 712.9691 | -804.7103 | 7.167312e-07 | -1.132048e-07 | 716.7312 | -1113.205
7.242646e-07 | -4.107369e-08 | 724.2646 | -41.07369 | 7.24542e-07 | -5.858601e-08 | 724.542 | -258.586 | 7.251949e-07 | -1.194458e-07 | 725.1949 | -519.4458 | 7.285844e-07 | -1.029803e-07 | 728.5844 | -702.9803 | 7.246571e-07 | -1.544049e-08 | 724.6571 | -815.4405 | 7.284809e-07 | -1.468493e-07 | 728.4809 | -1146.849
7.359463e-07 | -3.770492e-08 | 735.9463 | -37.70492 | 7.362282e-07 | -7.540893e-08 | 736.2282 | -275.4089 | 7.368916e-07 | -8.115603e-08 | 736.8916 | -481.156 | 7.403358e-07 | -1.297321e-07 | 740.3358 | -729.7321 | 7.363451e-07 | -1.33623e-08 | 736.3451 | -813.3623 | 7.402306e-07 | -1.466992e-07 | 740.2306 | -1146.699
7.47628e-07 | -4.034337e-08 | 747.628 | -40.34337 | 7.479143e-07 | -8.545157e-08 | 747.9143 | -285.4516 | 7.485883e-07 | -1.09645e-07 | 748.5883 | -509.645 | 7.520871e-07 | -1.343606e-07 | 752.0871 | -734.3606 | 7.480331e-07 | -3.333844e-08 | 748.0331 | -833.3384 | 7.519803e-07 | -1.471549e-07 | 751.9803 | -1147.155
7.593097e-07 | -1.848821e-08 | 759.3097 | -18.48821 | 7.596005e-07 | -8.239749e-08 | 759.6005 | -282.3975 | 7.60285e-07 | -1.158514e-07 | 760.285 | -515.8514 | 7.638385e-07 | -1.348444e-07 | 763.8385 | -734.8444 | 7.597211e-07 | -3.6046e-08 | 759.7211 | -836.046 | 7.6373e-07 | -1.417357e-07 | 763.73 | -1141.736
7.709913e-07 | -3.10165e-08 | 770.9913 | -31.0165 | 7.712867e-07 | -8.547158e-08 | 771.2867 | -285.4716 | 7.719817e-07 | -9.052928e-08 | 771.9817 | -490.5293 | 7.755898e-07 | -1.30226e-07 | 775.5898 | -730.226 | 7.714091e-07 | -3.988134e-08 | 771.4091 | -839.8813 | 7.754797e-07 | -1.474837e-07 | 775.4797 | -1147.484
7.82673e-07 | -4.205594e-08 | 782.673 | -42.05594 | 7.829728e-07 | -8.280767e-08 | 782.9728 | -282.8077 | 7.836784e-07 | -1.404487e-07 | 783.6784 | -540.4487 | 7.873412e-07 | -1.202252e-07 | 787.3412 | -720.2252 | 7.830972e-07 | -5.970014e-08 | 783.0972 | -859.7001 | 7.872294e-07 | -1.491353e-07 | 787.2294 | -1149.135
7.943547e-07 | 2.879642e-08 | 794.3547 | 28.79642 | 7.94659e-07 | -8.402458e-08 | 794.659 | -284.0246 | 7.953751e-07 | -1.407816e-07 | 795.3751 | -540.7816 | 7.990926e-07 | -9.897394e-08 | 799.0926 | -698.9739 | 7.947852e-07 | -5.704169e-08 | 794.7852 | -857.0417 | 7.989791e-07 | -1.418734e-07 | 798.9791 | -1141.873
8.060364e-07 | 7.760718e-09 | 806.0364 | 7.760718 | 8.063452e-07 | -8.634106e-08 | 806.3452 | -286.3411 | 8.070718e-07 | -1.256149e-07 | 807.0718 | -525.6149 | 8.108439e-07 | -8.689949e-08 | 810.8439 | -686.8995 | 8.064732e-07 | -1.95314e-08 | 806.4732 | -819.5314 | 8.107288e-07 | -1.367926e-07 | 810.7288 | -1136.793
8.177181e-07 | -1.20026e-08 | 817.7181 | -12.0026 | 8.180313e-07 | -1.056114e-07 | 818.0313 | -305.6114 | 8.187684e-07 | -1.194212e-07 | 818.7684 | -519.4212 | 8.225953e-07 | -8.050756e-08 | 822.5953 | -680.5076 | 8.181612e-07 | -2.402157e-08 | 818.1612 | -824.0216 | 8.224785e-07 | -1.515114e-07 | 822.4785 | -1151.511
8.293998e-07 | -4.262802e-08 | 829.3998 | -42.62802 | 8.297175e-07 | -1.18549e-07 | 829.7175 | -318.549 | 8.304651e-07 | -6.683786e-08 | 830.4651 | -466.8379 | 8.343466e-07 | -9.216365e-08 | 834.3466 | -692.1636 | 8.298492e-07 | -6.345999e-08 | 829.8492 | -863.46 | 8.342282e-07 | -9.874202e-08 | 834.2282 | -1098.742
8.410815e-07 | -3.740843e-08 | 841.0815 | -37.40843 | 8.414036e-07 | -1.428789e-07 | 841.4036 | -342.8789 | 8.421618e-07 | -6.026403e-08 | 842.1618 | -460.264 | 8.46098e-07 | -1.361605e-08 | 846.098 | -613.616 | 8.415373e-07 | -1.086955e-07 | 841.5373 | -908.6955 | 8.459779e-07 | -1.39346e-07 | 845.9779 | -1139.346
8.527631e-07 | -3.608147e-08 | 852.7631 | -36.08147 | 8.530898e-07 | -1.216249e-07 | 853.0898 | -321.6249 | 8.538585e-07 | -5.866877e-08 | 853.8585 | -458.6688 | 8.578494e-07 | -1.198787e-07 | 857.8494 | -719.8787 | 8.532253e-07 | -1.351523e-07 | 853.2253 | -935.1523 | 8.577275e-07 | -1.448648e-07 | 857.7275 | -1144.865
8.644448e-07 | -3.733476e-08 | 864.4448 | -37.33476 | 8.64776e-07 | -1.101862e-07 | 864.776 | -310.1862 | 8.655552e-07 | -7.816743e-08 | 865.5552 | -478.1674 | 8.696007e-07 | -1.370945e-07 | 869.6007 | -737.0945 | 8.649133e-07 | -1.405601e-07 | 864.9133 | -940.5601 | 8.694772e-07 | -1.101971e-07 | 869.4772 | -1110.197
8.761265e-07 | -3.926743e-08 | 876.1265 | -39.26743 | 8.764621e-07 | -9.767973e-08 | 876.4621 | -297.6797 | 8.772519e-07 | -8.533516e-08 | 877.2519 | -485.3352 | 8.813521e-07 | -1.346243e-07 | 881.3521 | -734.6243 | 8.766013e-07 | -1.34266e-07 | 876.6013 | -934.266 | 8.812269e-07 | -1.246362e-07 | 881.2269 | -1124.636
8.878082e-07 | -3.720561e-08 | 887.8082 | -37.20561 | 8.881483e-07 | -1.077105e-07 | 888.1483 | -307.7105 | 8.889486e-07 | -1.021372e-07 | 888.9486 | -502.1372 | 8.931034e-07 | -8.109328e-08 | 893.1034 | -681.0933 | 8.882893e-07 | -1.35537e-07 | 888.2893 | -935.537 | 8.929766e-07 | -1.207854e-07 | 892.9766 | -1120.785
8.994899e-07 | -3.615787e-08 | 899.4899 | -36.15787 | 8.998344e-07 | -1.06359e-07 | 899.8344 | -306.359 | 9.006453e-07 | -1.396238e-07 | 900.6453 | -539.6238 | 9.048548e-07 | -7.071139e-08 | 904.8548 | -670.7114 | 8.999773e-07 | -1.210256e-07 | 899.9773 | -921.0256 | 9.047263e-07 | -1.232456e-07 | 904.7263 | -1123.246
9.111716e-07 | -3.34021e-08 | 911.1716 | -33.4021 | 9.115206e-07 | -1.116396e-07 | 911.5206 | -311.6396 | 9.12342e-07 | -1.44033e-07 | 912.342 | -544.033 | 9.166062e-07 | -1.173421e-07 | 916.6062 | -717.3421 | 9.116654e-07 | -1.073745e-07 | 911.6654 | -907.3745 | 9.16476e-07 | -1.179787e-07 | 916.476 | -1117.979
9.228533e-07 | -3.445348e-08 | 922.8533 | -34.45348 | 9.232068e-07 | -1.546186e-07 | 923.2068 | -354.6186 | 9.240387e-07 | -1.134858e-07 | 924.0387 | -513.4858 | 9.283575e-07 | -1.1269e-07 | 928.3575 | -712.69 | 9.233534e-07 | -1.323497e-07 | 923.3534 | -932.3497 | 9.282257e-07 | -6.474875e-08 | 928.2257 | -1064.749
9.34535e-07 | -3.849254e-08 | 934.535 | -38.49254 | 9.348929e-07 | -1.237822e-07 | 934.8929 | -323.7822 | 9.357354e-07 | -1.204644e-07 | 935.7354 | -520.4644 | 9.401089e-07 | -1.269482e-07 | 940.1089 | -726.9482 | 9.350414e-07 | -1.332237e-07 | 935.0414 | -933.2237 | 9.399754e-07 | -7.680865e-08 | 939.9754 | -1076.809
9.462166e-07 | -4.619687e-08 | 946.2166 | -46.19687 | 9.465791e-07 | -1.343524e-07 | 946.5791 | -334.3524 | 9.474321e-07 | -1.302396e-07 | 947.4321 | -530.2396 | 9.518603e-07 | -1.260178e-07 | 951.8603 | -726.0178 | 9.467294e-07 | -9.17621e-08 | 946.7294 | -891.7621 | 9.517251e-07 | -8.579718e-08 | 951.7251 | -1085.797
9.578983e-07 | -6.327537e-08 | 957.8983 | -63.27537 | 9.582653e-07 | -1.260414e-07 | 958.2653 | -326.0414 | 9.591288e-07 | -8.010193e-08 | 959.1288 | -480.1019 | 9.636116e-07 | -1.227991e-07 | 963.6116 | -722.7991 | 9.584174e-07 | -1.370822e-07 | 958.4174 | -937.0822 | 9.634748e-07 | -6.490791e-08 | 963.4748 | -1064.908
9.6958e-07 | -8.44384e-08 | 969.58 | -84.4384 | 9.699514e-07 | -1.225962e-07 | 969.9514 | -322.5962 | 9.708254e-07 | -4.648609e-08 | 970.8254 | -446.4861 | 9.75363e-07 | -6.468235e-08 | 975.363 | -664.6824 | 9.701054e-07 | -1.306853e-07 | 970.1054 | -930.6853 | 9.752245e-07 | -7.078052e-08 | 975.2245 | -1070.781
9.812617e-07 | -8.456118e-08 | 981.2617 | -84.56118 | 9.816376e-07 | -1.147e-07 | 981.6376 | -314.7 | 9.825221e-07 | -9.6863e-08 | 982.5221 | -496.863 | 9.871143e-07 | -8.184998e-08 | 987.1143 | -681.85 | 9.817935e-07 | -1.340672e-07 | 981.7935 | -934.0672 | 9.869742e-07 | -6.951177e-08 | 986.9742 | -1069.512
9.929434e-07 | -6.02804e-08 | 992.9434 | -60.2804 | 9.933237e-07 | -1.147537e-07 | 993.3237 | -314.7537 | 9.942188e-07 | -9.874839e-08 | 994.2188 | -498.7484 | 9.988657e-07 | -8.572442e-08 | 998.8657 | -685.7244 | 9.934815e-07 | -1.338508e-07 | 993.4815 | -933.8508 | 9.987239e-07 | -6.634764e-08 | 998.7239 | -1066.348
1.004625e-06 | -6.989103e-08 | 1004.625 | -69.89103 | 1.00501e-06 | -1.271183e-07 | 1005.01 | -327.1183 | 1.005916e-06 | -1.096751e-07 | 1005.916 | -509.6751 | 1.010617e-06 | -1.206981e-07 | 1010.617 | -720.6981 | 1.005169e-06 | -1.355056e-07 | 1005.169 | -935.5056 | 1.010474e-06 | -9.62109e-08 | 1010.474 | -1096.211
1.016307e-06 | -8.439747e-08 | 1016.307 | -84.39747 | 1.016696e-06 | -1.342514e-07 | 1016.696 | -334.2514 | 1.017612e-06 | -1.069957e-07 | 1017.612 | -506.9957 | 1.022368e-06 | -1.13394e-07 | 1022.368 | -713.394 | 1.016858e-06 | -1.29924e-07 | 1016.858 | -929.924 | 1.022223e-06 | -8.430197e-08 | 1022.223 | -1084.302
1.027988e-06 | -4.872072e-08 | 1027.988 | -48.72072 | 1.028382e-06 | -1.221842e-07 | 1028.382 | -322.1842 | 1.029309e-06 | -1.197668e-07 | 1029.309 | -519.7668 | 1.03412e-06 | -1.373028e-07 | 1034.12 | -737.3028 | 1.028546e-06 | -1.329477e-07 | 1028.546 | -932.9477 | 1.033973e-06 | -1.012722e-07 | 1033.973 | -1101.272
1.03967e-06 | -4.032154e-08 | 1039.67 | -40.32154 | 1.040068e-06 | -1.124808e-07 | 1040.068 | -312.4808 | 1.041006e-06 | -9.923588e-08 | 1041.006 | -499.2359 | 1.045871e-06 | -1.188237e-07 | 1045.871 | -718.8237 | 1.040234e-06 | -1.310623e-07 | 1040.234 | -931.0623 | 1.045723e-06 | -1.140261e-07 | 1045.723 | -1114.026
1.051352e-06 | -4.464346e-08 | 1051.352 | -44.64346 | 1.051755e-06 | -4.379217e-08 | 1051.755 | -243.7922 | 1.052702e-06 | -1.31201e-07 | 1052.702 | -531.201 | 1.057623e-06 | -1.233238e-07 | 1057.623 | -723.3238 | 1.051922e-06 | -1.165154e-07 | 1051.922 | -916.5154 | 1.057472e-06 | -1.076342e-07 | 1057.472 | -1107.634
1.063034e-06 | -8.461666e-08 | 1063.034 | -84.61666 | 1.063441e-06 | -1.015824e-07 | 1063.441 | -301.5824 | 1.064399e-06 | -9.82418e-08 | 1064.399 | -498.2418 | 1.069374e-06 | -6.750361e-08 | 1069.374 | -667.5036 | 1.06361e-06 | -1.26819e-07 | 1063.61 | -926.819 | 1.069222e-06 | -9.458381e-08 | 1069.222 | -1094.584
1.074715e-06 | -1.110666e-07 | 1074.715 | -111.0666 | 1.075127e-06 | -1.206054e-07 | 1075.127 | -320.6054 | 1.076096e-06 | -8.233019e-08 | 1076.096 | -482.3302 | 1.081125e-06 | -6.499067e-08 | 1081.125 | -664.9907 | 1.075298e-06 | -1.240383e-07 | 1075.298 | -924.0383 | 1.080972e-06 | -9.691485e-08 | 1080.972 | -1096.915
1.086397e-06 | -6.351183e-08 | 1086.397 | -63.51183 | 1.086813e-06 | -1.291446e-07 | 1086.813 | -329.1446 | 1.087792e-06 | -1.051512e-07 | 1087.792 | -505.1512 | 1.092877e-06 | -1.092476e-07 | 1092.877 | -709.2476 | 1.086986e-06 | -1.242834e-07 | 1086.986 | -924.2834 | 1.092721e-06 | -8.531151e-08 | 1092.721 | -1085.312
1.098079e-06 | -6.151276e-08 | 1098.079 | -61.51276 | 1.098499e-06 | -1.341004e-07 | 1098.499 | -334.1004 | 1.099489e-06 | -1.034696e-07 | 1099.489 | -503.4696 | 1.104628e-06 | -1.427034e-07 | 1104.628 | -742.7034 | 1.098674e-06 | -1.267322e-07 | 1098.674 | -926.7322 | 1.104471e-06 | -4.392041e-08 | 1104.471 | -1043.92
1.10976e-06 | -8.848929e-08 | 1109.76 | -88.48929 | 1.110185e-06 | -1.16208e-07 | 1110.185 | -316.208 | 1.111186e-06 | -1.245871e-07 | 1111.186 | -524.5871 | 1.116379e-06 | -1.191775e-07 | 1116.379 | -719.1775 | 1.110362e-06 | -1.095477e-07 | 1110.362 | -909.5477 | 1.116221e-06 | -3.14285e-08 | 1116.221 | -1031.428
1.121442e-06 | -6.139999e-09 | 1121.442 | -6.139999 | 1.121872e-06 | -1.164653e-07 | 1121.872 | -316.4653 | 1.122882e-06 | -1.191693e-07 | 1122.882 | -519.1693 | 1.128131e-06 | -1.309272e-07 | 1128.131 | -730.9272 | 1.12205e-06 | -1.279845e-07 | 1122.05 | -927.9845 | 1.12797e-06 | -6.036862e-08 | 1127.97 | -1060.369
1.133124e-06 | -3.442619e-08 | 1133.124 | -34.42619 | 1.133558e-06 | -1.14067e-07 | 1133.558 | -314.067 | 1.134579e-06 | -1.08389e-07 | 1134.579 | -508.389 | 1.139882e-06 | -6.067421e-08 | 1139.882 | -660.6742 | 1.133738e-06 | -1.255053e-07 | 1133.738 | -925.5053 | 1.13972e-06 | -1.293474e-07 | 1139.72 | -1129.347
1.144805e-06 | -5.307538e-08 | 1144.805 | -53.07538 | 1.145244e-06 | -1.171329e-07 | 1145.244 | -317.1329 | 1.146276e-06 | -1.10118e-07 | 1146.276 | -510.118 | 1.151633e-06 | -7.466406e-08 | 1151.633 | -674.6641 | 1.145426e-06 | -7.552808e-08 | 1145.426 | -875.5281 | 1.15147e-06 | -1.464941e-07 | 1151.47 | -1146.494
1.156487e-06 | -8.36917e-08 | 1156.487 | -83.6917 | 1.15693e-06 | -1.032422e-07 | 1156.93 | -303.2422 | 1.157973e-06 | -8.306779e-08 | 1157.973 | -483.0678 | 1.163385e-06 | -5.054062e-08 | 1163.385 | -650.5406 | 1.157114e-06 | -1.303783e-07 | 1157.114 | -930.3783 | 1.16322e-06 | -1.459643e-07 | 1163.22 | -1145.964
1.168169e-06 | -6.311893e-08 | 1168.169 | -63.11893 | 1.168616e-06 | -7.463404e-08 | 1168.616 | -274.634 | 1.169669e-06 | -1.174894e-07 | 1169.669 | -517.4894 | 1.175136e-06 | -4.399863e-08 | 1175.136 | -643.9986 | 1.168802e-06 | -9.384166e-08 | 1168.802 | -893.8417 | 1.174969e-06 | -1.48149e-07 | 1174.969 | -1148.149
1.17985e-06 | -5.282436e-08 | 1179.85 | -52.82436 | 1.180302e-06 | -8.598818e-08 | 1180.302 | -285.9882 | 1.181366e-06 | -9.661835e-08 | 1181.366 | -496.6184 | 1.186887e-06 | -4.328467e-08 | 1186.887 | -643.2847 | 1.18049e-06 | -8.466714e-08 | 1180.49 | -884.6671 | 1.186719e-06 | -1.441113e-07 | 1186.719 | -1144.111
1.191532e-06 | -7.797917e-08 | 1191.532 | -77.97917 | 1.191988e-06 | -9.086125e-08 | 1191.988 | -290.8612 | 1.193063e-06 | -1.02199e-07 | 1193.063 | -502.199 | 1.198639e-06 | -3.571495e-08 | 1198.639 | -635.7149 | 1.192178e-06 | -1.304006e-07 | 1192.178 | -930.4006 | 1.198469e-06 | -1.350299e-07 | 1198.469 | -1135.03
1.203214e-06 | -8.441384e-08 | 1203.214 | -84.41384 | 1.203675e-06 | -9.474024e-08 | 1203.675 | -294.7402 | 1.204759e-06 | -7.264134e-08 | 1204.759 | -472.6413 | 1.21039e-06 | -8.899588e-08 | 1210.39 | -688.9959 | 1.203866e-06 | -1.322073e-07 | 1203.866 | -932.2073 | 1.210218e-06 | -1.47671e-07 | 1210.218 | -1147.671
1.214895e-06 | 2.657998e-08 | 1214.895 | 26.57998 | 1.215361e-06 | -5.137827e-08 | 1215.361 | -251.3783 | 1.216456e-06 | -5.631045e-08 | 1216.456 | -456.3105 | 1.222142e-06 | -1.272438e-07 | 1222.142 | -727.2438 | 1.215554e-06 | -3.489185e-08 | 1215.554 | -834.8919 | 1.221968e-06 | -1.486651e-07 | 1221.968 | -1148.665
1.226577e-06 | -6.442224e-08 | 1226.577 | -64.42224 | 1.227047e-06 | -1.035723e-07 | 1227.047 | -303.5723 | 1.228153e-06 | -1.06018e-07 | 1228.153 | -506.018 | 1.233893e-06 | -1.337139e-07 | 1233.893 | -733.7139 | 1.227242e-06 | -5.820402e-08 | 1227.242 | -858.204 | 1.233718e-06 | -1.493972e-07 | 1233.718 | -1149.397
1.238259e-06 | -2.647994e-08 | 1238.259 | -26.47994 | 1.238733e-06 | -1.054395e-07 | 1238.733 | -305.4395 | 1.239849e-06 | -1.00018e-07 | 1239.849 | -500.018 | 1.245644e-06 | -6.772734e-08 | 1245.644 | -667.7273 | 1.23893e-06 | -3.682271e-08 | 1238.93 | -836.8227 | 1.245467e-06 | -1.479366e-07 | 1245.467 | -1147.937
1.249941e-06 | -7.017752e-08 | 1249.941 | -70.17752 | 1.250419e-06 | -1.262906e-07 | 1250.419 | -326.2906 | 1.251546e-06 | -9.23028e-08 | 1251.546 | -492.3028 | 1.257396e-06 | -7.33562e-08 | 1257.396 | -673.3562 | 1.250618e-06 | -1.643639e-08 | 1250.618 | -816.4364 | 1.257217e-06 | -1.494664e-07 | 1257.217 | -1149.466
1.261622e-06 | -7.073686e-08 | 1261.622 | -70.73686 | 1.262105e-06 | -9.661471e-08 | 1262.105 | -296.6147 | 1.263243e-06 | -9.324685e-08 | 1263.243 | -493.2469 | 1.269147e-06 | -2.169327e-08 | 1269.147 | -621.6933 | 1.262306e-06 | 5.220318e-08 | 1262.306 | -747.7968 | 1.268967e-06 | -1.493527e-07 | 1268.967 | -1149.353
1.273304e-06 | -6.110986e-08 | 1273.304 | -61.10986 | 1.273792e-06 | -1.031594e-07 | 1273.792 | -303.1594 | 1.274939e-06 | -4.76748e-08 | 1274.939 | -447.6748 | 1.280898e-06 | -1.052767e-07 | 1280.898 | -705.2767 | 1.273994e-06 | 7.412382e-09 | 1273.994 | -792.5876 | 1.280716e-06 | -1.486824e-07 | 1280.716 | -1148.682
1.284986e-06 | -5.846596e-08 | 1284.986 | -58.46596 | 1.285478e-06 | -1.090166e-07 | 1285.478 | -309.0166 | 1.286636e-06 | -9.358882e-08 | 1286.636 | -493.5888 | 1.29265e-06 | 5.893526e-10 | 1292.65 | -599.4106 | 1.285682e-06 | -4.675348e-08 | 1285.682 | -846.7535 | 1.292466e-06 | -1.504777e-07 | 1292.466 | -1150.478
1.296667e-06 | -5.00022e-08 | 1296.667 | -50.0022 | 1.297164e-06 | -9.172982e-08 | 1297.164 | -291.7298 | 1.298333e-06 | -7.741892e-08 | 1298.333 | -477.4189 | 1.304401e-06 | -4.659523e-08 | 1304.401 | -646.5952 | 1.29737e-06 | 8.704774e-09 | 1297.37 | -791.2952 | 1.304216e-06 | -1.497756e-07 | 1304.216 | -1149.776
1.308349e-06 | -3.997684e-08 | 1308.349 | -39.97684 | 1.30885e-06 | -9.987616e-08 | 1308.85 | -299.8762 | 1.31003e-06 | -1.035951e-07 | 1310.03 | -503.5951 | 1.316152e-06 | -6.90743e-08 | 1316.152 | -669.0743 | 1.309058e-06 | 2.021898e-08 | 1309.058 | -779.781 | 1.315966e-06 | -1.487979e-07 | 1315.966 | -1148.798
1.320031e-06 | -1.198441e-08 | 1320.031 | -11.98441 | 1.320536e-06 | -8.782172e-08 | 1320.536 | -287.8217 | 1.321726e-06 | -1.241278e-07 | 1321.726 | -524.1278 | 1.327904e-06 | -9.254745e-08 | 1327.904 | -692.5475 | 1.320746e-06 | -1.378698e-07 | 1320.746 | -937.8698 | 1.327715e-06 | -1.336339e-07 | 1327.715 | -1133.634
1.331712e-06 | 2.948218e-08 | 1331.712 | 29.48218 | 1.332222e-06 | -3.843707e-08 | 1332.222 | -238.4371 | 1.333423e-06 | -1.053368e-07 | 1333.423 | -505.3368 | 1.339655e-06 | -3.801415e-08 | 1339.655 | -638.0142 | 1.332434e-06 | -7.046128e-08 | 1332.434 | -870.4613 | 1.339465e-06 | -1.271883e-07 | 1339.465 | -1127.188
1.343394e-06 | 1.249191e-08 | 1343.394 | 12.49191 | 1.343909e-06 | 6.933988e-09 | 1343.909 | -193.066 | 1.34512e-06 | -7.936796e-08 | 1345.12 | -479.368 | 1.351407e-06 | -7.721519e-08 | 1351.407 | -677.2152 | 1.344122e-06 | -1.315157e-07 | 1344.122 | -931.5157 | 1.351215e-06 | -1.103681e-07 | 1351.215 | -1110.368
1.355076e-06 | 1.58052e-08 | 1355.076 | 15.8052 | 1.355595e-06 | 1.003264e-08 | 1355.595 | -189.9674 | 1.356816e-06 | -8.929783e-08 | 1356.816 | -489.2978 | 1.363158e-06 | -1.055396e-07 | 1363.158 | -705.5396 | 1.35581e-06 | -1.343979e-07 | 1355.81 | -934.3979 | 1.362964e-06 | -1.018334e-07 | 1362.964 | -1101.833
1.366757e-06 | 1.653007e-08 | 1366.757 | 16.53007 | 1.367281e-06 | 2.002707e-09 | 1367.281 | -197.9973 | 1.368513e-06 | -1.34216e-07 | 1368.513 | -534.216 | 1.374909e-06 | -1.003091e-07 | 1374.909 | -700.3091 | 1.367498e-06 | -1.161784e-07 | 1367.498 | -916.1784 | 1.374714e-06 | -8.768166e-08 | 1374.714 | -1087.682
1.378439e-06 | 1.671651e-08 | 1378.439 | 16.71651 | 1.378967e-06 | 1.06229e-09 | 1378.967 | -198.9377 | 1.38021e-06 | -1.231147e-07 | 1380.21 | -523.1147 | 1.386661e-06 | -7.985454e-08 | 1386.661 | -679.8545 | 1.379186e-06 | -1.177336e-07 | 1379.186 | -917.7336 | 1.386464e-06 | -7.620474e-08 | 1386.464 | -1076.205
1.390121e-06 | 1.18107e-08 | 1390.121 | 11.8107 | 1.390653e-06 | 5.347829e-10 | 1390.653 | -199.4652 | 1.391906e-06 | -8.600364e-08 | 1391.906 | -486.0036 | 1.398412e-06 | -5.247784e-09 | 1398.412 | -605.2478 | 1.390874e-06 | -1.031103e-07 | 1390.874 | -903.1103 | 1.398213e-06 | -6.07597e-08 | 1398.213 | -1060.76
1.401802e-06 | 9.852556e-09 | 1401.802 | 9.852556 | 1.402339e-06 | 1.273293e-09 | 1402.339 | -198.7267 | 1.403603e-06 | -1.289409e-07 | 1403.603 | -528.9409 | 1.410163e-06 | 3.838977e-09 | 1410.163 | -596.161 | 1.402562e-06 | -1.061649e-07 | 1402.562 | -906.1649 | 1.409963e-06 | -5.413494e-08 | 1409.963 | -1054.135
1.413484e-06 | 7.446033e-09 | 1413.484 | 7.446033 | 1.414026e-06 | 1.819899e-09 | 1414.026 | -198.1801 | 1.4153e-06 | -1.103408e-07 | 1415.3 | -510.3408 | 1.421915e-06 | 1.551598e-09 | 1421.915 | -598.4484 | 1.41425e-06 | -1.170224e-07 | 1414.25 | -917.0224 | 1.421713e-06 | -4.268986e-08 | 1421.713 | -1042.69
1.425166e-06 | 1.198896e-08 | 1425.166 | 11.98896 | 1.425712e-06 | 1.432454e-09 | 1425.712 | -198.5675 | 1.426996e-06 | -9.460928e-08 | 1426.996 | -494.6093 | 1.433666e-06 | 6.493792e-10 | 1433.666 | -599.3506 | 1.425938e-06 | -1.001454e-07 | 1425.938 | -900.1454 | 1.433462e-06 | -3.051082e-08 | 1433.462 | -1030.511
1.436847e-06 | 8.518327e-09 | 1436.847 | 8.518327 | 1.437398e-06 | 8.121788e-10 | 1437.398 | -199.1878 | 1.438693e-06 | -7.018389e-08 | 1438.693 | -470.1839 | 1.445417e-06 | -1.054104e-09 | 1445.417 | -601.0541 | 1.437626e-06 | -8.414327e-08 | 1437.626 | -884.1433 | 1.445212e-06 | -1.681929e-08 | 1445.212 | -1016.819
1.448529e-06 | 1.214903e-08 | 1448.529 | 12.14903 | 1.449084e-06 | 6.366463e-10 | 1449.084 | -199.3634 | 1.45039e-06 | -8.86821e-08 | 1450.39 | -488.6821 | 1.457169e-06 | -7.576091e-10 | 1457.169 | -600.7576 | 1.449314e-06 | -6.714436e-08 | 1449.314 | -867.1444 | 1.456962e-06 | -1.124681e-08 | 1456.962 | -1011.247
1.460211e-06 | 1.607168e-08 | 1460.211 | 16.07168 | 1.46077e-06 | 8.130883e-10 | 1460.77 | -199.1869 | 1.462087e-06 | -1.112703e-07 | 1462.087 | -511.2703 | 1.46892e-06 | -6.78483e-10 | 1468.92 | -600.6785 | 1.461002e-06 | -5.643506e-08 | 1461.002 | -856.4351 | 1.468712e-06 | -5.107722e-09 | 1468.712 | -1005.108
1.471893e-06 | 2.026263e-08 | 1471.893 | 20.26263 | 1.472456e-06 | 8.931238e-10 | 1472.456 | -199.1069 | 1.473783e-06 | -3.583227e-08 | 1473.783 | -435.8323 | 1.480672e-06 | 1.610715e-09 | 1480.672 | -598.3893 | 1.47269e-06 | -4.067715e-08 | 1472.69 | -840.6772 | 1.480461e-06 | -3.209607e-09 | 1480.461 | -1003.21
1.483574e-06 | 4.813046e-09 | 1483.574 | 4.813046 | 1.484143e-06 | 1.638909e-09 | 1484.143 | -198.3611 | 1.48548e-06 | -8.950519e-08 | 1485.48 | -489.5052 | 1.492423e-06 | 7.366907e-11 | 1492.423 | -599.9263 | 1.484378e-06 | -3.285641e-08 | 1484.378 | -832.8564 | 1.492211e-06 | -2.317393e-09 | 1492.211 | -1002.317
1.495256e-06 | 1.064473e-08 | 1495.256 | 10.64473 | 1.495829e-06 | 1.546141e-09 | 1495.829 | -198.4539 | 1.497177e-06 | -1.287672e-07 | 1497.177 | -528.7672 | 1.504174e-06 | -1.318767e-10 | 1504.174 | -600.1319 | 1.496066e-06 | -2.317938e-08 | 1496.066 | -823.1794 | 1.503961e-06 | 7.639755e-11 | 1503.961 | -999.9236
1.506938e-06 | 6.284608e-09 | 1506.938 | 6.284608 | 1.507515e-06 | 1.333319e-09 | 1507.515 | -198.6667 | 1.508873e-06 | -1.152848e-07 | 1508.873 | -515.2848 | 1.515926e-06 | -3.656169e-10 | 1515.926 | -600.3656 | 1.507754e-06 | -1.332501e-08 | 1507.754 | -813.325 | 1.51571e-06 | -4.3201e-10 | 1515.71 | -1000.432
1.518619e-06 | 6.232767e-09 | 1518.619 | 6.232767 | 1.519201e-06 | 2.328306e-09 | 1519.201 | -197.6717 | 1.52057e-06 | -3.113109e-08 | 1520.57 | -431.1311 | 1.527677e-06 | -6.593837e-10 | 1527.677 | -600.6594 | 1.519442e-06 | -6.626578e-09 | 1519.442 | -806.6266 | 1.52746e-06 | -1.183253e-09 | 1527.46 | -1001.183
1.530301e-06 | 5.483344e-09 | 1530.301 | 5.483344 | 1.530887e-06 | 1.025001e-09 | 1530.887 | -198.975 | 1.532267e-06 | -1.000444e-09 | 1532.267 | -401.0004 | 1.539428e-06 | -4.120011e-10 | 1539.428 | -600.412 | 1.53113e-06 | -3.066816e-09 | 1531.13 | -803.0668 | 1.53921e-06 | -7.057679e-10 | 1539.21 | -1000.706
1.541983e-06 | 6.904884e-09 | 1541.983 | 6.904884 | 1.542573e-06 | 1.621629e-09 | 1542.573 | -198.3784 | 1.543963e-06 | -2.889465e-09 | 1543.963 | -402.8895 | 1.55118e-06 | -1.67347e-10 | 1551.18 | -600.1673 | 1.542818e-06 | -1.064109e-09 | 1542.818 | -801.0641 | 1.550959e-06 | -1.255103e-10 | 1550.959 | -1000.126
1.553664e-06 | 7.255949e-09 | 1553.664 | 7.255949 | 1.554259e-06 | 1.389708e-09 | 1554.259 | -198.6103 | 1.55566e-06 | -2.634806e-09 | 1555.66 | -402.6348 | 1.562931e-06 | -2.57387e-10 | 1562.931 | -600.2574 | 1.554506e-06 | -3.593141e-08 | 1554.506 | -835.9314 | 1.562709e-06 | -1.473381e-10 | 1562.709 | -1000.147
1.565346e-06 | 6.866685e-09 | 1565.346 | 6.866685 | 1.565946e-06 | 1.920853e-09 | 1565.946 | -198.0791 | 1.567357e-06 | -4.424692e-09 | 1567.357 | -404.4247 | 1.574682e-06 | 2.701199e-10 | 1574.682 | -599.7299 | 1.566194e-06 | -2.364686e-10 | 1566.194 | -800.2365 | 1.574459e-06 | 2.455636e-11 | 1574.459 | -999.9754
|  |  |  | 1.577632e-06 | 2.053639e-09 | 1577.632 | -197.9464 | 1.579053e-06 | -2.062734e-09 | 1579.053 | -402.0627 | 1.586434e-06 | 1.364242e-11 | 1586.434 | -599.9864 | 1.577882e-06 | -7.576091e-10 | 1577.882 | -800.7576 | 1.586208e-06 | -2.332854e-09 | 1586.208 | -1002.333
|  |  |  | 1.589318e-06 | 1.596163e-09 | 1589.318 | -198.4038 | 1.59075e-06 | -9.013092e-10 | 1590.75 | -400.9013 | 1.598185e-06 | -3.146852e-10 | 1598.185 | -600.3147 | 1.58957e-06 | 3.128662e-10 | 1589.57 | -799.6871 | 1.597958e-06 | 2.728484e-12 | 1597.958 | -999.9973
|  |  |  | 1.601004e-06 | 1.863555e-09 | 1601.004 | -198.1364 | 1.602447e-06 | 2.100933e-10 | 1602.447 | -399.7899 | 1.609936e-06 | -3.719833e-10 | 1609.936 | -600.372 | 1.601258e-06 | 5.547918e-11 | 1601.258 | -799.9445 | 1.609708e-06 | -6.293703e-10 | 1609.708 | -1000.629
|  |  |  | 1.61269e-06 | 2.039087e-09 | 1612.69 | -197.9609 | 1.614144e-06 | -1.222361e-09 | 1614.144 | -401.2224 | 1.621688e-06 | 2.200977e-10 | 1621.688 | -599.7799 | 1.612946e-06 | -4.911271e-11 | 1612.946 | -800.0491 | 1.621458e-06 | -9.076757e-10 | 1621.458 | -1000.908
|  |  |  | 1.624376e-06 | 1.963599e-09 | 1624.376 | -198.0364 | 1.62584e-06 | 1.76442e-10 | 1625.84 | -399.8236 | 1.633439e-06 | 4.883987e-10 | 1633.439 | -599.5116 | 1.624634e-06 | 2.701199e-10 | 1624.634 | -799.7299 | 1.633207e-06 | -1.054104e-09 | 1633.207 | -1001.054
|  |  |  | 1.636063e-06 | 2.673005e-09 | 1636.063 | -197.327 | 1.637537e-06 | -1.582521e-10 | 1637.537 | -400.1583 | 1.645191e-06 | 5.156835e-10 | 1645.191 | -599.4843 | 1.636322e-06 | -6.575647e-10 | 1636.322 | -800.6576 | 1.644957e-06 | -1.282388e-10 | 1644.957 | -1000.128
|  |  |  | 1.647749e-06 | 2.806701e-09 | 1647.749 | -197.1933 | 1.649234e-06 | 3.083187e-10 | 1649.234 | -399.6917 | 1.656942e-06 | 5.675247e-10 | 1656.942 | -599.4325 | 1.64801e-06 | -1.045919e-10 | 1648.01 | -800.1046 | 1.656707e-06 | -9.822543e-10 | 1656.707 | -1000.982
|  |  |  | 1.659435e-06 | 1.515218e-09 | 1659.435 | -198.4848 | 1.66093e-06 | 1.202352e-09 | 1660.93 | -398.7976 | 1.668693e-06 | 3.501555e-10 | 1668.693 | -599.6498 | 1.659698e-06 | -1.664375e-10 | 1659.698 | -800.1664 | 1.668456e-06 | 5.18412e-11 | 1668.456 | -999.9482
|  |  |  | 1.671121e-06 | 7.208655e-09 | 1671.121 | -192.7913 | 1.672627e-06 | -1.364242e-10 | 1672.627 | -400.1364 | 1.680445e-06 | -1.464286e-10 | 1680.445 | -600.1464 | 1.671386e-06 | -6.739356e-10 | 1671.386 | -800.6739 | 1.680206e-06 | -2.637535e-10 | 1680.206 | -1000.264
|  |  |  | 1.682807e-06 | 2.917659e-09 | 1682.807 | -197.0823 | 1.684324e-06 | 2.57387e-10 | 1684.324 | -399.7426 | 1.692196e-06 | 2.091838e-11 | 1692.196 | -599.9791 | 1.683075e-06 | 2.028173e-10 | 1683.075 | -799.7972 | 1.691956e-06 | -7.057679e-10 | 1691.956 | -1000.706
|  |  |  | 1.694493e-06 | 2.43017e-09 | 1694.493 | -197.5698 | 1.69602e-06 | 5.09317e-11 | 1696.02 | -399.9491 | 1.703947e-06 | 3.465175e-10 | 1703.947 | -599.6535 | 1.694763e-06 | 5.175025e-10 | 1694.763 | -799.4825 | 1.703705e-06 | -1.582521e-10 | 1703.705 | -1000.158
|  |  |  | 1.70618e-06 | 3.238711e-09 | 1706.18 | -196.7613 | 1.707717e-06 | 1.049557e-09 | 1707.717 | -398.9504 | 1.715699e-06 | -4.401954e-10 | 1715.699 | -600.4402 | 1.706451e-06 | 2.264642e-10 | 1706.451 | -799.7735 | 1.715455e-06 | 5.311449e-10 | 1715.455 | -999.4689
|  |  |  | 1.717866e-06 | 3.127752e-09 | 1717.866 | -196.8722 | 1.719414e-06 | 5.020411e-10 | 1719.414 | -399.498 | 1.72745e-06 | 1.928129e-10 | 1727.45 | -599.8072 | 1.718139e-06 | -1.003173e-09 | 1718.139 | -801.0032 | 1.727205e-06 | 2.564775e-10 | 1727.205 | -999.7435
|  |  |  | 1.729552e-06 | 2.720299e-09 | 1729.552 | -197.2797 | 1.73111e-06 | -9.476935e-10 | 1731.11 | -400.9477 | 1.739201e-06 | -2.901288e-10 | 1739.201 | -600.2901 | 1.729827e-06 | 2.992238e-10 | 1729.827 | -799.7008 | 1.738954e-06 | 1.344233e-09 | 1738.954 | -998.6558
|  |  |  | 1.741238e-06 | 2.166416e-09 | 1741.238 | -197.8336 | 1.742807e-06 | -4.065441e-10 | 1742.807 | -400.4065 | 1.750953e-06 | -1.256012e-09 | 1750.953 | -601.256 | 1.741515e-06 | 5.102265e-10 | 1741.515 | -799.4898 | 1.750704e-06 | 8.631105e-10 | 1750.704 | -999.1369
|  |  |  | 1.752924e-06 | 2.283741e-09 | 1752.924 | -197.7163 | 1.754504e-06 | -3.128662e-10 | 1754.504 | -400.3129 | 1.762704e-06 | -5.97538e-10 | 1762.704 | -600.5975 | 1.753203e-06 | 9.249561e-10 | 1753.203 | -799.075 | 1.762454e-06 | 5.675247e-10 | 1762.454 | -999.4325
|  |  |  | 1.76461e-06 | 2.64663e-09 | 1764.61 | -197.3534 | 1.766201e-06 | -3.374225e-10 | 1766.201 | -400.3374 | 1.774456e-06 | -1.618901e-09 | 1774.456 | -601.6189 | 1.764891e-06 | 1.500666e-10 | 1764.891 | -799.8499 | 1.774204e-06 | 2.125489e-09 | 1774.204 | -997.8745
|  |  |  | 1.776297e-06 | 1.694389e-09 | 1776.297 | -198.3056 | 1.777897e-06 | 4.101821e-10 | 1777.897 | -399.5898 | 1.786207e-06 | -8.822099e-10 | 1786.207 | -600.8822 | 1.776579e-06 | 8.094503e-11 | 1776.579 | -799.9191 | 1.785953e-06 | -1.700755e-10 | 1785.953 | -1000.17
|  |  |  | 1.787983e-06 | 2.181878e-09 | 1787.983 | -197.8181 | 1.789594e-06 | -8.694769e-10 | 1789.594 | -400.8695 |  |  |  |  | 1.788267e-06 | 8.276402e-11 | 1788.267 | -799.9172
|  |  |  | 1.799669e-06 | 3.289642e-09 | 1799.669 | -196.7104 | 1.801291e-06 | 1.073204e-10 | 1801.291 | -399.8927 |  |  |  |  | 1.799955e-06 | -8.167262e-10 | 1799.955 | -800.8167
|  |  |  | 1.811355e-06 | 2.48474e-09 | 1811.355 | -197.5153 | 1.812987e-06 | 7.094059e-11 | 1812.987 | -399.9291 |  |  |  |  | 1.811643e-06 | -5.329639e-10 | 1811.643 | -800.533
|  |  |  | 1.823041e-06 | 1.677108e-09 | 1823.041 | -198.3229 | 1.824684e-06 | -8.62201e-10 | 1824.684 | -400.8622 |  |  |  |  | 1.823331e-06 | -6.284608e-10 | 1823.331 | -800.6285
|  |  |  | 1.834727e-06 | 2.037268e-09 | 1834.727 | -197.9627 | 1.836381e-06 | -2.464731e-10 | 1836.381 | -400.2465 |  |  |  |  | 1.835019e-06 | -2.564775e-10 | 1835.019 | -800.2565
|  |  |  | 1.846414e-06 | 1.660737e-09 | 1846.414 | -198.3393 | 1.848077e-06 | -7.939889e-10 | 1848.077 | -400.794 |  |  |  |  | 1.846707e-06 | -2.801244e-10 | 1846.707 | -800.2801
|  |  |  | 1.8581e-06 | 2.524757e-09 | 1858.1 | -197.4752 | 1.859774e-06 | -7.003109e-10 | 1859.774 | -400.7003 |  |  |  |  | 1.858395e-06 | -5.884431e-10 | 1858.395 | -800.5884
|  |  |  | 1.869786e-06 | 1.847184e-09 | 1869.786 | -198.1528 | 1.871471e-06 | -5.884431e-10 | 1871.471 | -400.5884 |  |  |  |  | 1.870083e-06 | -9.977157e-10 | 1870.083 | -800.9977
|  |  |  | 1.881472e-06 | 2.471097e-09 | 1881.472 | -197.5289 | 1.883167e-06 | -3.874447e-10 | 1883.167 | -400.3874 |  |  |  |  | 1.881771e-06 | -8.194547e-10 | 1881.771 | -800.8195
|  |  |  | 1.893158e-06 | 1.984517e-09 | 1893.158 | -198.0155 | 1.894864e-06 | 5.456968e-11 | 1894.864 | -399.9454 |  |  |  |  | 1.893459e-06 | -6.284608e-10 | 1893.459 | -800.6285
|  |  |  | 1.904844e-06 | 3.362402e-09 | 1904.844 | -196.6376 | 1.906561e-06 | -1.982698e-10 | 1906.561 | -400.1983 |  |  |  |  | 1.905147e-06 | -3.001333e-11 | 1905.147 | -800.03
|  |  |  | 1.916531e-06 | 2.824891e-09 | 1916.531 | -197.1751 | 1.918258e-06 | -2.983143e-10 | 1918.258 | -400.2983 |  |  |  |  | 1.916835e-06 | 4.001777e-11 | 1916.835 | -799.96
|  |  |  | 1.928217e-06 | 2.100023e-09 | 1928.217 | -197.9 | 1.929954e-06 | -5.511538e-10 | 1929.954 | -400.5512 |  |  |  |  | 1.928523e-06 | 1.900844e-10 | 1928.523 | -799.8099
|  |  |  | 1.939903e-06 | 1.870831e-09 | 1939.903 | -198.1292 | 1.941651e-06 | -1.74623e-10 | 1941.651 | -400.1746 |  |  |  |  | 1.940211e-06 | 2.57387e-10 | 1940.211 | -799.7426
|  |  |  | 1.951589e-06 | 1.575245e-09 | 1951.589 | -198.4248 | 1.953348e-06 | 1.009539e-10 | 1953.348 | -399.899 |  |  |  |  | 1.951899e-06 | 8.185452e-11 | 1951.899 | -799.9181
|  |  |  | 1.963275e-06 | 9.331416e-10 | 1963.275 | -199.0669 | 1.965044e-06 | 5.447873e-10 | 1965.044 | -399.4552 |  |  |  |  | 1.963587e-06 | -2.601155e-10 | 1963.587 | -800.2601
|  |  |  | 1.974961e-06 | 1.016815e-09 | 1974.961 | -198.9832 | 1.976741e-06 | 1.508852e-09 | 1976.741 | -398.4911 |  |  |  |  | 1.975275e-06 | -5.265974e-10 | 1975.275 | -800.5266
|  |  |  | 1.986647e-06 | 1.131411e-09 | 1986.647 | -198.8686 | 1.988438e-06 | 1.256922e-09 | 1988.438 | -398.7431 |  |  |  |  | 1.986963e-06 | -3.265086e-10 | 1986.963 | -800.3265
[8 empty] | 2.000134e-06 | 4.438334e-10 | 2000.134 | -399.5562 |  |  |  |  | 1.998651e-06 | -9.731593e-11 | 1998.651 | -800.0973
[8 empty] | 2.011831e-06 | 1.228727e-09 | 2011.831 | -398.7713 |  |  |  |  | 2.010339e-06 | -6.430128e-10 | 2010.339 | -800.643
[8 empty] | 2.023528e-06 | 1.423359e-09 | 2023.528 | -398.5766 |  |  |  |  | 2.022027e-06 | -4.829417e-10 | 2022.027 | -800.4829
[8 empty] | 2.035224e-06 | 1.9254e-09 | 2035.224 | -398.0746 |  |  |  |  | 2.033715e-06 | 3.938112e-10 | 2033.715 | -799.6062
[8 empty] | 2.046921e-06 | 1.252374e-09 | 2046.921 | -398.7476 |  |  |  |  | 2.045403e-06 | -8.276402e-11 | 2045.403 | -800.0828
[16 empty] | 2.057091e-06 | 6.85759e-10 | 2057.091 | -799.3142
[16 empty] | 2.068779e-06 | -3.819878e-11 | 2068.779 | -800.0382
[16 empty] | 2.080467e-06 | 6.757546e-10 | 2080.467 | -799.3242
[16 empty] | 2.092155e-06 | 3.074092e-10 | 2092.155 | -799.6926
[16 empty] | 2.103843e-06 | 5.120455e-10 | 2103.843 | -799.488
[16 empty] | 2.115531e-06 | 5.020411e-10 | 2115.531 | -799.498
[16 empty] | 2.127219e-06 | 2.846718e-10 | 2127.219 | -799.7153
[16 empty] | 2.138907e-06 | -1.464286e-10 | 2138.907 | -800.1464
[16 empty] | 2.150595e-06 | 1.509761e-10 | 2150.595 | -799.849
[16 empty] | 2.162283e-06 | -7.157723e-10 | 2162.283 | -800.7158
[16 empty] | 2.173971e-06 | -2.728484e-10 | 2173.971 | -800.2728
[16 empty] | 2.185659e-06 | -2.273737e-11 | 2185.659 | -800.0227
[16 empty] | 2.197347e-06 | -5.12955e-10 | 2197.347 | -800.513

## 328 nm data
Region |  |  |  | Normal load | Max PD
| x | y | T | W
| um | um | K | nN | nm
01 | 0 | 0 | 292 | 500 | 0.5
02 | 5 | 5 | 292 | 1000 | 2
03 | 10 | 10 | 292 | 1500 | 10
04 | 15 | 15 | 292 | 2000 | 50
05 | 20 | 20 | 292 | 2500 | 100
06 | 25 | 25 | 292 | 3000 | 140
07 | -5 | -5 | 373 | 500 | 0.2
08 | -10 | -10 | 373 | 1000 | 0.5
09 | -15 | -15 | 373 | 1500 | 28
10 | -20 | -20 | 373 | 2000 | 95
11 | -25 | -25 | 373 | 2500 | 150
12 | -30 | -30 | 373 | 3000 | 165
01 |  |  |  | 02 |  |  |  | 03 |  |  |  | 04 |  |  |  | 05 |  |  |  | 06 |  |  |  | 07 |  |  |  | 08 |  |  |  | 09 |  |  |  | 10 |  |  |  | 11 |  |  |  | 12
x | y | x | y | x | y | x | y | x | y | x | y | x | y | x | y | x | y | x | y | x | y | x | y | x | y | x | y | x | y | x | y | x | y | x | y | x | y | x | y | x | y | x | y | x | y | x | y
m | m | nm | nm | m | m | nm | nm | m | m | nm | nm | m | m | nm | nm | m | m | nm | nm | m | m | nm | nm | m | m | nm | nm | m | m | nm | nm | m | m | nm | nm | m | m | nm | nm | m | m | nm | nm | m | m | nm | nm

## 558 nm data
Region |  |  |  | Normal load | Max PD
| x | y | T | W
| um | um | K | nN | nm
01 | 0 | 0 | 292 | 1000 | 2
02 | 5 | 5 | 292 | 500 | 0.5
03 | 10 | 10 | 292 | 1500 | 4
04 | 15 | 15 | 292 | 2000 | 20
05 | 20 | 20 | 292 | 2500 | 40
06 | 25 | 25 | 292 | 3000 | 105
07 | -5 | -5 | 373 | 500 | 0.5
08 | -10 | -10 | 373 | 1000 | 1
09 | -15 | -15 | 373 | 1500 | 27
10 | -20 | -20 | 373 | 2000 | 70
11 | -25 | -25 | 373 | 2500 | 120
12 | -30 | -30 | 373 | 3000 | 200
01 |  |  |  | 02 |  |  |  | 03 |  |  |  | 04 |  |  |  | 05 |  |  |  | 06 |  |  |  | 07 |  |  |  | 08 |  |  |  | 09 |  |  |  | 10 |  |  |  | 11 |  |  |  | 12
x | y | x | y | x | y | x | y | x | y | x | y | x | y | x | y | x | y | x | y | x | y | x | y | x | y | x | y | x | y | x | y | x | y | x | y | x | y | x | y | x | y | x | y | x | y | x | y
m | m | nm | nm | m | m | nm | nm | m | m | nm | nm | m | m | nm | nm | m | m | nm | nm | m | m | nm | nm | m | m | nm | nm | m | m | nm | nm | m | m | nm | nm | m | m | nm | nm | m | m | nm | nm | m | m | nm | nm