## Data
Region |  |  |  | Normal load | Max PD
| x | y | T | W
| um | um | K | nN | nm
01 | 0 | 0 | 292 | 500 | 0.5
02 | 5 | 5 | 292 | 1000 | 2
03 | 10 | 10 | 292 | 1500 | 10
04 | 15 | 15 | 292 | 2000 | 50
05 | 20 | 20 | 292 | 2500 | 100
06 | 25 | 25 | 292 | 3000 | 140
07 | -5 | -5 | 373 | 500 | 0.2
08 | -10 | -10 | 373 | 1000 | 0.5
09 | -15 | -15 | 373 | 1500 | 28
10 | -20 | -20 | 373 | 2000 | 95
11 | -25 | -25 | 373 | 2500 | 150
12 | -30 | -30 | 373 | 3000 | 165
01 |  |  |  | 02 |  |  |  | 03 |  |  |  | 04 |  |  |  | 05 |  |  |  | 06
T = 292 K, W = 500 nN |  |  |  | T = 292 K, W = 1,000 nN |  |  |  | T = 292 K, W = 1,500 nN |  |  |  | T = 292 K, W = 2,000 nN |  |  |  | T = 292 K, W = 2,500 nN |  |  |  | T = 292 K, W = 3,000 nN
x-offset (nm) | 0 |  |  | x-offset (nm) | 0 |  |  | x-offset (nm) | -350 |  |  | x-offset (nm) | -400 |  |  | x-offset (nm) | -100 |  |  | x-offset (nm) | -500
y-offset (nm) | 1200 |  |  | y-offset (nm) | 1000 |  |  | y-offset (nm) | 800 |  |  | y-offset (nm) | 600 |  |  | y-offset (nm) | 400 |  |  | y-offset (nm) | 200
x | y | x | y | x | y | x | y | x | y | x | y | x | y | x | y | x | y | x | y | x | y | x | y
m | m | nm | nm | m | m | nm | nm | m | m | nm | nm | m | m | nm | nm | m | m | nm | nm | m | m | nm | nm
0 | 1.095941e-09 | 0 | 1201.096 | 0 | -5.070433e-10 | 0 | 999.493 | 0 | -5.766196e-10 | -350 | 799.4234 | 0 | 1.050921e-09 | -400 | 601.0509 | 0 | -1.396074e-10 | -100 | 399.8604 | 0 | -8.881216e-10 | -500 | 199.1119
1.171556e-08 | 9.104042e-10 | 11.71556 | 1200.91 | 1.170254e-08 | -9.154064e-10 | 11.70254 | 999.0846 | 1.171403e-08 | -2.846718e-10 | -338.286 | 799.7153 | 1.172335e-08 | 7.094059e-10 | -388.2766 | 600.7094 | 1.171894e-08 | -9.049472e-11 | -88.28106 | 399.9095 | 1.174431e-08 | -1.964509e-10 | -488.2557 | 199.8035
2.343113e-08 | 3.128662e-10 | 23.43113 | 1200.313 | 2.340509e-08 | -7.366907e-10 | 23.40509 | 999.2633 | 2.342805e-08 | -3.637979e-10 | -326.5719 | 799.6362 | 2.344671e-08 | 3.974492e-10 | -376.5533 | 600.3974 | 2.343788e-08 | -2.819434e-10 | -76.56212 | 399.7181 | 2.348861e-08 | 4.170033e-10 | -476.5114 | 200.417
3.514669e-08 | 7.312337e-10 | 35.14669 | 1200.731 | 3.510763e-08 | -1.209628e-09 | 35.10763 | 998.7904 | 3.514208e-08 | -4.3201e-10 | -314.8579 | 799.568 | 3.517006e-08 | 7.671588e-10 | -364.8299 | 600.7672 | 3.515682e-08 | 2.146407e-10 | -64.84318 | 400.2146 | 3.523292e-08 | 1.991793e-10 | -464.7671 | 200.1992
4.686226e-08 | 9.285941e-10 | 46.86226 | 1200.929 | 4.681018e-08 | -7.557901e-10 | 46.81018 | 999.2442 | 4.685611e-08 | -1.509761e-10 | -303.1439 | 799.849 | 4.689341e-08 | 1.181888e-09 | -353.1066 | 601.1819 | 4.687576e-08 | 1.309672e-10 | -53.12424 | 400.131 | 4.697723e-08 | 3.046807e-11 | -453.0228 | 200.0305
5.857782e-08 | 1.676199e-09 | 58.57782 | 1201.676 | 5.851272e-08 | -4.483809e-10 | 58.51272 | 999.5516 | 5.857014e-08 | -2.091838e-10 | -291.4299 | 799.7908 | 5.861676e-08 | 1.2692e-09 | -341.3832 | 601.2692 | 5.85947e-08 | 1.668923e-10 | -41.4053 | 400.1669 | 5.872154e-08 | 7.175913e-10 | -441.2785 | 200.7176
7.029339e-08 | 1.09776e-09 | 70.29339 | 1201.098 | 7.021527e-08 | -2.614797e-10 | 70.21527 | 999.7385 | 7.028416e-08 | 3.055902e-10 | -279.7158 | 800.3056 | 7.034012e-08 | 1.678472e-09 | -329.6599 | 601.6785 | 7.031364e-08 | 8.958523e-11 | -29.68636 | 400.0896 | 7.046584e-08 | 5.834409e-10 | -429.5342 | 200.5834
8.200895e-08 | 4.765752e-10 | 82.00895 | 1200.477 | 8.191781e-08 | -7.912604e-11 | 81.91781 | 999.9209 | 8.199819e-08 | 4.656613e-10 | -268.0018 | 800.4657 | 8.206347e-08 | 1.644366e-09 | -317.9365 | 601.6444 | 8.203258e-08 | 7.912604e-11 | -17.96742 | 400.0791 | 8.221015e-08 | 6.907612e-10 | -417.7898 | 200.6908
9.372451e-08 | 4.574758e-10 | 93.72451 | 1200.457 | 9.362036e-08 | -2.064553e-10 | 93.62036 | 999.7935 | 9.371222e-08 | 6.712071e-10 | -256.2878 | 800.6712 | 9.378682e-08 | 1.201897e-09 | -306.2132 | 601.2019 | 9.375152e-08 | 4.370122e-10 | -6.248476 | 400.437 | 9.395446e-08 | 7.958079e-10 | -406.0455 | 200.7958
1.054401e-07 | 1.318767e-10 | 105.4401 | 1200.132 | 1.053229e-07 | -1.018634e-10 | 105.3229 | 999.8981 | 1.054262e-07 | 3.119567e-10 | -244.5738 | 800.312 | 1.055102e-07 | 1.456101e-09 | -294.4898 | 601.4561 | 1.054705e-07 | 6.866685e-10 | 5.470465 | 400.6867 | 1.056988e-07 | 1.121862e-09 | -394.3012 | 201.1219
1.171556e-07 | -5.247784e-10 | 117.1556 | 1199.475 | 1.170254e-07 | -3.701643e-10 | 117.0254 | 999.6298 | 1.171403e-07 | 7.394192e-10 | -232.8597 | 800.7394 | 1.172335e-07 | 1.391982e-09 | -282.7665 | 601.392 | 1.171894e-07 | 1.044555e-09 | 17.18941 | 401.0446 | 1.174431e-07 | 1.233275e-09 | -382.5569 | 201.2333
1.288712e-07 | -7.66704e-10 | 128.8712 | 1199.233 | 1.28728e-07 | -5.566108e-10 | 128.728 | 999.4434 | 1.288543e-07 | 7.330527e-10 | -221.1457 | 800.7331 | 1.289569e-07 | 9.586074e-10 | -271.0431 | 600.9586 | 1.289083e-07 | 1.133685e-09 | 28.90835 | 401.1337 | 1.291874e-07 | 1.069111e-09 | -370.8126 | 201.0691
1.405868e-07 | -9.285941e-10 | 140.5868 | 1199.071 | 1.404305e-07 | 2.032721e-10 | 140.4305 | 1000.203 | 1.405683e-07 | 5.493348e-10 | -209.4317 | 800.5493 | 1.406802e-07 | 8.858478e-10 | -259.3198 | 600.8858 | 1.406273e-07 | 2.819434e-10 | 40.62729 | 400.2819 | 1.409317e-07 | 9.722498e-10 | -359.0683 | 200.9722
1.523023e-07 | -1.006811e-09 | 152.3023 | 1198.993 | 1.521331e-07 | -4.351932e-10 | 152.1331 | 999.5648 | 1.522824e-07 | -3.246896e-10 | -197.7176 | 799.6753 | 1.524036e-07 | 1.150511e-09 | -247.5964 | 601.1505 | 1.523462e-07 | 5.679794e-10 | 52.34623 | 400.568 | 1.52676e-07 | 1.28739e-09 | -347.324 | 201.2874
1.640179e-07 | -5.538823e-10 | 164.0179 | 1199.446 | 1.638356e-07 | 7.912604e-11 | 163.8356 | 1000.079 | 1.639964e-07 | 7.912604e-11 | -186.0036 | 800.0791 | 1.641269e-07 | 1.443823e-09 | -235.8731 | 601.4438 | 1.640652e-07 | 2.191882e-10 | 64.06517 | 400.2192 | 1.644203e-07 | 7.548806e-10 | -335.5797 | 200.7549
1.757335e-07 | -4.092726e-10 | 175.7335 | 1199.591 | 1.755382e-07 | 8.412826e-10 | 175.5382 | 1000.841 | 1.757104e-07 | -4.329195e-10 | -174.2896 | 799.5671 | 1.758503e-07 | 1.253738e-09 | -224.1497 | 601.2537 | 1.757841e-07 | 5.161382e-10 | 75.78411 | 400.5161 | 1.761646e-07 | 8.176357e-10 | -323.8354 | 200.8176
1.87449e-07 | 5.502443e-10 | 187.449 | 1200.55 | 1.872407e-07 | -1.136414e-09 | 187.2407 | 998.8636 | 1.874244e-07 | -5.884431e-10 | -162.5756 | 799.4116 | 1.875736e-07 | 1.361968e-09 | -212.4264 | 601.362 | 1.87503e-07 | 3.424248e-10 | 87.50305 | 400.3424 | 1.879089e-07 | 8.15362e-10 | -312.0911 | 200.8154
1.991646e-07 | 4.24734e-10 | 199.1646 | 1200.425 | 1.989433e-07 | -5.607035e-10 | 198.9433 | 999.4393 | 1.991385e-07 | -7.339622e-10 | -150.8615 | 799.266 | 1.99297e-07 | 1.30558e-09 | -200.703 | 601.3056 | 1.99222e-07 | -1.36879e-10 | 99.22199 | 399.8631 | 1.996532e-07 | 3.06045e-10 | -300.3468 | 200.306
2.108802e-07 | 5.456968e-10 | 210.8802 | 1200.546 | 2.106458e-07 | -3.02407e-10 | 210.6458 | 999.6976 | 2.108525e-07 | -1.837179e-10 | -139.1475 | 799.8163 | 2.110203e-07 | 1.141416e-09 | -188.9797 | 601.1414 | 2.109409e-07 | -6.630216e-10 | 110.9409 | 399.337 | 2.113975e-07 | 5.461516e-10 | -288.6025 | 200.5462
2.225957e-07 | 3.265086e-10 | 222.5957 | 1200.327 | 2.223484e-07 | -1.059561e-10 | 222.3484 | 999.894 | 2.225665e-07 | -4.22915e-10 | -127.4335 | 799.5771 | 2.227437e-07 | 1.395165e-09 | -177.2563 | 601.3952 | 2.226599e-07 | -3.747118e-10 | 122.6599 | 399.6253 | 2.231418e-07 | -2.95131e-10 | -276.8582 | 199.7049
2.343113e-07 | -6.675691e-10 | 234.3113 | 1199.332 | 2.340509e-07 | -3.378773e-10 | 234.0509 | 999.6621 | 2.342805e-07 | 2.55568e-10 | -115.7195 | 800.2556 | 2.344671e-07 | 1.823537e-09 | -165.5329 | 601.8235 | 2.343788e-07 | 3.315108e-10 | 134.3788 | 400.3315 | 2.348861e-07 | -5.152287e-10 | -265.1139 | 199.4848
2.460268e-07 | -3.910827e-11 | 246.0268 | 1199.961 | 2.457534e-07 | 1.255103e-10 | 245.7534 | 1000.126 | 2.459946e-07 | -1.70985e-10 | -104.0054 | 799.829 | 2.461904e-07 | 1.844455e-09 | -153.8096 | 601.8445 | 2.460978e-07 | 1.509761e-10 | 146.0978 | 400.151 | 2.466305e-07 | 2.819434e-11 | -253.3695 | 200.0282
2.577424e-07 | -3.574314e-10 | 257.7424 | 1199.643 | 2.57456e-07 | -3.010427e-10 | 257.456 | 999.699 | 2.577086e-07 | -3.738023e-10 | -92.2914 | 799.6262 | 2.579138e-07 | 4.874892e-10 | -142.0862 | 600.4875 | 2.578167e-07 | -1.682565e-10 | 157.8167 | 399.8317 | 2.583748e-07 | 2.837623e-10 | -241.6252 | 200.2838
2.69458e-07 | -8.185452e-11 | 269.458 | 1199.918 | 2.691585e-07 | 1.004992e-10 | 269.1585 | 1000.1 | 2.694226e-07 | -1.473381e-10 | -80.57737 | 799.8527 | 2.696371e-07 | 1.08048e-09 | -130.3629 | 601.0805 | 2.695356e-07 | -2.561137e-09 | 169.5356 | 397.4389 | 2.701191e-07 | -3.774403e-10 | -229.8809 | 199.6226
2.811735e-07 | -3.201421e-10 | 281.1735 | 1199.68 | 2.808611e-07 | -5.411493e-11 | 280.8611 | 999.9459 | 2.811367e-07 | 1.155058e-10 | -68.86335 | 800.1155 | 2.813605e-07 | 9.46784e-10 | -118.6395 | 600.9468 | 2.812546e-07 | -1.928129e-10 | 181.2546 | 399.8072 | 2.818634e-07 | 4.156391e-10 | -218.1366 | 200.4156
2.928891e-07 | 2.755769e-10 | 292.8891 | 1200.276 | 2.925636e-07 | 4.71573e-10 | 292.5636 | 1000.472 | 2.928507e-07 | 1.300577e-10 | -57.14932 | 800.1301 | 2.930838e-07 | 6.584742e-10 | -106.9162 | 600.6585 | 2.929735e-07 | -1.067747e-09 | 192.9735 | 398.9323 | 2.936077e-07 | -1.682565e-10 | -206.3923 | 199.8317
3.046047e-07 | 3.728928e-11 | 304.6047 | 1200.037 | 3.042662e-07 | 1.909939e-10 | 304.2662 | 1000.191 | 3.045647e-07 | 2.428351e-10 | -45.43529 | 800.2428 | 3.048072e-07 | 5.607035e-10 | -95.19283 | 600.5607 | 3.046925e-07 | -7.635208e-10 | 204.6925 | 399.2365 | 3.05352e-07 | 3.369678e-10 | -194.648 | 200.337
3.163202e-07 | -1.000444e-11 | 316.3202 | 1199.99 | 3.159687e-07 | -7.594281e-11 | 315.9687 | 999.9241 | 3.162787e-07 | 4.256435e-10 | -33.72127 | 800.4256 | 3.165305e-07 | 4.702088e-10 | -83.46948 | 600.4702 | 3.164114e-07 | -1.420631e-09 | 216.4114 | 398.5794 | 3.170963e-07 | 1.72804e-10 | -182.9037 | 200.1728
3.280358e-07 | 4.220055e-10 | 328.0358 | 1200.422 | 3.276713e-07 | -2.441993e-10 | 327.6713 | 999.7558 | 3.279928e-07 | 1.8008e-10 | -22.00724 | 800.1801 | 3.282539e-07 | -1.023182e-10 | -71.74613 | 599.8977 | 3.281303e-07 | -1.296939e-09 | 228.1303 | 398.7031 | 3.288406e-07 | 6.730261e-11 | -171.1594 | 200.0673
3.397514e-07 | 2.228262e-10 | 339.7514 | 1200.223 | 3.393738e-07 | 2.546585e-11 | 339.3738 | 1000.025 | 3.397068e-07 | -4.183676e-11 | -10.29321 | 799.9582 | 3.399772e-07 | -2.473826e-10 | -60.02278 | 599.7526 | 3.398493e-07 | -1.434273e-09 | 239.8493 | 398.5657 | 3.405849e-07 | 2.510205e-10 | -159.4151 | 200.251
3.514669e-07 | 2.773959e-10 | 351.4669 | 1200.277 | 3.510763e-07 | 2.169145e-10 | 351.0763 | 1000.217 | 3.514208e-07 | 3.037712e-10 | 1.420815 | 800.3038 | 3.517006e-07 | 1.623448e-10 | -48.29942 | 600.1623 | 3.515682e-07 | -1.192802e-09 | 251.5682 | 398.8072 | 3.523292e-07 | 5.393304e-10 | -147.6708 | 200.5393
3.631825e-07 | 5.329639e-10 | 363.1825 | 1200.533 | 3.627789e-07 | -1.72804e-10 | 362.7789 | 999.8272 | 3.631348e-07 | 7.530616e-10 | 13.13484 | 800.7531 | 3.634239e-07 | 3.38332e-10 | -36.57607 | 600.3383 | 3.632872e-07 | -2.515208e-09 | 263.2872 | 397.4848 | 3.640735e-07 | 1.000444e-09 | -135.9265 | 201.0004
3.748981e-07 | -3.883542e-10 | 374.8981 | 1199.612 | 3.744814e-07 | 6.339178e-10 | 374.4814 | 1000.634 | 3.748489e-07 | 1.144144e-09 | 24.84887 | 801.1441 | 3.751473e-07 | 7.948984e-10 | -24.85272 | 600.7949 | 3.750061e-07 | -3.127752e-09 | 275.0061 | 396.8722 | 3.758178e-07 | 1.093667e-09 | -124.1822 | 201.0937
3.866136e-07 | -2.410161e-10 | 386.6136 | 1199.759 | 3.86184e-07 | 3.169589e-10 | 386.184 | 1000.317 | 3.865629e-07 | 7.548806e-10 | 36.5629 | 800.7549 | 3.868706e-07 | 7.980816e-10 | -13.12937 | 600.7981 | 3.86725e-07 | -4.58158e-09 | 286.725 | 395.4184 | 3.875621e-07 | 1.190074e-09 | -112.4379 | 201.1901
3.983292e-07 | -3.146852e-10 | 398.3292 | 1199.685 | 3.978865e-07 | 1.100489e-09 | 397.8865 | 1001.1 | 3.982769e-07 | 1.112312e-09 | 48.27692 | 801.1123 | 3.98594e-07 | 1.508397e-09 | -1.406014 | 601.5084 | 3.98444e-07 | -2.093975e-08 | 298.444 | 379.0602 | 3.993064e-07 | 1.072749e-09 | -100.6936 | 201.0727
4.100447e-07 | 1.473381e-10 | 410.0447 | 1200.147 | 4.095891e-07 | 6.334631e-10 | 409.5891 | 1000.633 | 4.09991e-07 | 1.297849e-09 | 59.99095 | 801.2978 | 4.103173e-07 | 1.230092e-09 | 10.31734 | 601.2301 | 4.101629e-07 | -7.230165e-08 | 310.1629 | 327.6984 | 4.110508e-07 | 8.390089e-10 | -88.94925 | 200.839
4.217603e-07 | 4.520189e-10 | 421.7603 | 1200.452 | 4.212916e-07 | 5.16593e-10 | 421.2916 | 1000.517 | 4.21705e-07 | 1.671651e-09 | 71.70498 | 801.6717 | 4.220407e-07 | 1.035914e-09 | 22.04069 | 601.0359 | 4.218819e-07 | -1.129124e-07 | 321.8819 | 287.0876 | 4.227951e-07 | 3.901732e-10 | -77.20494 | 200.3902
4.334759e-07 | 1.837179e-10 | 433.4759 | 1200.184 | 4.329942e-07 | 6.207301e-10 | 432.9942 | 1000.621 | 4.33419e-07 | 1.111403e-09 | 83.41901 | 801.1114 | 4.33764e-07 | 7.612471e-10 | 33.76404 | 600.7612 | 4.336008e-07 | -1.125054e-07 | 333.6008 | 287.4946 | 4.345394e-07 | 6.289156e-10 | -65.46063 | 200.6289
4.451914e-07 | 1.191438e-10 | 445.1914 | 1200.119 | 4.446967e-07 | 9.049472e-11 | 444.6967 | 1000.09 | 4.45133e-07 | 1.161425e-09 | 95.13303 | 801.1614 | 4.454874e-07 | 8.444658e-10 | 45.4874 | 600.8445 | 4.453197e-07 | -1.123531e-07 | 345.3197 | 287.6469 | 4.462837e-07 | 3.974492e-10 | -53.71632 | 200.3974
4.56907e-07 | 2.619345e-10 | 456.907 | 1200.262 | 4.563992e-07 | 3.801688e-10 | 456.3992 | 1000.38 | 4.568471e-07 | 1.414264e-09 | 106.8471 | 801.4143 | 4.572107e-07 | 3.128662e-10 | 57.21075 | 600.3129 | 4.570387e-07 | -1.007998e-07 | 357.0387 | 299.2002 | 4.58028e-07 | 7.412382e-11 | -41.97202 | 200.0741
4.686226e-07 | -1.000444e-11 | 468.6226 | 1199.99 | 4.681018e-07 | 6.320988e-11 | 468.1018 | 1000.063 | 4.685611e-07 | 1.031367e-09 | 118.5611 | 801.0314 | 4.689341e-07 | 3.947207e-10 | 68.9341 | 600.3947 | 4.687576e-07 | -8.799498e-08 | 368.7576 | 312.005 | 4.697723e-07 | -1.78261e-10 | -30.22771 | 199.8217
4.803381e-07 | -2.673914e-10 | 480.3381 | 1199.733 | 4.798043e-07 | 3.328751e-10 | 479.8043 | 1000.333 | 4.802751e-07 | 1.257831e-09 | 130.2751 | 801.2578 | 4.806575e-07 | 3.228706e-10 | 80.65745 | 600.3229 | 4.804766e-07 | -9.320956e-09 | 380.4766 | 390.679 | 4.815166e-07 | -2.50111e-11 | -18.4834 | 199.975
4.920537e-07 | -1.855369e-10 | 492.0537 | 1199.814 | 4.915069e-07 | 1.546141e-10 | 491.5069 | 1000.155 | 4.919891e-07 | 7.66704e-10 | 141.9891 | 800.7667 | 4.923808e-07 | -1.491571e-10 | 92.38081 | 599.8508 | 4.921955e-07 | -1.493436e-08 | 392.1955 | 385.0656 | 4.932609e-07 | -2.869456e-10 | -6.739095 | 199.7131
5.037693e-07 | 4.038156e-10 | 503.7693 | 1200.404 | 5.032094e-07 | 3.792593e-10 | 503.2094 | 1000.379 | 5.037032e-07 | 4.21096e-10 | 153.7032 | 800.4211 | 5.041042e-07 | -1.091394e-10 | 104.1042 | 599.8909 | 5.039144e-07 | -5.841594e-08 | 403.9144 | 341.5841 | 5.050052e-07 | -2.132765e-10 | 5.005213 | 199.7867
5.154848e-07 | 4.520189e-10 | 515.4848 | 1200.452 | 5.14912e-07 | 3.378773e-10 | 514.912 | 1000.338 | 5.154172e-07 | -1.082299e-10 | 165.4172 | 799.8918 | 5.158275e-07 | -5.898073e-10 | 115.8275 | 599.4102 | 5.156334e-07 | -1.056446e-07 | 415.6334 | 294.3554 | 5.167495e-07 | -7.048584e-11 | 16.74952 | 199.9295
5.272004e-07 | 1.009539e-10 | 527.2004 | 1200.101 | 5.266145e-07 | 3.956302e-10 | 526.6145 | 1000.396 | 5.271312e-07 | 1.164153e-10 | 177.1312 | 800.1164 | 5.275509e-07 | -8.003553e-11 | 127.5509 | 599.92 | 5.273523e-07 | -5.71481e-08 | 427.3523 | 342.8519 | 5.284938e-07 | -1.132321e-10 | 28.49383 | 199.8868
5.38916e-07 | 7.530616e-10 | 538.916 | 1200.753 | 5.383171e-07 | 7.580638e-10 | 538.3171 | 1000.758 | 5.388453e-07 | -8.822099e-11 | 188.8453 | 799.9118 | 5.392742e-07 | 1.500666e-11 | 139.2742 | 600.015 | 5.390713e-07 | -7.166773e-08 | 439.0713 | 328.3323 | 5.402381e-07 | 1.546141e-11 | 40.23813 | 200.0155
5.506315e-07 | 2.946763e-10 | 550.6315 | 1200.295 | 5.500196e-07 | 3.92447e-10 | 550.0196 | 1000.392 | 5.505593e-07 | -6.466507e-10 | 200.5593 | 799.3533 | 5.509976e-07 | 2.560228e-10 | 150.9976 | 600.256 | 5.507902e-07 | -6.407436e-08 | 450.7902 | 335.9256 | 5.519824e-07 | 2.210072e-10 | 51.98244 | 200.221
5.623471e-07 | 9.731593e-11 | 562.3471 | 1200.097 | 5.617221e-07 | 6.807568e-10 | 561.7221 | 1000.681 | 5.622733e-07 | -3.36513e-10 | 212.2733 | 799.6635 | 5.627209e-07 | -3.110472e-10 | 162.7209 | 599.689 | 5.625091e-07 | -8.255938e-09 | 462.5091 | 391.7441 | 5.637267e-07 | 3.992682e-10 | 63.72675 | 200.3993
5.740626e-07 | 1.055014e-10 | 574.0626 | 1200.106 | 5.734247e-07 | 5.943548e-10 | 573.4247 | 1000.594 | 5.739873e-07 | -8.594725e-10 | 223.9873 | 799.1405 | 5.744443e-07 | -4.797585e-10 | 174.4443 | 599.5202 | 5.742281e-07 | -3.693822e-08 | 474.2281 | 363.0618 | 5.754711e-07 | 2.455636e-11 | 75.47106 | 200.0246
5.857782e-07 | -3.547029e-10 | 585.7782 | 1199.645 | 5.851272e-07 | 4.592948e-11 | 585.1272 | 1000.046 | 5.857014e-07 | -5.911716e-10 | 235.7014 | 799.4088 | 5.861676e-07 | -1.882654e-10 | 186.1676 | 599.8117 | 5.85947e-07 | -3.105743e-08 | 485.947 | 368.9426 | 5.872154e-07 | 9.595169e-11 | 87.21536 | 200.096
5.974938e-07 | 2.728484e-11 | 597.4938 | 1200.027 | 5.968298e-07 | -1.168701e-10 | 596.8298 | 999.8831 | 5.974154e-07 | -1.946319e-10 | 247.4154 | 799.8054 | 5.97891e-07 | -2.528395e-10 | 197.891 | 599.7472 | 5.97666e-07 | -4.733556e-08 | 497.666 | 352.6644 | 5.989597e-07 | -5.456968e-12 | 98.95967 | 199.9945
6.092093e-07 | -1.564331e-10 | 609.2093 | 1199.844 | 6.085323e-07 | 9.549694e-11 | 608.5323 | 1000.095 | 6.091294e-07 | -7.694325e-10 | 259.1294 | 799.2306 | 6.096143e-07 | -2.546585e-11 | 209.6143 | 599.9745 | 6.093849e-07 | -8.796678e-08 | 509.3849 | 312.0332 | 6.10704e-07 | 6.002665e-10 | 110.704 | 200.6003
6.209249e-07 | -9.085852e-10 | 620.9249 | 1199.091 | 6.202349e-07 | -2.314664e-10 | 620.2349 | 999.7685 | 6.208434e-07 | -1.36788e-09 | 270.8434 | 798.6321 | 6.213377e-07 | -6.562004e-10 | 221.3377 | 599.3438 | 6.211038e-07 | -9.813175e-08 | 521.1038 | 301.8683 | 6.224483e-07 | 3.169589e-10 | 122.4483 | 200.317
6.326405e-07 | -1.317858e-09 | 632.6405 | 1198.682 | 6.319374e-07 | -3.442437e-10 | 631.9374 | 999.6558 | 6.325575e-07 | -1.209628e-09 | 282.5575 | 798.7904 | 6.33061e-07 | -8.581083e-10 | 233.061 | 599.1419 | 6.328228e-07 | -9.742143e-08 | 532.8228 | 302.5786 | 6.341926e-07 | 2.150955e-10 | 134.1926 | 200.2151
6.44356e-07 | -1.700755e-10 | 644.356 | 1199.83 | 6.4364e-07 | -8.071765e-10 | 643.64 | 999.1928 | 6.442715e-07 | -1.969966e-09 | 294.2715 | 798.03 | 6.447844e-07 | -1.0441e-09 | 244.7844 | 598.9559 | 6.445417e-07 | -9.579435e-08 | 544.5417 | 304.2057 | 6.459369e-07 | 6.957634e-11 | 145.9369 | 200.0696
6.560716e-07 | -1.160515e-09 | 656.0716 | 1198.839 | 6.553425e-07 | -2.146407e-09 | 655.3425 | 997.8536 | 6.559855e-07 | -2.360139e-09 | 305.9855 | 797.6399 | 6.565077e-07 | -1.569333e-09 | 256.5077 | 598.4307 | 6.562607e-07 | -8.384404e-08 | 556.2607 | 316.156 | 6.576812e-07 | -1.437002e-10 | 157.6812 | 199.8563
6.677872e-07 | -7.476046e-10 | 667.7872 | 1199.252 | 6.670451e-07 | -1.521585e-09 | 667.0451 | 998.4784 | 6.676995e-07 | -3.351488e-09 | 317.6995 | 796.6485 | 6.682311e-07 | -1.739409e-09 | 268.2311 | 598.2606 | 6.679796e-07 | -9.3587e-08 | 567.9796 | 306.413 | 6.694255e-07 | -6.580194e-10 | 169.4255 | 199.342
6.795027e-07 | -1.025001e-09 | 679.5027 | 1198.975 | 6.787476e-07 | -1.987246e-09 | 678.7476 | 998.0128 | 6.794136e-07 | -4.470166e-09 | 329.4136 | 795.5298 | 6.799544e-07 | 5.256879e-10 | 279.9544 | 600.5257 | 6.796986e-07 | -5.737411e-08 | 579.6986 | 342.6259 | 6.811698e-07 | -9.89985e-10 | 181.1698 | 199.01
6.912183e-07 | -1.221451e-09 | 691.2183 | 1198.779 | 6.904501e-07 | -1.609806e-09 | 690.4501 | 998.3902 | 6.911276e-07 | -4.924004e-09 | 341.1276 | 795.076 | 6.916778e-07 | 1.481112e-09 | 291.6778 | 601.4811 | 6.914175e-07 | -1.002136e-07 | 591.4175 | 299.7864 | 6.929141e-07 | -9.649739e-10 | 192.9141 | 199.035
7.029339e-07 | -4.820322e-10 | 702.9339 | 1199.518 | 7.021527e-07 | -1.560693e-09 | 702.1527 | 998.4393 | 7.028416e-07 | -6.846676e-09 | 352.8416 | 793.1533 | 7.034012e-07 | -8.291863e-09 | 303.4012 | 591.7081 | 7.031364e-07 | -1.010662e-07 | 603.1364 | 298.9338 | 7.046584e-07 | -1.455646e-09 | 204.6584 | 198.5444
7.146494e-07 | -1.128683e-09 | 714.6494 | 1198.871 | 7.138552e-07 | -1.5757e-09 | 713.8552 | 998.4243 | 7.145557e-07 | -8.913048e-09 | 364.5557 | 791.087 | 7.151245e-07 | -4.252615e-08 | 315.1245 | 557.4738 | 7.148554e-07 | -1.013295e-07 | 614.8554 | 298.6705 | 7.164027e-07 | -1.507942e-09 | 216.4027 | 198.4921
7.26365e-07 | -5.447873e-10 | 726.365 | 1199.455 | 7.255578e-07 | -1.558874e-09 | 725.5578 | 998.4411 | 7.262697e-07 | -9.933501e-09 | 376.2697 | 790.0665 | 7.268479e-07 | -5.432094e-08 | 326.8479 | 545.6791 | 7.265743e-07 | -9.880068e-08 | 626.5743 | 301.1993 | 7.281471e-07 | -2.654815e-09 | 228.1471 | 197.3452
7.380805e-07 | -6.812115e-10 | 738.0805 | 1199.319 | 7.372603e-07 | -1.361059e-09 | 737.2603 | 998.6389 | 7.379837e-07 | -9.728865e-09 | 387.9837 | 790.2711 | 7.385712e-07 | -5.298352e-08 | 338.5712 | 547.0165 | 7.382933e-07 | -9.622681e-08 | 638.2933 | 303.7732 | 7.398914e-07 | -3.371042e-09 | 239.8914 | 196.629
7.497961e-07 | -1.382432e-10 | 749.7961 | 1199.862 | 7.489629e-07 | -1.962235e-09 | 748.9629 | 998.0378 | 7.496977e-07 | -9.62882e-09 | 399.6977 | 790.3712 | 7.502946e-07 | -5.271113e-08 | 350.2946 | 547.2889 | 7.500122e-07 | -9.562746e-08 | 650.0122 | 304.3725 | 7.516357e-07 | -3.619789e-09 | 251.6357 | 196.3802
7.615117e-07 | -1.325134e-09 | 761.5117 | 1198.675 | 7.606654e-07 | -1.30467e-09 | 760.6654 | 998.6953 | 7.614118e-07 | -9.422365e-09 | 411.4118 | 790.5776 | 7.620179e-07 | -4.917365e-08 | 362.0179 | 550.8263 | 7.617311e-07 | -9.628866e-08 | 661.7311 | 303.7113 | 7.6338e-07 | -2.991328e-09 | 263.38 | 197.0087
7.732272e-07 | -1.15233e-09 | 773.2272 | 1198.848 | 7.72368e-07 | -1.027729e-09 | 772.368 | 998.9723 | 7.731258e-07 | -9.403266e-09 | 423.1258 | 790.5967 | 7.737413e-07 | -4.917047e-08 | 373.7413 | 550.8295 | 7.734501e-07 | -9.071528e-08 | 673.4501 | 309.2847 | 7.751243e-07 | -3.876266e-09 | 275.1243 | 196.1237
7.849428e-07 | -6.766641e-10 | 784.9428 | 1199.323 | 7.840705e-07 | -1.245098e-09 | 784.0705 | 998.7549 | 7.848398e-07 | -9.389623e-09 | 434.8398 | 790.6104 | 7.854646e-07 | -4.891808e-08 | 385.4646 | 551.0819 | 7.85169e-07 | -9.162295e-08 | 685.169 | 308.377 | 7.868686e-07 | -5.281436e-09 | 286.8686 | 194.7186
7.966584e-07 | -1.058652e-09 | 796.6584 | 1198.941 | 7.95773e-07 | -1.121407e-09 | 795.773 | 998.8786 | 7.965538e-07 | -9.223186e-09 | 446.5538 | 790.7768 | 7.97188e-07 | -2.619663e-08 | 397.188 | 573.8034 | 7.96888e-07 | -9.091355e-08 | 696.888 | 309.0865 | 7.986129e-07 | -1.706258e-08 | 298.6129 | 182.9374
8.083739e-07 | -8.049028e-10 | 808.3739 | 1199.195 | 8.074756e-07 | -1.235094e-09 | 807.4756 | 998.7649 | 8.082679e-07 | -9.198629e-09 | 458.2679 | 790.8014 | 8.089113e-07 | -5.217089e-08 | 408.9113 | 547.8291 | 8.086069e-07 | -9.158657e-08 | 708.6069 | 308.4134 | 8.103572e-07 | -6.416985e-08 | 310.3572 | 135.8301
8.200895e-07 | -1.754415e-09 | 820.0895 | 1198.246 | 8.191781e-07 | -1.156423e-09 | 819.1781 | 998.8436 | 8.199819e-07 | -8.540155e-09 | 469.9819 | 791.4598 | 8.206347e-07 | -4.911408e-08 | 420.6347 | 550.8859 | 8.203258e-07 | -9.502673e-08 | 720.3258 | 304.9733 | 8.221015e-07 | -1.284661e-07 | 322.1015 | 71.53387
8.318051e-07 | -1.558874e-09 | 831.8051 | 1198.441 | 8.308807e-07 | -1.480657e-09 | 830.8807 | 998.5193 | 8.316959e-07 | -7.952622e-09 | 481.6959 | 792.0474 | 8.32358e-07 | -4.940375e-08 | 432.358 | 550.5962 | 8.320448e-07 | -9.230553e-08 | 732.0448 | 307.6945 | 8.338458e-07 | -1.512462e-07 | 333.8458 | 48.75376
8.435206e-07 | -1.230546e-09 | 843.5206 | 1198.769 | 8.425832e-07 | -1.098215e-09 | 842.5832 | 998.9018 | 8.4341e-07 | -8.103598e-09 | 493.41 | 791.8964 | 8.440814e-07 | -4.806907e-08 | 444.0814 | 551.9309 | 8.437637e-07 | -9.303949e-08 | 743.7637 | 306.9605 | 8.455901e-07 | -1.473741e-07 | 345.5901 | 52.62593
8.552362e-07 | -1.479748e-09 | 855.2362 | 1198.52 | 8.542858e-07 | -1.689841e-09 | 854.2858 | 998.3102 | 8.55124e-07 | -9.038558e-09 | 505.124 | 790.9614 | 8.558047e-07 | -4.796038e-08 | 455.8047 | 552.0396 | 8.554827e-07 | -9.271071e-08 | 755.4827 | 307.2893 | 8.573344e-07 | -1.448552e-07 | 357.3344 | 55.14478
8.669518e-07 | -2.081833e-09 | 866.9518 | 1197.918 | 8.659883e-07 | -1.309218e-09 | 865.9883 | 998.6908 | 8.66838e-07 | -8.60291e-09 | 516.838 | 791.3971 | 8.675281e-07 | -5.040465e-08 | 467.5281 | 549.5953 | 8.672016e-07 | -8.94438e-08 | 767.2016 | 310.5562 | 8.690787e-07 | -1.401067e-07 | 369.0787 | 59.89325
8.786673e-07 | -1.023182e-09 | 878.6673 | 1198.977 | 8.776909e-07 | -1.172793e-09 | 877.6909 | 998.8272 | 8.78552e-07 | -8.817551e-09 | 528.552 | 791.1824 | 8.792514e-07 | -5.742731e-08 | 479.2514 | 542.5727 | 8.789205e-07 | -9.087307e-08 | 778.9205 | 309.1269 | 8.80823e-07 | -1.424219e-07 | 380.823 | 57.57813
8.903829e-07 | -1.076842e-09 | 890.3829 | 1198.923 | 8.893934e-07 | -9.940777e-10 | 889.3934 | 999.0059 | 8.902661e-07 | -8.209099e-09 | 540.2661 | 791.7909 | 8.909748e-07 | -4.981666e-08 | 490.9748 | 550.1833 | 8.906395e-07 | -1.065955e-07 | 790.6395 | 293.4045 | 8.925674e-07 | -1.117446e-07 | 392.5674 | 88.25539
9.020984e-07 | -1.218723e-09 | 902.0984 | 1198.781 | 9.010959e-07 | -1.105036e-09 | 901.0959 | 998.895 | 9.019801e-07 | -8.481948e-09 | 551.9801 | 791.5181 | 9.026981e-07 | -4.85561e-08 | 502.6981 | 551.4439 | 9.023584e-07 | -9.140285e-08 | 802.3584 | 308.5971 | 9.043117e-07 | -1.277817e-07 | 404.3117 | 72.21827
9.13814e-07 | -8.822099e-10 | 913.814 | 1199.118 | 9.127985e-07 | -1.571152e-09 | 912.7985 | 998.4288 | 9.136941e-07 | -8.447387e-09 | 563.6941 | 791.5526 | 9.144215e-07 | -4.803269e-08 | 514.4215 | 551.9673 | 9.140774e-07 | -8.999314e-08 | 814.0774 | 310.0069 | 9.16056e-07 | -1.357726e-07 | 416.056 | 64.22745
9.255296e-07 | -9.822543e-10 | 925.5296 | 1199.018 | 9.24501e-07 | -1.231001e-09 | 924.501 | 998.769 | 9.254081e-07 | -8.391908e-09 | 575.4081 | 791.6081 | 9.261449e-07 | -4.773301e-08 | 526.1449 | 552.267 | 9.257963e-07 | -8.891084e-08 | 825.7963 | 311.0892 | 9.278003e-07 | -1.366798e-07 | 427.8003 | 63.32023
9.372451e-07 | -4.22915e-10 | 937.2451 | 1199.577 | 9.362036e-07 | -1.623903e-09 | 936.2036 | 998.3761 | 9.371222e-07 | -8.396455e-09 | 587.1222 | 791.6035 | 9.378682e-07 | -4.628919e-08 | 537.8682 | 553.7108 | 9.375152e-07 | -8.927327e-08 | 837.5152 | 310.7267 | 9.395446e-07 | -1.430913e-07 | 439.5446 | 56.90874
9.489607e-07 | -3.483365e-10 | 948.9607 | 1199.652 | 9.479061e-07 | -1.883109e-09 | 947.9061 | 998.1169 | 9.488362e-07 | -8.54925e-09 | 598.8362 | 791.4507 | 9.495916e-07 | -4.670028e-08 | 549.5916 | 553.2997 | 9.492342e-07 | -8.800134e-08 | 849.2342 | 311.9987 | 9.512889e-07 | -1.371805e-07 | 451.2889 | 62.81955
9.606763e-07 | -5.438778e-10 | 960.6763 | 1199.456 | 9.596087e-07 | -1.443368e-09 | 959.6087 | 998.5566 | 9.605502e-07 | -8.520146e-09 | 610.5502 | 791.4799 | 9.613149e-07 | -4.758249e-08 | 561.3149 | 552.4175 | 9.609531e-07 | -8.881943e-08 | 860.9531 | 311.1806 | 9.630332e-07 | -1.327676e-07 | 463.0332 | 67.23242
9.723918e-07 | -4.065441e-10 | 972.3918 | 1199.593 | 9.713112e-07 | -1.510671e-09 | 971.3112 | 998.4893 | 9.722643e-07 | -8.592906e-09 | 622.2643 | 791.4071 | 9.730383e-07 | -2.360684e-08 | 573.0383 | 576.3932 | 9.726721e-07 | -8.840243e-08 | 872.6721 | 311.5976 | 9.747775e-07 | -1.324161e-07 | 474.7775 | 67.58394
9.841074e-07 | -3.265086e-10 | 984.1074 | 1199.673 | 9.830138e-07 | -1.001808e-09 | 983.0138 | 998.9982 | 9.839783e-07 | -8.262759e-09 | 633.9783 | 791.7372 | 9.847616e-07 | -5.149559e-08 | 584.7616 | 548.5044 | 9.84391e-07 | -8.883171e-08 | 884.391 | 311.1683 | 9.865218e-07 | -1.19207e-07 | 486.5218 | 80.79298
9.95823e-07 | -1.991793e-10 | 995.823 | 1199.801 | 9.947163e-07 | -1.88902e-09 | 994.7163 | 998.111 | 9.956923e-07 | -7.718882e-09 | 645.6923 | 792.2811 | 9.96485e-07 | -5.007178e-08 | 596.485 | 549.9282 | 9.961099e-07 | -8.798133e-08 | 896.1099 | 312.0187 | 9.982661e-07 | -7.153858e-08 | 498.2661 | 128.4614
1.007539e-06 | -7.066774e-10 | 1007.539 | 1199.293 | 1.006419e-06 | -1.454282e-09 | 1006.419 | 998.5457 | 1.007406e-06 | -8.093593e-09 | 657.4063 | 791.9064 | 1.008208e-06 | -4.5859e-08 | 608.2083 | 554.141 | 1.007829e-06 | -8.796178e-08 | 907.8289 | 312.0382 | 1.01001e-06 | -1.126637e-07 | 510.0104 | 87.33634
1.019254e-06 | -3.919922e-10 | 1019.254 | 1199.608 | 1.018121e-06 | -1.581611e-09 | 1018.121 | 998.4184 | 1.01912e-06 | -8.869392e-09 | 669.1204 | 791.1306 | 1.019932e-06 | -4.44852e-08 | 619.9317 | 555.5148 | 1.019548e-06 | -8.651296e-08 | 919.5478 | 313.487 | 1.021755e-06 | -1.458561e-07 | 521.7547 | 54.14388
1.03097e-06 | -2.055458e-10 | 1030.97 | 1199.794 | 1.029824e-06 | -1.625267e-09 | 1029.824 | 998.3747 | 1.030834e-06 | -7.936251e-09 | 680.8344 | 792.0637 | 1.031655e-06 | -4.42119e-08 | 631.655 | 555.7881 | 1.031267e-06 | -8.593133e-08 | 931.2668 | 314.0687 | 1.033499e-06 | -1.4129e-07 | 533.499 | 58.71
1.042685e-06 | 5.002221e-11 | 1042.685 | 1200.05 | 1.041526e-06 | -1.471562e-09 | 1041.526 | 998.5284 | 1.042548e-06 | -8.718416e-09 | 692.5484 | 791.2816 | 1.043378e-06 | -4.440199e-08 | 643.3784 | 555.598 | 1.042986e-06 | -8.474899e-08 | 942.9857 | 315.251 | 1.045243e-06 | -1.335761e-07 | 545.2433 | 66.42388
1.054401e-06 | -5.256879e-10 | 1054.401 | 1199.474 | 1.053229e-06 | -1.544322e-09 | 1053.229 | 998.4557 | 1.054262e-06 | -8.17181e-09 | 704.2624 | 791.8282 | 1.055102e-06 | -4.356207e-08 | 655.1017 | 556.4379 | 1.054705e-06 | -8.429197e-08 | 954.7046 | 315.708 | 1.056988e-06 | -1.293229e-07 | 556.9877 | 70.67713
1.066116e-06 | -5.09317e-11 | 1066.116 | 1199.949 | 1.064932e-06 | -1.627541e-09 | 1064.932 | 998.3725 | 1.065976e-06 | -8.447387e-09 | 715.9765 | 791.5526 | 1.066825e-06 | -4.351523e-08 | 666.8251 | 556.4848 | 1.066424e-06 | -8.866482e-08 | 966.4236 | 311.3352 | 1.068732e-06 | -1.256121e-07 | 568.732 | 74.38787
1.077832e-06 | -8.003553e-11 | 1077.832 | 1199.92 | 1.076634e-06 | -1.559329e-09 | 1076.634 | 998.4407 | 1.077691e-06 | -8.796633e-09 | 727.6905 | 791.2034 | 1.078548e-06 | -4.297908e-08 | 678.5484 | 557.0209 | 1.078143e-06 | -8.478855e-08 | 978.1425 | 315.2114 | 1.080476e-06 | -1.325043e-07 | 580.4763 | 67.49572
1.089547e-06 | 3.856258e-10 | 1089.547 | 1200.386 | 1.088337e-06 | -1.748049e-09 | 1088.337 | 998.252 | 1.089405e-06 | -8.122697e-09 | 739.4045 | 791.8773 | 1.090272e-06 | -4.297954e-08 | 690.2718 | 557.0205 | 1.089861e-06 | -8.175402e-08 | 989.8615 | 318.246 | 1.092221e-06 | -1.327826e-07 | 592.2206 | 67.21741
1.101263e-06 | 3.701643e-10 | 1101.263 | 1200.37 | 1.100039e-06 | -1.383796e-09 | 1100.039 | 998.6162 | 1.101119e-06 | -9.052201e-09 | 751.1186 | 790.9478 | 1.101995e-06 | -4.260892e-08 | 701.9951 | 557.3911 | 1.10158e-06 | -8.487632e-08 | 1001.58 | 315.1237 | 1.103965e-06 | -1.265921e-07 | 603.9649 | 73.40789
1.112979e-06 | -1.346052e-10 | 1112.979 | 1199.865 | 1.111742e-06 | -1.672106e-09 | 1111.742 | 998.3279 | 1.112833e-06 | -7.599738e-09 | 762.8326 | 792.4003 | 1.113718e-06 | -4.193953e-08 | 713.7185 | 558.0605 | 1.113299e-06 | -8.421239e-08 | 1013.299 | 315.7876 | 1.115709e-06 | -1.318367e-07 | 615.7092 | 68.16329
1.124694e-06 | 1.891749e-10 | 1124.694 | 1200.189 | 1.123444e-06 | -1.571607e-09 | 1123.444 | 998.4284 | 1.124547e-06 | -8.898496e-09 | 774.5466 | 791.1015 | 1.125442e-06 | -4.207868e-08 | 725.4418 | 557.9213 | 1.125018e-06 | -8.398456e-08 | 1025.018 | 316.0154 | 1.127453e-06 | -1.290396e-07 | 627.4535 | 70.96044
1.13641e-06 | -2.53749e-10 | 1136.41 | 1199.746 | 1.135147e-06 | -1.165517e-09 | 1135.147 | 998.8345 | 1.136261e-06 | -8.219104e-09 | 786.2606 | 791.7809 | 1.137165e-06 | -4.172762e-08 | 737.1652 | 558.2724 | 1.136737e-06 | -8.432016e-08 | 1036.737 | 315.6798 | 1.139198e-06 | -1.248745e-07 | 639.1978 | 75.12547
1.148125e-06 | -1.928129e-10 | 1148.125 | 1199.807 | 1.146849e-06 | -9.040377e-10 | 1146.849 | 999.096 | 1.147975e-06 | -7.727067e-09 | 797.9747 | 792.2729 | 1.148889e-06 | -4.133153e-08 | 748.8885 | 558.6685 | 1.148456e-06 | -8.419966e-08 | 1048.456 | 315.8003 | 1.150942e-06 | -1.247727e-07 | 650.9421 | 75.22733
1.159841e-06 | -6.466507e-10 | 1159.841 | 1199.353 | 1.158552e-06 | -1.189164e-09 | 1158.552 | 998.8108 | 1.159689e-06 | -7.305971e-09 | 809.6887 | 792.694 | 1.160612e-06 | -4.169669e-08 | 760.6119 | 558.3033 | 1.160175e-06 | -8.039387e-08 | 1060.175 | 319.6061 | 1.162686e-06 | -1.248436e-07 | 662.6864 | 75.15639
1.171556e-06 | -4.747562e-10 | 1171.556 | 1199.525 | 1.170254e-06 | -9.499672e-10 | 1170.254 | 999.05 | 1.171403e-06 | -7.064955e-09 | 821.4027 | 792.935 | 1.172335e-06 | -4.174808e-08 | 772.3353 | 558.2519 | 1.171894e-06 | -8.018105e-08 | 1071.894 | 319.8189 | 1.174431e-06 | -1.253325e-07 | 674.4307 | 74.66754
1.183272e-06 | -3.465175e-10 | 1183.272 | 1199.653 | 1.181957e-06 | -7.021299e-10 | 1181.957 | 999.2979 | 1.183117e-06 | -7.657945e-09 | 833.1167 | 792.3421 | 1.184059e-06 | -4.11128e-08 | 784.0586 | 558.8872 | 1.183613e-06 | -7.905828e-08 | 1083.613 | 320.9417 | 1.186175e-06 | -1.256312e-07 | 686.175 | 74.36877
1.194988e-06 | -3.819878e-10 | 1194.988 | 1199.618 | 1.19366e-06 | -1.030457e-09 | 1193.66 | 998.9695 | 1.194831e-06 | -8.408279e-09 | 844.8308 | 791.5917 | 1.195782e-06 | -4.06917e-08 | 795.782 | 559.3083 | 1.195332e-06 | -7.89264e-08 | 1095.332 | 321.0736 | 1.197919e-06 | -1.241046e-07 | 697.9193 | 75.89536
1.206703e-06 | -5.120455e-10 | 1206.703 | 1199.488 | 1.205362e-06 | -1.488843e-09 | 1205.362 | 998.5112 | 1.206545e-06 | -7.520612e-09 | 856.5448 | 792.4794 | 1.207505e-06 | -4.021786e-08 | 807.5053 | 559.7821 | 1.207051e-06 | -7.378048e-08 | 1107.051 | 326.2195 | 1.209664e-06 | -1.243652e-07 | 709.6636 | 75.63478
1.218419e-06 | -4.411049e-10 | 1218.419 | 1199.559 | 1.217065e-06 | -1.598437e-09 | 1217.065 | 998.4016 | 1.218259e-06 | -8.040843e-09 | 868.2588 | 791.9592 | 1.219229e-06 | -4.071899e-08 | 819.2287 | 559.281 | 1.21877e-06 | -7.468134e-08 | 1118.77 | 325.3187 | 1.221408e-06 | -1.250664e-07 | 721.408 | 74.93356
1.230134e-06 | -3.910827e-10 | 1230.134 | 1199.609 | 1.228767e-06 | -1.821263e-09 | 1228.767 | 998.1787 | 1.229973e-06 | -8.260031e-09 | 879.9729 | 791.74 | 1.230952e-06 | -4.024287e-08 | 830.952 | 559.7571 | 1.230489e-06 | -7.276594e-08 | 1130.489 | 327.2341 | 1.233152e-06 | -1.244907e-07 | 733.1523 | 75.50927
1.24185e-06 | -2.764864e-10 | 1241.85 | 1199.724 | 1.24047e-06 | -1.565695e-09 | 1240.47 | 998.4343 | 1.241687e-06 | -8.26094e-09 | 891.6869 | 791.7391 | 1.242675e-06 | -4.029289e-08 | 842.6754 | 559.7071 | 1.242208e-06 | -7.192239e-08 | 1142.208 | 328.0776 | 1.244897e-06 | -1.228377e-07 | 744.8966 | 77.16228
1.253565e-06 | 5.138645e-10 | 1253.565 | 1200.514 | 1.252172e-06 | -1.623448e-09 | 1252.172 | 998.3766 | 1.253401e-06 | -8.072675e-09 | 903.4009 | 791.9273 | 1.254399e-06 | -3.985406e-08 | 854.3987 | 560.1459 | 1.253927e-06 | -7.387553e-08 | 1153.927 | 326.1245 | 1.256641e-06 | -1.23272e-07 | 756.6409 | 76.728
1.265281e-06 | -1.682565e-10 | 1265.281 | 1199.832 | 1.263875e-06 | -1.62845e-09 | 1263.875 | 998.3715 | 1.265115e-06 | -8.176357e-09 | 915.1149 | 791.8236 | 1.266122e-06 | -3.931791e-08 | 866.1221 | 560.6821 | 1.265646e-06 | -6.943037e-08 | 1165.646 | 330.5696 | 1.268385e-06 | -1.189301e-07 | 768.3852 | 81.06993
1.276997e-06 | -3.565219e-10 | 1276.997 | 1199.643 | 1.275577e-06 | -1.99816e-09 | 1275.577 | 998.0018 | 1.276829e-06 | -8.22638e-09 | 926.829 | 791.7736 | 1.277845e-06 | -3.955211e-08 | 877.8454 | 560.4479 | 1.277365e-06 | -6.692926e-08 | 1177.365 | 333.0707 | 1.280129e-06 | -1.163066e-07 | 780.1295 | 83.69336
1.288712e-06 | -2.100933e-10 | 1288.712 | 1199.79 | 1.28728e-06 | -1.809894e-09 | 1287.28 | 998.1901 | 1.288543e-06 | -8.214556e-09 | 938.543 | 791.7854 | 1.289569e-06 | -3.862215e-08 | 889.5688 | 561.3779 | 1.289083e-06 | -6.231312e-08 | 1189.083 | 337.6869 | 1.291874e-06 | -1.209482e-07 | 791.8738 | 79.05176
1.300428e-06 | -7.012204e-10 | 1300.428 | 1199.299 | 1.298982e-06 | -1.939952e-09 | 1298.982 | 998.06 | 1.300257e-06 | -7.744347e-09 | 950.257 | 792.2557 | 1.301292e-06 | -3.76167e-08 | 901.2921 | 562.3833 | 1.300802e-06 | -5.823586e-08 | 1200.802 | 341.7641 | 1.303618e-06 | -1.193393e-07 | 803.6181 | 80.66065
1.312143e-06 | -7.066774e-10 | 1312.143 | 1199.293 | 1.310685e-06 | -1.612534e-09 | 1310.685 | 998.3875 | 1.311971e-06 | -7.868039e-09 | 961.971 | 792.132 | 1.313015e-06 | -3.661444e-08 | 913.0155 | 563.3856 | 1.312521e-06 | -5.424681e-08 | 1212.521 | 345.7532 | 1.315362e-06 | -1.19489e-07 | 815.3624 | 80.51104
1.323859e-06 | -6.621121e-10 | 1323.859 | 1199.338 | 1.322388e-06 | -1.814897e-09 | 1322.388 | 998.1851 | 1.323685e-06 | -7.527888e-09 | 973.6851 | 792.4721 | 1.324739e-06 | -3.705645e-08 | 924.7388 | 562.9435 | 1.32424e-06 | -4.857247e-08 | 1224.24 | 351.4275 | 1.327107e-06 | -1.191574e-07 | 827.1067 | 80.84255
1.335574e-06 | -7.421477e-10 | 1335.574 | 1199.258 | 1.33409e-06 | -1.18871e-09 | 1334.09 | 998.8113 | 1.335399e-06 | -6.96491e-09 | 985.3991 | 793.0351 | 1.336462e-06 | -3.573268e-08 | 936.4622 | 564.2673 | 1.335959e-06 | -4.323329e-08 | 1235.959 | 356.7667 | 1.338851e-06 | -1.174367e-07 | 838.851 | 82.56332
1.34729e-06 | -6.239134e-10 | 1347.29 | 1199.376 | 1.345793e-06 | -1.43109e-09 | 1345.793 | 998.5689 | 1.347113e-06 | -7.705239e-09 | 997.1131 | 792.2948 | 1.348186e-06 | -3.584228e-08 | 948.1855 | 564.1577 | 1.347678e-06 | -3.459854e-08 | 1247.678 | 365.4015 | 1.350595e-06 | -1.174853e-07 | 850.5953 | 82.51466
1.359005e-06 | -9.731593e-11 | 1359.005 | 1199.903 | 1.357495e-06 | -1.191893e-09 | 1357.495 | 998.8081 | 1.358827e-06 | -7.551535e-09 | 1008.827 | 792.4485 | 1.359909e-06 | -3.503146e-08 | 959.9089 | 564.9685 | 1.359397e-06 | -2.74531e-08 | 1259.397 | 372.5469 | 1.36234e-06 | -1.29714e-07 | 862.3396 | 70.28605
1.370721e-06 | 1.045919e-10 | 1370.721 | 1200.105 | 1.369198e-06 | -1.507033e-09 | 1369.198 | 998.493 | 1.370541e-06 | -7.863491e-09 | 1020.541 | 792.1365 | 1.371632e-06 | -3.41829e-08 | 971.6322 | 565.8171 | 1.371116e-06 | -1.990611e-08 | 1271.116 | 380.0939 | 1.374084e-06 | -1.171088e-07 | 874.084 | 82.89119
1.382437e-06 | 5.611582e-10 | 1382.437 | 1200.561 | 1.3809e-06 | -4.938556e-10 | 1380.9 | 999.5061 | 1.382255e-06 | -7.403287e-09 | 1032.255 | 792.5967 | 1.383356e-06 | -3.098694e-08 | 983.3556 | 569.0131 | 1.382835e-06 | -1.488706e-08 | 1282.835 | 385.1129 | 1.385828e-06 | -1.209837e-07 | 885.8283 | 79.01629
1.394152e-06 | 4.965841e-10 | 1394.152 | 1200.497 | 1.392603e-06 | -1.156877e-09 | 1392.603 | 998.8431 | 1.393969e-06 | -7.535164e-09 | 1043.969 | 792.4648 | 1.395079e-06 | -3.168861e-08 | 995.079 | 568.3114 | 1.394554e-06 | -9.589257e-09 | 1294.554 | 390.4107 | 1.397573e-06 | -1.211611e-07 | 897.5726 | 78.83893
1.405868e-06 | 1.036824e-10 | 1405.868 | 1200.104 | 1.404305e-06 | -9.545147e-10 | 1404.305 | 999.0455 | 1.405683e-06 | -7.681592e-09 | 1055.683 | 792.3184 | 1.406802e-06 | -3.026025e-08 | 1006.802 | 569.7397 | 1.406273e-06 | -6.50698e-09 | 1306.273 | 393.493 | 1.409317e-06 | -1.248955e-07 | 909.3169 | 75.10455
1.417583e-06 | 3.292371e-10 | 1417.583 | 1200.329 | 1.416008e-06 | -1.487024e-10 | 1416.008 | 999.8513 | 1.417397e-06 | -6.94763e-09 | 1067.397 | 793.0524 | 1.418526e-06 | -2.885736e-08 | 1018.526 | 571.1426 | 1.417992e-06 | -3.27509e-09 | 1317.992 | 396.7249 | 1.421061e-06 | -1.231633e-07 | 921.0612 | 76.83668
1.429299e-06 | 1.837179e-10 | 1429.299 | 1200.184 | 1.42771e-06 | -1.464741e-09 | 1427.71 | 998.5353 | 1.429111e-06 | -8.010829e-09 | 1079.111 | 791.9892 | 1.430249e-06 | -2.825527e-08 | 1030.249 | 571.7447 | 1.429711e-06 | -1.857188e-09 | 1329.711 | 398.1428 | 1.432805e-06 | -1.233425e-07 | 932.8055 | 76.65751
1.441014e-06 | 4.456524e-10 | 1441.014 | 1200.446 | 1.439413e-06 | 2.219167e-10 | 1439.413 | 1000.222 | 1.440825e-06 | -5.500624e-09 | 1090.825 | 794.4994 | 1.441972e-06 | -2.737079e-08 | 1041.972 | 572.6292 | 1.44143e-06 | -9.849828e-10 | 1341.43 | 399.015 | 1.44455e-06 | -1.237786e-07 | 944.5498 | 76.22141
1.45273e-06 | -2.028173e-10 | 1452.73 | 1199.797 | 1.451116e-06 | -1.281023e-09 | 1451.116 | 998.719 | 1.452539e-06 | -6.650225e-09 | 1102.539 | 793.3498 | 1.453696e-06 | -2.64622e-08 | 1053.696 | 573.5378 | 1.453149e-06 | -5.297807e-10 | 1353.149 | 399.4702 | 1.456294e-06 | -1.241974e-07 | 956.2941 | 75.80259
1.464446e-06 | -1.127773e-10 | 1464.446 | 1199.887 | 1.462818e-06 | -1.048193e-09 | 1462.818 | 998.9518 | 1.464253e-06 | -6.346454e-09 | 1114.253 | 793.6535 | 1.465419e-06 | -2.595561e-08 | 1065.419 | 574.0444 | 1.464868e-06 | -6.202754e-10 | 1364.868 | 399.3797 | 1.468038e-06 | -1.239264e-07 | 968.0384 | 76.07362
1.476161e-06 | -2.037268e-10 | 1476.161 | 1199.796 | 1.474521e-06 | -1.117769e-09 | 1474.521 | 998.8822 | 1.475967e-06 | -5.902621e-09 | 1125.967 | 794.0974 | 1.477142e-06 | -2.462502e-08 | 1077.142 | 575.375 | 1.476587e-06 | -6.816663e-10 | 1376.587 | 399.3183 | 1.479783e-06 | -1.257204e-07 | 979.7827 | 74.27964
1.487877e-06 | -3.728928e-11 | 1487.877 | 1199.963 | 1.486223e-06 | -1.266017e-09 | 1486.223 | 998.734 | 1.487681e-06 | -5.421498e-09 | 1137.681 | 794.5785 | 1.488866e-06 | -2.359639e-08 | 1088.866 | 576.4036 | 1.488305e-06 | -4.67935e-10 | 1388.305 | 399.5321 | 1.491527e-06 | -1.215981e-07 | 991.527 | 78.40192
1.499592e-06 | 2.128218e-10 | 1499.592 | 1200.213 | 1.497926e-06 | -1.407898e-09 | 1497.926 | 998.5921 | 1.499395e-06 | -5.577931e-09 | 1149.395 | 794.4221 | 1.500589e-06 | -2.293291e-08 | 1100.589 | 577.0671 | 1.500024e-06 | -2.150955e-10 | 1400.024 | 399.7849 | 1.503271e-06 | -1.200715e-07 | 1003.271 | 79.92851
1.511308e-06 | 3.010427e-10 | 1511.308 | 1200.301 | 1.509628e-06 | -1.531134e-09 | 1509.628 | 998.4689 | 1.51111e-06 | -5.600668e-09 | 1161.11 | 794.3993 | 1.512312e-06 | -2.04227e-08 | 1112.312 | 579.5773 | 1.511743e-06 | -2.382876e-10 | 1411.743 | 399.7617 | 1.515016e-06 | -1.20609e-07 | 1015.016 | 79.391
1.523023e-06 | 2.319211e-10 | 1523.023 | 1200.232 | 1.521331e-06 | -1.397439e-09 | 1521.331 | 998.6026 | 1.522824e-06 | -5.528818e-09 | 1172.824 | 794.4712 | 1.524036e-06 | -2.049774e-08 | 1124.036 | 579.5023 | 1.523462e-06 | 1.837179e-10 | 1423.462 | 400.1837 | 1.52676e-06 | -1.211879e-07 | 1026.76 | 78.8121
1.534739e-06 | -9.640644e-11 | 1534.739 | 1199.904 | 1.533033e-06 | -1.524313e-09 | 1533.033 | 998.4757 | 1.534538e-06 | -4.585672e-09 | 1184.538 | 795.4143 | 1.535759e-06 | -1.848775e-08 | 1135.759 | 581.5122 | 1.535181e-06 | -7.321432e-11 | 1435.181 | 399.9268 | 1.538504e-06 | -1.183835e-07 | 1038.504 | 81.61653
1.546454e-06 | 6.366463e-12 | 1546.454 | 1200.006 | 1.544736e-06 | -1.43973e-09 | 1544.736 | 998.5603 | 1.546252e-06 | -4.495632e-09 | 1196.252 | 795.5044 | 1.547483e-06 | -1.794979e-08 | 1147.483 | 582.0502 | 1.5469e-06 | -1.386979e-10 | 1446.9 | 399.8613 | 1.550249e-06 | -1.180338e-07 | 1050.249 | 81.96623
1.55817e-06 | -5.766196e-10 | 1558.17 | 1199.423 | 1.556438e-06 | -1.497028e-09 | 1556.438 | 998.503 | 1.557966e-06 | -4.353751e-09 | 1207.966 | 795.6462 | 1.559206e-06 | -1.705348e-08 | 1159.206 | 582.9465 | 1.558619e-06 | -6.275513e-11 | 1458.619 | 399.9372 | 1.561993e-06 | -1.146541e-07 | 1061.993 | 85.34591
1.569886e-06 | -5.884431e-10 | 1569.886 | 1199.412 | 1.568141e-06 | -1.607532e-09 | 1568.141 | 998.3925 | 1.56968e-06 | -4.549292e-09 | 1219.68 | 795.4507 | 1.570929e-06 | -1.547005e-08 | 1170.929 | 584.5299 | 1.570338e-06 | 8.185452e-11 | 1470.338 | 400.0819 | 1.573737e-06 | -1.145881e-07 | 1073.737 | 85.41185
1.581601e-06 | -7.194103e-10 | 1581.601 | 1199.281 | 1.579844e-06 | -1.804437e-09 | 1579.844 | 998.1956 | 1.581394e-06 | -3.857167e-09 | 1231.394 | 796.1428 | 1.582653e-06 | -1.356784e-08 | 1182.653 | 586.4322 | 1.582057e-06 | 3.783498e-10 | 1482.057 | 400.3783 | 1.585481e-06 | -1.058611e-07 | 1085.481 | 94.13891
1.593317e-06 | -4.165486e-10 | 1593.317 | 1199.583 | 1.591546e-06 | -1.738954e-09 | 1591.546 | 998.261 | 1.593108e-06 | -3.488822e-09 | 1243.108 | 796.5112 | 1.594376e-06 | -1.15956e-08 | 1194.376 | 588.4044 | 1.593776e-06 | 6.093615e-10 | 1493.776 | 400.6094 | 1.597226e-06 | -1.151229e-07 | 1097.226 | 84.87707
1.605032e-06 | -4.056346e-10 | 1605.032 | 1199.594 | 1.603249e-06 | -1.368335e-09 | 1603.249 | 998.6317 | 1.604822e-06 | -2.80761e-09 | 1254.822 | 797.1924 | 1.606099e-06 | -1.128228e-08 | 1206.099 | 588.7177 | 1.605495e-06 | 1.718945e-10 | 1505.495 | 400.1719 | 1.60897e-06 | -1.139865e-07 | 1108.97 | 86.01348
1.616748e-06 | -3.838068e-10 | 1616.748 | 1199.616 | 1.614951e-06 | -1.362878e-09 | 1614.951 | 998.6371 | 1.616536e-06 | -2.371962e-09 | 1266.536 | 797.628 | 1.617823e-06 | -9.098585e-09 | 1217.823 | 590.9014 | 1.617214e-06 | -4.952199e-10 | 1517.214 | 399.5048 | 1.620714e-06 | -1.136536e-07 | 1120.714 | 86.34636
1.628463e-06 | -4.392859e-10 | 1628.463 | 1199.561 | 1.626654e-06 | -1.100489e-09 | 1626.654 | 998.8995 | 1.62825e-06 | -1.579792e-09 | 1278.25 | 798.4202 | 1.629546e-06 | -8.300958e-09 | 1229.546 | 591.699 | 1.628933e-06 | -3.378773e-10 | 1528.933 | 399.6621 | 1.632459e-06 | -1.054132e-07 | 1132.459 | 94.58684
1.640179e-06 | -4.401954e-10 | 1640.179 | 1199.56 | 1.638356e-06 | -1.007265e-09 | 1638.356 | 998.9927 | 1.639964e-06 | -1.009539e-10 | 1289.964 | 799.899 | 1.641269e-06 | -6.357823e-09 | 1241.269 | 593.6422 | 1.640652e-06 | -9.049472e-11 | 1540.652 | 399.9095 | 1.644203e-06 | -1.108219e-07 | 1144.203 | 89.17807
1.651895e-06 | -1.373337e-10 | 1651.895 | 1199.863 | 1.650059e-06 | -6.239134e-10 | 1650.059 | 999.3761 | 1.651678e-06 | 2.737579e-10 | 1301.678 | 800.2738 | 1.652993e-06 | -3.634796e-09 | 1252.993 | 596.3652 | 1.652371e-06 | -5.643415e-10 | 1552.371 | 399.4357 | 1.655947e-06 | -1.02345e-07 | 1155.947 | 97.65502
1.66361e-06 | -4.001777e-11 | 1663.61 | 1199.96 | 1.661761e-06 | -1.024546e-09 | 1661.761 | 998.9755 | 1.663392e-06 | 2.855813e-10 | 1313.392 | 800.2856 | 1.664716e-06 | -2.536581e-09 | 1264.716 | 597.4634 | 1.66409e-06 | -6.766641e-10 | 1564.09 | 399.3233 | 1.667692e-06 | -1.108383e-07 | 1167.692 | 89.1617
1.675326e-06 | -2.801244e-10 | 1675.326 | 1199.72 | 1.673464e-06 | -8.581083e-10 | 1673.464 | 999.1419 | 1.675106e-06 | -1.382432e-10 | 1325.106 | 799.8618 | 1.676439e-06 | -1.671651e-09 | 1276.439 | 598.3283 | 1.675808e-06 | 2.819434e-11 | 1575.808 | 400.0282 | 1.679436e-06 | -9.745554e-08 | 1179.436 | 102.5445
1.687041e-06 | -5.047696e-10 | 1687.041 | 1199.495 | 1.685166e-06 | -9.204086e-10 | 1685.166 | 999.0796 | 1.68682e-06 | -5.638867e-11 | 1336.82 | 799.9436 | 1.688163e-06 | -1.460648e-09 | 1288.163 | 598.5394 | 1.687527e-06 | 3.174137e-10 | 1587.527 | 400.3174 | 1.69118e-06 | -1.12806e-07 | 1191.18 | 87.19401
1.698757e-06 | -9.022187e-10 | 1698.757 | 1199.098 | 1.696869e-06 | -6.748451e-10 | 1696.869 | 999.3252 | 1.698534e-06 | 1.546141e-10 | 1348.534 | 800.1546 | 1.699886e-06 | -5.452421e-10 | 1299.886 | 599.4548 | 1.699246e-06 | -2.546585e-10 | 1599.246 | 399.7453 | 1.702925e-06 | -1.053968e-07 | 1202.925 | 94.60321
1.710472e-06 | -9.113137e-10 | 1710.472 | 1199.089 | 1.708572e-06 | -9.267751e-10 | 1708.572 | 999.0732 | 1.710248e-06 | -2.100933e-10 | 1360.248 | 799.7899 | 1.711609e-06 | 1.65528e-10 | 1311.609 | 600.1655 | 1.710965e-06 | -4.120011e-10 | 1610.965 | 399.588 | 1.714669e-06 | -1.043045e-07 | 1214.669 | 95.69551
1.722188e-06 | -1.033186e-09 | 1722.188 | 1198.967 | 1.720274e-06 | -1.059107e-09 | 1720.274 | 998.9409 | 1.721962e-06 | 5.629772e-10 | 1371.962 | 800.563 | 1.723333e-06 | -5.798029e-10 | 1323.333 | 599.4202 | 1.722684e-06 | 1.29603e-10 | 1622.684 | 400.1296 | 1.726413e-06 | -1.002054e-07 | 1226.413 | 99.7946
1.733904e-06 | -7.803465e-10 | 1733.904 | 1199.22 | 1.731977e-06 | -7.971721e-10 | 1731.977 | 999.2028 | 1.733676e-06 | 3.965397e-10 | 1383.676 | 800.3965 | 1.735056e-06 | 4.579306e-10 | 1335.056 | 600.4579 | 1.734403e-06 | 4.361027e-10 | 1634.403 | 400.4361 | 1.738157e-06 | -9.362748e-08 | 1238.157 | 106.3725
1.745619e-06 | -1.073204e-10 | 1745.619 | 1199.893 | 1.743679e-06 | -6.202754e-10 | 1743.679 | 999.3797 | 1.74539e-06 | 7.248673e-10 | 1395.39 | 800.7249 | 1.74678e-06 | -1.471108e-09 | 1346.78 | 598.5289 | 1.746122e-06 | 1.246008e-10 | 1646.122 | 400.1246 | 1.749902e-06 | -8.647521e-08 | 1249.902 | 113.5248
1.757335e-06 | -6.775736e-10 | 1757.335 | 1199.322 | 1.755382e-06 | -8.162715e-10 | 1755.382 | 999.1837 | 1.757104e-06 | 3.38332e-10 | 1407.104 | 800.3383 | 1.758503e-06 | 4.388312e-10 | 1358.503 | 600.4388 | 1.757841e-06 | -1.409717e-11 | 1657.841 | 399.9859 | 1.761646e-06 | -8.080633e-08 | 1261.646 | 119.1937
1.76905e-06 | 0 | 1769.05 | 1200 | 1.767084e-06 | -6.166374e-10 | 1767.084 | 999.3834 | 1.768818e-06 | 6.82121e-10 | 1418.818 | 800.6821 | 1.770226e-06 | -4.392859e-10 | 1370.226 | 599.5607 | 1.76956e-06 | -4.342837e-10 | 1669.56 | 399.5657 | 1.77339e-06 | -7.440212e-08 | 1273.39 | 125.5979
1.780766e-06 | -2.455636e-11 | 1780.766 | 1199.975 | 1.778787e-06 | -9.586074e-10 | 1778.787 | 999.0414 | 1.780532e-06 | 4.993126e-10 | 1430.532 | 800.4993 | 1.78195e-06 | -8.990355e-10 | 1381.95 | 599.101 | 1.781279e-06 | -1.227818e-10 | 1681.279 | 399.8772 | 1.785135e-06 | -6.254959e-08 | 1285.135 | 137.4504
1.792481e-06 | 7.394192e-10 | 1792.481 | 1200.739 | 1.790489e-06 | -8.108145e-10 | 1790.489 | 999.1892 | 1.792246e-06 | 9.194991e-10 | 1442.246 | 800.9195 | 1.793673e-06 | -9.463292e-10 | 1393.673 | 599.0537 | 1.792998e-06 | -6.830305e-10 | 1692.998 | 399.317 | 1.796879e-06 | -5.076163e-08 | 1296.879 | 149.2384
1.804197e-06 | 2.910383e-10 | 1804.197 | 1200.291 | 1.802192e-06 | -6.807568e-10 | 1802.192 | 999.3192 | 1.80396e-06 | 1.974513e-09 | 1453.96 | 801.9745 | 1.805396e-06 | -5.607035e-10 | 1405.396 | 599.4393 | 1.804717e-06 | -1.090484e-09 | 1704.717 | 398.9095 | 1.808623e-06 | -4.064441e-08 | 1308.623 | 159.3556
1.815912e-06 | 5.547918e-10 | 1815.912 | 1200.555 | 1.813894e-06 | -4.315552e-10 | 1813.894 | 999.5684 | 1.815674e-06 | 5.838956e-10 | 1465.674 | 800.5839 | 1.81712e-06 | -5.734364e-10 | 1417.12 | 599.4266 | 1.816436e-06 | -7.098606e-10 | 1716.436 | 399.2901 | 1.820368e-06 | -3.341938e-08 | 1320.368 | 166.5806
1.827628e-06 | 2.019078e-10 | 1827.628 | 1200.202 | 1.825597e-06 | -3.542482e-10 | 1825.597 | 999.6458 | 1.827388e-06 | 1.832632e-09 | 1477.388 | 801.8326 | 1.828843e-06 | -3.597052e-10 | 1428.843 | 599.6403 | 1.828155e-06 | -4.001777e-10 | 1728.155 | 399.5998 | 1.832112e-06 | -2.354955e-08 | 1332.112 | 176.4505
1.839344e-06 | 2.364686e-11 | 1839.344 | 1200.024 | 1.8373e-06 | -4.852154e-10 | 1837.3 | 999.5148 | 1.839102e-06 | -3.037712e-10 | 1489.102 | 799.6962 | 1.840566e-06 | -3.828973e-10 | 1440.566 | 599.6171 | 1.839874e-06 | -2.528395e-10 | 1739.874 | 399.7472 | 1.843856e-06 | -1.427225e-08 | 1343.856 | 185.7278
1.851059e-06 | -1.891749e-10 | 1851.059 | 1199.811 | 1.849002e-06 | -3.542482e-10 | 1849.002 | 999.6458 | 1.850816e-06 | 1.287844e-09 | 1500.816 | 801.2878 | 1.85229e-06 | -6.184564e-10 | 1452.29 | 599.3815 | 1.851593e-06 | 1.759872e-10 | 1751.593 | 400.176 | 1.855601e-06 | -4.748927e-09 | 1355.601 | 195.2511
1.862775e-06 | -3.037712e-10 | 1862.775 | 1199.696 | 1.860705e-06 | 2.246452e-10 | 1860.705 | 1000.225 | 1.86253e-06 | 8.476491e-10 | 1512.53 | 800.8476 | 1.864013e-06 | -5.65251e-10 | 1464.013 | 599.4347 | 1.863312e-06 | 3.019522e-10 | 1763.312 | 400.302 | 1.867345e-06 | -4.101821e-09 | 1367.345 | 195.8982
1.87449e-06 | 1.227818e-10 | 1874.49 | 1200.123 | 1.872407e-06 | 1.282388e-10 | 1872.407 | 1000.128 | 1.874244e-06 | 4.147296e-10 | 1524.244 | 800.4147 | 1.875736e-06 | -7.048584e-10 | 1475.736 | 599.2951 | 1.87503e-06 | 6.51653e-10 | 1775.03 | 400.6517 | 1.879089e-06 | -2.458819e-09 | 1379.089 | 197.5412
1.886206e-06 | -1.527951e-10 | 1886.206 | 1199.847 | 1.88411e-06 | 1.25965e-10 | 1884.11 | 1000.126 | 1.885958e-06 | 3.665264e-10 | 1535.958 | 800.3665 | 1.88746e-06 | -1.042281e-09 | 1487.46 | 598.9577 | 1.886749e-06 | 1.044555e-09 | 1786.749 | 401.0446 | 1.890833e-06 | -1.618446e-09 | 1390.833 | 198.3816
1.897921e-06 | -5.884431e-10 | 1897.921 | 1199.412 | 1.895812e-06 | -2.273737e-10 | 1895.812 | 999.7726 | 1.897672e-06 | 3.074092e-10 | 1547.672 | 800.3074 | 1.899183e-06 | -7.489689e-10 | 1499.183 | 599.251 | 1.898468e-06 | 6.89397e-10 | 1798.468 | 400.6894 | 1.902578e-06 | -1.822627e-09 | 1402.578 | 198.1774
1.909637e-06 | -2.728484e-11 | 1909.637 | 1199.973 | 1.907515e-06 | -3.878995e-10 | 1907.515 | 999.6121 | 1.909386e-06 | 2.110028e-10 | 1559.386 | 800.211 | 1.910906e-06 | -4.547474e-11 | 1510.906 | 599.9545 | 1.910187e-06 | -3.374225e-10 | 1810.187 | 399.6626 | 1.914322e-06 | -7.053131e-10 | 1414.322 | 199.2947
1.921353e-06 | 5.729817e-11 | 1921.353 | 1200.057 | 1.919217e-06 | -7.889867e-10 | 1919.217 | 999.211 | 1.9211e-06 | 1.78261e-10 | 1571.1 | 800.1783 | 1.92263e-06 | -1.318767e-11 | 1522.63 | 599.9868 | 1.921906e-06 | 1.682565e-11 | 1821.906 | 400.0168 | 1.926066e-06 | -1.051376e-09 | 1426.066 | 198.9486
1.933068e-06 | -3.010427e-10 | 1933.068 | 1199.699 | 1.93092e-06 | -6.598384e-10 | 1930.92 | 999.3402 | 1.932814e-06 | -2.62844e-10 | 1582.814 | 799.7372 | 1.934353e-06 | 4.574758e-10 | 1534.353 | 600.4575 | 1.933625e-06 | -5.234142e-10 | 1833.625 | 399.4766 | 1.937811e-06 | -8.240022e-10 | 1437.811 | 199.176
1.944784e-06 | -2.974048e-10 | 1944.784 | 1199.703 | 1.942622e-06 | -4.165486e-10 | 1942.622 | 999.5835 | 1.944529e-06 | 3.019522e-10 | 1594.529 | 800.302 | 1.946077e-06 | 4.906724e-10 | 1546.077 | 600.4907 | 1.945344e-06 | -4.197318e-10 | 1845.344 | 399.5803 | 1.949555e-06 | -7.539711e-10 | 1449.555 | 199.246
1.956499e-06 | -7.230483e-10 | 1956.499 | 1199.277 | 1.954325e-06 | -8.826646e-10 | 1954.325 | 999.1173 | 1.956243e-06 | 7.185008e-11 | 1606.243 | 800.0719 | 1.9578e-06 | 1.28648e-09 | 1557.8 | 601.2865 | 1.957063e-06 | -2.842171e-10 | 1857.063 | 399.7158 | 1.961299e-06 | -1.215994e-09 | 1461.299 | 198.784
1.968215e-06 | -4.474714e-10 | 1968.215 | 1199.553 | 1.966028e-06 | -9.79071e-10 | 1966.028 | 999.0209 | 1.967957e-06 | 5.820766e-11 | 1617.957 | 800.0582 | 1.969523e-06 | 1.324224e-09 | 1569.523 | 601.3242 | 1.968782e-06 | -8.185452e-11 | 1868.782 | 399.9181 | 1.973044e-06 | -6.230039e-11 | 1473.044 | 199.9377
1.97993e-06 | -4.520189e-10 | 1979.93 | 1199.548 | 1.97773e-06 | -1.035914e-09 | 1977.73 | 998.9641 | 1.979671e-06 | 5.529728e-10 | 1629.671 | 800.553 | 1.981247e-06 | 1.585704e-09 | 1581.247 | 601.5857 | 1.980501e-06 | 1.041371e-10 | 1880.501 | 400.1041 | 1.984788e-06 | -2.95131e-10 | 1484.788 | 199.7049
1.991646e-06 | -1.366971e-09 | 1991.646 | 1198.633 | 1.989433e-06 | -5.625225e-10 | 1989.433 | 999.4375 | 1.991385e-06 | 8.54925e-11 | 1641.385 | 800.0855 | 1.99297e-06 | 1.647095e-09 | 1592.97 | 601.6471 | 1.99222e-06 | 3.710738e-10 | 1892.22 | 400.3711 | 1.996532e-06 | -2.883098e-10 | 1496.532 | 199.7117
2.003361e-06 | -5.802576e-10 | 2003.361 | 1199.42 | 2.001135e-06 | -7.717063e-10 | 2001.135 | 999.2283 | 2.003099e-06 | 2.073648e-10 | 1653.099 | 800.2074 | 2.004693e-06 | 1.526132e-09 | 1604.693 | 601.5261 | 2.003939e-06 | 1.755325e-10 | 1903.939 | 400.1755 | 2.008277e-06 | -1.300577e-10 | 1508.277 | 199.8699
2.015077e-06 | -2.582965e-10 | 2015.077 | 1199.742 | 2.012838e-06 | -8.92669e-10 | 2012.838 | 999.1073 | 2.014813e-06 | -1.646185e-10 | 1664.813 | 799.8354 | 2.016417e-06 | 1.482022e-09 | 1616.417 | 601.482 | 2.015658e-06 | 7.416929e-10 | 1915.658 | 400.7417 | 2.020021e-06 | 6.184564e-11 | 1520.021 | 200.0618
2.026793e-06 | -7.912604e-10 | 2026.793 | 1199.209 | 2.02454e-06 | 1.414264e-10 | 2024.54 | 1000.141 | 2.026527e-06 | -1.564331e-10 | 1676.527 | 799.8436 | 2.02814e-06 | 1.356057e-09 | 1628.14 | 601.3561 | 2.027377e-06 | 6.289156e-10 | 1927.377 | 400.6289 | 2.031765e-06 | -2.082743e-10 | 1531.765 | 199.7917
2.038508e-06 | -2.62844e-10 | 2038.508 | 1199.737 | 2.036243e-06 | -4.069989e-10 | 2036.243 | 999.593 | 2.038241e-06 | -1.69166e-10 | 1688.241 | 799.8308 | 2.039863e-06 | 1.653007e-09 | 1639.863 | 601.653 |  |  |  |  | 2.043509e-06 | -7.821654e-11 | 1543.509 | 199.9218
2.050224e-06 | 4.911271e-10 | 2050.224 | 1200.491 | 2.047945e-06 | -7.999006e-10 | 2047.945 | 999.2001 | 2.049955e-06 | -6.175469e-10 | 1699.955 | 799.3825 | 2.051587e-06 | 6.8394e-10 | 1651.587 | 600.6839 |  |  |  |  | 2.055254e-06 | -2.005436e-10 | 1555.254 | 199.7995
2.061939e-06 | 5.893526e-10 | 2061.939 | 1200.589 | 2.059648e-06 | -5.557013e-10 | 2059.648 | 999.4443 | 2.061669e-06 | -8.112693e-10 | 1711.669 | 799.1887 | 2.06331e-06 | 3.47427e-10 | 1663.31 | 600.3474 |  |  |  |  | 2.066998e-06 | -3.560672e-10 | 1566.998 | 199.6439
2.073655e-06 | 4.019967e-10 | 2073.655 | 1200.402 | 2.07135e-06 | -8.349161e-10 | 2071.35 | 999.1651 | 2.073383e-06 | -4.483809e-10 | 1723.383 | 799.5516 | 2.075033e-06 | 5.838956e-10 | 1675.033 | 600.5839 |  |  |  |  | 2.078742e-06 | -3.683454e-10 | 1578.742 | 199.6317
2.08537e-06 | -1.546141e-11 | 2085.37 | 1199.985 | 2.083053e-06 | -1.505214e-10 | 2083.053 | 999.8495 | 2.085097e-06 | -3.601599e-10 | 1735.097 | 799.6398 | 2.086757e-06 | 4.524736e-10 | 1686.757 | 600.4525 |  |  |  |  | 2.090487e-06 | 1.905391e-10 | 1590.487 | 200.1905
2.097086e-06 | 4.574758e-10 | 2097.086 | 1200.457 | 2.094756e-06 | 1.25965e-10 | 2094.756 | 1000.126 | 2.096811e-06 | 1.255103e-10 | 1746.811 | 800.1255 | 2.09848e-06 | 1.568878e-10 | 1698.48 | 600.1569 |  |  |  |  | 2.102231e-06 | 5.547918e-11 | 1602.231 | 200.0555
|  |  |  | 2.106458e-06 | 5.175025e-10 | 2106.458 | 1000.518 | 2.108525e-06 | 3.637979e-12 | 1758.525 | 800.0036 | 2.110203e-06 | -1.286935e-10 | 1710.203 | 599.8713 |  |  |  |  | 2.113975e-06 | 1.382432e-10 | 1613.975 | 200.1382
|  |  |  | 2.118161e-06 | 3.105924e-10 | 2118.161 | 1000.311 | 2.120239e-06 | 4.501999e-10 | 1770.239 | 800.4502 | 2.121927e-06 | -4.806679e-10 | 1721.927 | 599.5193 |  |  |  |  | 2.12572e-06 | 3.124114e-10 | 1625.72 | 200.3124
|  |  |  | 2.129863e-06 | 9.695214e-10 | 2129.863 | 1000.97 | 2.131953e-06 | -1.991793e-10 | 1781.953 | 799.8008 | 2.13365e-06 | -1.8008e-10 | 1733.65 | 599.8199 |  |  |  |  | 2.137464e-06 | 6.671144e-10 | 1637.464 | 200.6671
|  |  |  | 2.141566e-06 | -6.489245e-10 | 2141.566 | 999.3511 | 2.143667e-06 | 8.594725e-10 | 1793.667 | 800.8595 | 2.145374e-06 | 8.412826e-11 | 1745.374 | 600.0841 |  |  |  |  | 2.149208e-06 | 8.917596e-10 | 1649.208 | 200.8918
|  |  |  | 2.153268e-06 | -1.964509e-10 | 2153.268 | 999.8035 | 2.155381e-06 | 3.892637e-10 | 1805.381 | 800.3893 | 2.157097e-06 | -3.269633e-10 | 1757.097 | 599.673 |  |  |  |  | 2.160953e-06 | 5.684342e-10 | 1660.953 | 200.5684
|  |  |  | 2.164971e-06 | -8.6402e-11 | 2164.971 | 999.9136 | 2.167095e-06 | 1.09867e-09 | 1817.095 | 801.0987 | 2.16882e-06 | 2.651177e-10 | 1768.82 | 600.2651 |  |  |  |  | 2.172697e-06 | 4.21096e-10 | 1672.697 | 200.4211
|  |  |  | 2.176673e-06 | 3.265086e-10 | 2176.673 | 1000.327 | 2.178809e-06 | 2.200977e-10 | 1828.809 | 800.2201 | 2.180544e-06 | 8.012648e-10 | 1780.544 | 600.8013 |  |  |  |  | 2.184441e-06 | -5.688889e-10 | 1684.441 | 199.4311
|  |  |  | 2.188376e-06 | -4.35648e-10 | 2188.376 | 999.5644 | 2.190523e-06 | 6.693881e-10 | 1840.523 | 800.6694 | 2.192267e-06 | 4.538379e-10 | 1792.267 | 600.4538 |  |  |  |  | 2.196185e-06 | -1.76442e-10 | 1696.185 | 199.8236
|  |  |  | 2.200078e-06 | -7.662493e-10 | 2200.078 | 999.2338 | 2.202237e-06 | 6.957634e-10 | 1852.237 | 800.6958 | 2.20399e-06 | 3.897185e-10 | 1803.99 | 600.3897 |  |  |  |  | 2.20793e-06 | -7.839844e-10 | 1707.93 | 199.216
|  |  |  | 2.211781e-06 | -5.225047e-10 | 2211.781 | 999.4775 | 2.213951e-06 | 6.848495e-10 | 1863.951 | 800.6848 | 2.215714e-06 | 4.902176e-10 | 1815.714 | 600.4902 |  |  |  |  | 2.219674e-06 | -8.258212e-10 | 1719.674 | 199.1742
|  |  |  | 2.223484e-06 | -4.524736e-10 | 2223.484 | 999.5475 | 2.225665e-06 | 7.185008e-11 | 1875.665 | 800.0719 | 2.227437e-06 | 5.206857e-10 | 1827.437 | 600.5207 |  |  |  |  | 2.231418e-06 | -3.88809e-10 | 1731.418 | 199.6112
|  |  |  | 2.235186e-06 | 2.564775e-10 | 2235.186 | 1000.256 | 2.237379e-06 | 3.092282e-10 | 1887.379 | 800.3092 | 2.23916e-06 | 5.18412e-10 | 1839.16 | 600.5184 |  |  |  |  | 2.243163e-06 | -4.060894e-10 | 1743.163 | 199.5939
|  |  |  | 2.246889e-06 | 3.43789e-10 | 2246.889 | 1000.344 | 2.249093e-06 | 1.455192e-11 | 1899.093 | 800.0146 | 2.250884e-06 | 1.058652e-09 | 1850.884 | 601.0587 |  |  |  |  | 2.254907e-06 | 6.816663e-10 | 1754.907 | 200.6817
|  |  |  | 2.258591e-06 | 4.388312e-10 | 2258.591 | 1000.439 | 2.260807e-06 | -1.791705e-10 | 1910.807 | 799.8208 | 2.262607e-06 | 8.258212e-10 | 1862.607 | 600.8258 |  |  |  |  | 2.266651e-06 | 3.07864e-10 | 1766.651 | 200.3079
|  |  |  | 2.270294e-06 | 9.003998e-11 | 2270.294 | 1000.09 | 2.272521e-06 | 2.673914e-10 | 1922.521 | 800.2674 | 2.27433e-06 | 7.371455e-10 | 1874.33 | 600.7371 |  |  |  |  | 2.278396e-06 | -1.487024e-10 | 1778.396 | 199.8513
|  |  |  | 2.281996e-06 | 1.232365e-10 | 2281.996 | 1000.123 | 2.284235e-06 | -9.003998e-11 | 1934.235 | 799.91 | 2.286054e-06 | 8.494681e-10 | 1886.054 | 600.8495 |  |  |  |  | 2.29014e-06 | -5.911716e-12 | 1790.14 | 199.9941
|  |  |  | 2.293699e-06 | 7.275958e-12 | 2293.699 | 1000.007 | 2.295949e-06 | -1.409717e-10 | 1945.949 | 799.859 | 2.297777e-06 | 2.57387e-10 | 1897.777 | 600.2574 |  |  |  |  | 2.301884e-06 | 3.94266e-10 | 1801.884 | 200.3943
|  |  |  | 2.305401e-06 | -1.282388e-10 | 2305.401 | 999.8718 | 2.307663e-06 | -3.51065e-10 | 1957.663 | 799.6489 | 2.3095e-06 | 2.683009e-10 | 1909.5 | 600.2683 |  |  |  |  | 2.313629e-06 | -4.088179e-10 | 1813.629 | 199.5912
|  |  |  | 2.317104e-06 | 3.392415e-10 | 2317.104 | 1000.339 | 2.319377e-06 | 1.573426e-10 | 1969.377 | 800.1573 | 2.321224e-06 | -1.823537e-10 | 1921.224 | 599.8176 |  |  |  |  | 2.325373e-06 | -5.702532e-10 | 1825.373 | 199.4297
|  |  |  | 2.328806e-06 | 8.958523e-10 | 2328.806 | 1000.896 | 2.331091e-06 | -1.073204e-10 | 1981.091 | 799.8927 | 2.332947e-06 | 4.160938e-10 | 1932.947 | 600.4161 |  |  |  |  | 2.337117e-06 | 1.437002e-10 | 1837.117 | 200.1437
|  |  |  | 2.340509e-06 | 6.280061e-10 | 2340.509 | 1000.628 | 2.342805e-06 | 4.392859e-10 | 1992.805 | 800.4393 | 2.344671e-06 | -7.435119e-10 | 1944.671 | 599.2565 |  |  |  |  | 2.348861e-06 | -3.269633e-10 | 1848.861 | 199.673
|  |  |  | 2.352211e-06 | -1.496119e-10 | 2352.211 | 999.8504 | 2.354519e-06 | 1.215994e-09 | 2004.519 | 801.216 | 2.356394e-06 | -8.940333e-10 | 1956.394 | 599.106 |  |  |  |  | 2.360606e-06 | -6.361915e-10 | 1860.606 | 199.3638
|  |  |  | 2.363914e-06 | -2.901288e-10 | 2363.914 | 999.7099 | 2.366233e-06 | -8.913048e-10 | 2016.233 | 799.1087 | 2.368117e-06 | -1.070475e-09 | 1968.117 | 598.9295 |  |  |  |  | 2.37235e-06 | -6.079972e-10 | 1872.35 | 199.392
|  |  |  | 2.375617e-06 | -5.247784e-10 | 2375.617 | 999.4752 | 2.377948e-06 | 3.36513e-10 | 2027.948 | 800.3365 | 2.379841e-06 | -8.308234e-10 | 1979.841 | 599.1692 |  |  |  |  | 2.384094e-06 | -7.148628e-10 | 1884.094 | 199.2851
|  |  |  | 2.387319e-06 | -5.320544e-11 | 2387.319 | 999.9468 |  |  |  |  | 2.391564e-06 | -9.526957e-10 | 1991.564 | 599.0473 |  |  |  |  | 2.395839e-06 | -1.145963e-10 | 1895.839 | 199.8854
|  |  |  | 2.399022e-06 | -5.479706e-10 | 2399.022 | 999.452 |  |  |  |  | 2.403287e-06 | -6.107257e-10 | 2003.287 | 599.3893 |  |  |  |  | 2.407583e-06 | 2.187335e-10 | 1907.583 | 200.2187
[12 empty] | 2.415011e-06 | -6.40739e-10 | 2015.011 | 599.3593 |  |  |  |  | 2.419327e-06 | 5.152287e-10 | 1919.327 | 200.5152
[12 empty] | 2.426734e-06 | -8.017196e-10 | 2026.734 | 599.1983 |  |  |  |  | 2.431072e-06 | 2.764864e-10 | 1931.072 | 200.2765
[12 empty] | 2.438457e-06 | -8.712959e-10 | 2038.457 | 599.1287 |  |  |  |  | 2.442816e-06 | 2.723937e-10 | 1942.816 | 200.2724
[20 empty] | 2.45456e-06 | -8.185452e-11 | 1954.56 | 199.9181
[20 empty] | 2.466305e-06 | -2.182787e-10 | 1966.305 | 199.7817
[20 empty] | 2.478049e-06 | 7.321432e-11 | 1978.049 | 200.0732
[20 empty] | 2.489793e-06 | -2.21462e-10 | 1989.793 | 199.7785
[20 empty] | 2.501537e-06 | 2.57387e-10 | 2001.537 | 200.2574
[20 empty] | 2.513282e-06 | -1.577973e-10 | 2013.282 | 199.8422
[20 empty] | 2.525026e-06 | -9.185896e-10 | 2025.026 | 199.0814
[20 empty] | 2.53677e-06 | -9.658834e-10 | 2036.77 | 199.0341
[20 empty] | 2.548515e-06 | -1.320132e-09 | 2048.515 | 198.6799