## Data
Region |  |  |  | Normal load | Max PD
| x | y | T | W
| um | um | K | nN | nm
01 | 0 | 0 | 292 | 1000 | 2
02 | 5 | 5 | 292 | 500 | 0.5
03 | 10 | 10 | 292 | 1500 | 4
04 | 15 | 15 | 292 | 2000 | 20
05 | 20 | 20 | 292 | 2500 | 40
06 | 25 | 25 | 292 | 3000 | 105
07 | -5 | -5 | 373 | 500 | 0.5
08 | -10 | -10 | 373 | 1000 | 1
09 | -15 | -15 | 373 | 1500 | 27
10 | -20 | -20 | 373 | 2000 | 70
11 | -25 | -25 | 373 | 2500 | 120
12 | -30 | -30 | 373 | 3000 | 200
07 |  |  |  | 08 |  |  |  | 09 |  |  |  | 10 |  |  |  | 11 |  |  |  | 12
T = 373 K, W = 500 nN |  |  |  | T = 373 K, W = 1,000 nN |  |  |  | T = 373 K, W = 1,500 nN |  |  |  | T = 373 K, W = 2,000 nN |  |  |  | T = 373 K, W = 2,500 nN |  |  |  | T = 373 K, W = 3,000 nN
x-offset (nm) | 0 |  |  | x-offset (nm) | 0 |  |  | x-offset (nm) | -1000 |  |  | x-offset (nm) | 0 |  |  | x-offset (nm) | -500 |  |  | x-offset (nm) | -800
y-offset (nm) | 1200 |  |  | y-offset (nm) | 1000 |  |  | y-offset (nm) | 800 |  |  | y-offset (nm) | 600 |  |  | y-offset (nm) | 400 |  |  | y-offset (nm) | 200
x | y | x | y | x | y | x | y | x | y | x | y | x | y | x | y | x | y | x | y | x | y | x | y
m | m | nm | nm | m | m | nm | nm | m | m | nm | nm | m | m | nm | nm | m | m | nm | nm | m | m | nm | nm
0 | -3.656169e-10 | 0 | 1199.634 | 0 | -3.665264e-10 | 0 | 999.6335 | 0 | 5.911716e-10 | -1000 | 800.5912 | 0 | -8.54925e-10 | 0 | 599.1451 | 0 | -4.30191e-10 | -500 | 399.5698 | 0 | 1.487297e-08 | -800 | 214.873
1.174992e-08 | 2.482921e-10 | 11.74992 | 1200.248 | 1.17187e-08 | -2.701199e-10 | 11.7187 | 999.7299 | 1.169043e-08 | 2.62844e-10 | -988.3096 | 800.2628 | 1.168521e-08 | -9.458745e-10 | 11.68521 | 599.0541 | 1.173826e-08 | 6.548362e-11 | -488.2617 | 400.0655 | 5.86788e-09 | 1.518947e-08 | -794.1321 | 215.1895
2.349984e-08 | 1.555236e-10 | 23.49984 | 1200.156 | 2.34374e-08 | -1.991793e-10 | 23.4374 | 999.8008 | 2.338087e-08 | 8.367351e-11 | -976.6191 | 800.0837 | 2.337042e-08 | -9.658834e-10 | 23.37042 | 599.0341 | 2.347651e-08 | 3.938112e-10 | -476.5235 | 400.3938 | 1.173576e-08 | 1.544231e-08 | -788.2642 | 215.4423
3.524976e-08 | 6.266418e-10 | 35.24976 | 1200.627 | 3.51561e-08 | 9.094947e-11 | 35.1561 | 1000.091 | 3.50713e-08 | 1.045919e-10 | -964.9287 | 800.1046 | 3.505562e-08 | -1.449735e-09 | 35.05562 | 598.5503 | 3.521477e-08 | 5.256879e-10 | -464.7852 | 400.5257 | 1.760364e-08 | 1.561602e-08 | -782.3964 | 215.616
4.699968e-08 | 4.974936e-10 | 46.99968 | 1200.497 | 4.68748e-08 | -2.000888e-11 | 46.8748 | 999.98 | 4.676174e-08 | 2.428351e-10 | -953.2383 | 800.2428 | 4.674083e-08 | -7.348717e-10 | 46.74083 | 599.2651 | 4.695303e-08 | 4.010872e-10 | -453.047 | 400.4011 | 2.347152e-08 | 1.524768e-08 | -776.5285 | 215.2477
5.87496e-08 | 8.030838e-10 | 58.7496 | 1200.803 | 5.85935e-08 | 1.755325e-10 | 58.5935 | 1000.176 | 5.845217e-08 | -2.546585e-11 | -941.5478 | 799.9745 | 5.842604e-08 | 8.185452e-11 | 58.42604 | 600.0819 | 5.869129e-08 | 3.792593e-10 | -441.3087 | 400.3793 | 2.93394e-08 | 1.474837e-08 | -770.6606 | 214.7484
7.049952e-08 | 7.530616e-10 | 70.49952 | 1200.753 | 7.03122e-08 | 4.329195e-10 | 70.3122 | 1000.433 | 7.014261e-08 | 2.210072e-10 | -929.8574 | 800.221 | 7.011125e-08 | -2.000888e-11 | 70.11125 | 599.98 | 7.042954e-08 | 5.97538e-10 | -429.5705 | 400.5975 | 3.520728e-08 | 1.46747e-08 | -764.7927 | 214.6747
8.224944e-08 | 5.520633e-10 | 82.24944 | 1200.552 | 8.20309e-08 | 1.064109e-10 | 82.0309 | 1000.106 | 8.183304e-08 | 6.621121e-10 | -918.167 | 800.6621 | 8.179646e-08 | 2.437446e-10 | 81.79646 | 600.2437 | 8.21678e-08 | 7.439667e-10 | -417.8322 | 400.744 | 4.107516e-08 | 1.378248e-08 | -758.9248 | 213.7825
9.399935e-08 | 2.828529e-10 | 93.99935 | 1200.283 | 9.374961e-08 | -6.393748e-10 | 93.74961 | 999.3606 | 9.352348e-08 | 8.703864e-10 | -906.4765 | 800.8704 | 9.348167e-08 | 1.018634e-09 | 93.48167 | 601.0186 | 9.390606e-08 | 9.858923e-10 | -406.0939 | 400.9859 | 4.694304e-08 | 1.350963e-08 | -753.057 | 213.5096
1.057493e-07 | 5.911716e-10 | 105.7493 | 1200.591 | 1.054683e-07 | -5.402399e-10 | 105.4683 | 999.4598 | 1.052139e-07 | 9.777068e-10 | -894.7861 | 800.9777 | 1.051669e-07 | 2.331035e-09 | 105.1669 | 602.331 | 1.056443e-07 | 3.756213e-10 | -394.3557 | 400.3756 | 5.281092e-08 | 1.334774e-08 | -747.1891 | 213.3477
1.174992e-07 | 1.919034e-10 | 117.4992 | 1200.192 | 1.17187e-07 | -1.130502e-09 | 117.187 | 998.8695 | 1.169043e-07 | 1.166882e-09 | -883.0957 | 801.1669 | 1.168521e-07 | 2.797606e-09 | 116.8521 | 602.7976 | 1.173826e-07 | 8.949428e-10 | -382.6174 | 400.8949 | 5.86788e-08 | 1.329136e-08 | -741.3212 | 213.2914
1.292491e-07 | 1.818989e-10 | 129.2491 | 1200.182 | 1.289057e-07 | -1.337867e-09 | 128.9057 | 998.6621 | 1.285948e-07 | 1.197805e-09 | -871.4052 | 801.1978 | 1.285373e-07 | 2.756678e-09 | 128.5373 | 602.7567 | 1.291208e-07 | 9.813448e-10 | -370.8792 | 400.9813 | 6.454668e-08 | 1.326043e-08 | -735.4533 | 213.2604
1.40999e-07 | 6.06633e-10 | 140.999 | 1200.607 | 1.406244e-07 | -1.409717e-09 | 140.6244 | 998.5903 | 1.402852e-07 | 2.819434e-11 | -859.7148 | 800.0282 | 1.402225e-07 | 3.543391e-09 | 140.2225 | 603.5434 | 1.408591e-07 | 2.773959e-10 | -359.1409 | 400.2774 | 7.041456e-08 | 1.288117e-08 | -729.5854 | 212.8812
1.52749e-07 | 8.612915e-10 | 152.749 | 1200.861 | 1.523431e-07 | -1.396984e-09 | 152.3431 | 998.603 | 1.519756e-07 | -4.665708e-10 | -848.0244 | 799.5334 | 1.519077e-07 | 3.233254e-09 | 151.9077 | 603.2333 | 1.525973e-07 | 2.61025e-10 | -347.4027 | 400.261 | 7.628244e-08 | 1.286571e-08 | -723.7176 | 212.8657
1.644989e-07 | 7.967174e-10 | 164.4989 | 1200.797 | 1.640618e-07 | -1.391527e-09 | 164.0618 | 998.6085 | 1.636661e-07 | -4.347385e-10 | -836.3339 | 799.5653 | 1.635929e-07 | 2.860361e-09 | 163.5929 | 602.8604 | 1.643356e-07 | 6.120899e-10 | -335.6644 | 400.6121 | 8.215032e-08 | 1.22991e-08 | -717.8497 | 212.2991
1.762488e-07 | 6.075425e-10 | 176.2488 | 1200.608 | 1.757805e-07 | -7.576091e-10 | 175.7805 | 999.2424 | 1.753565e-07 | 1.909939e-11 | -824.6435 | 800.0191 | 1.752781e-07 | 3.20324e-09 | 175.2781 | 603.2032 | 1.760739e-07 | 7.630661e-10 | -323.9261 | 400.7631 | 8.80182e-08 | 1.194712e-08 | -711.9818 | 211.9471
1.879987e-07 | 4.3201e-10 | 187.9987 | 1200.432 | 1.874992e-07 | -8.185452e-11 | 187.4992 | 999.9181 | 1.87047e-07 | -5.738912e-10 | -812.953 | 799.4261 | 1.869633e-07 | 1.490662e-09 | 186.9633 | 601.4907 | 1.878121e-07 | 6.484697e-10 | -312.1879 | 400.6485 | 9.388608e-08 | 1.289573e-08 | -706.1139 | 212.8957
1.997486e-07 | 3.910827e-10 | 199.7486 | 1200.391 | 1.992179e-07 | 6.657501e-10 | 199.2179 | 1000.666 | 1.987374e-07 | -7.257768e-10 | -801.2626 | 799.2742 | 1.986485e-07 | 1.408807e-09 | 198.6485 | 601.4088 | 1.995504e-07 | 5.484253e-10 | -300.4496 | 400.5484 | 9.975396e-08 | 1.172339e-08 | -700.246 | 211.7234
2.114985e-07 | -2.692104e-10 | 211.4985 | 1199.731 | 2.109366e-07 | 1.450644e-09 | 210.9366 | 1001.451 | 2.104278e-07 | -7.64885e-10 | -789.5722 | 799.2351 | 2.103337e-07 | -1.627996e-10 | 210.3337 | 599.8372 | 2.112886e-07 | 8.431016e-10 | -288.7114 | 400.8431 | 1.056218e-07 | 1.225362e-08 | -694.3782 | 212.2536
2.232485e-07 | -2.673914e-10 | 223.2485 | 1199.733 | 2.226553e-07 | 1.297849e-09 | 222.6553 | 1001.298 | 2.221183e-07 | -9.931682e-10 | -777.8817 | 799.0068 | 2.22019e-07 | -1.001354e-09 | 222.019 | 598.9986 | 2.230269e-07 | 4.738467e-10 | -276.9731 | 400.4738 | 1.114897e-07 | 1.229182e-08 | -688.5103 | 212.2918
2.349984e-07 | -6.211849e-10 | 234.9984 | 1199.379 | 2.34374e-07 | 1.209628e-09 | 234.374 | 1001.21 | 2.338087e-07 | -9.41327e-10 | -766.1913 | 799.0587 | 2.337042e-07 | -2.625711e-09 | 233.7042 | 597.3743 | 2.347651e-07 | 6.02995e-10 | -265.2349 | 400.603 | 1.173576e-07 | 1.250828e-08 | -682.6424 | 212.5083
2.467483e-07 | -5.884431e-10 | 246.7483 | 1199.412 | 2.460927e-07 | 2.921297e-09 | 246.0927 | 1002.921 | 2.454991e-07 | -9.667929e-10 | -754.5009 | 799.0332 | 2.453894e-07 | -4.464709e-09 | 245.3894 | 595.5353 | 2.465034e-07 | -1.009539e-10 | -253.4966 | 399.899 | 1.232255e-07 | 1.243552e-08 | -676.7745 | 212.4355
2.584982e-07 | -1.262379e-09 | 258.4982 | 1198.738 | 2.578114e-07 | 2.708475e-09 | 257.8114 | 1002.708 | 2.571896e-07 | -1.263288e-09 | -742.8104 | 798.7367 | 2.570746e-07 | -6.04723e-09 | 257.0746 | 593.9528 | 2.582417e-07 | 1.582521e-10 | -241.7583 | 400.1583 | 1.290934e-07 | 1.29603e-08 | -670.9066 | 212.9603
2.702481e-07 | -1.031367e-09 | 270.2481 | 1198.969 | 2.695301e-07 | 2.372872e-09 | 269.5301 | 1002.373 | 2.6888e-07 | -6.966729e-10 | -731.12 | 799.3033 | 2.687598e-07 | -7.8835e-09 | 268.7598 | 592.1165 | 2.699799e-07 | -9.295036e-10 | -230.0201 | 399.0705 | 1.349612e-07 | 1.330864e-08 | -665.0388 | 213.3086
2.819981e-07 | -4.947651e-10 | 281.9981 | 1199.505 | 2.812488e-07 | 3.064088e-09 | 281.2488 | 1003.064 | 2.805704e-07 | -3.637979e-10 | -719.4296 | 799.6362 | 2.80445e-07 | -9.884388e-09 | 280.445 | 590.1156 | 2.817182e-07 | -7.557901e-10 | -218.2818 | 399.2442 | 1.408291e-07 | 1.311946e-08 | -659.1709 | 213.1195
2.93748e-07 | -2.182787e-11 | 293.748 | 1199.978 | 2.929675e-07 | 3.013156e-09 | 292.9675 | 1003.013 | 2.922609e-07 | 4.311005e-10 | -707.7391 | 800.4311 | 2.921302e-07 | -1.174612e-08 | 292.1302 | 588.2539 | 2.934564e-07 | -3.037712e-10 | -206.5436 | 399.6962 | 1.46697e-07 | 1.378703e-08 | -653.303 | 213.787
3.054979e-07 | 4.729372e-11 | 305.4979 | 1200.047 | 3.046862e-07 | 2.548404e-09 | 304.6862 | 1002.548 | 3.039513e-07 | 3.747118e-10 | -696.0487 | 800.3747 | 3.038154e-07 | -1.312219e-08 | 303.8154 | 586.8778 | 3.051947e-07 | -4.392859e-10 | -194.8053 | 399.5607 | 1.525649e-07 | 1.443914e-08 | -647.4351 | 214.4391
3.172478e-07 | 6.366463e-11 | 317.2478 | 1200.064 | 3.164049e-07 | 2.931301e-09 | 316.4049 | 1002.931 | 3.156417e-07 | 7.330527e-10 | -684.3583 | 800.7331 | 3.155006e-07 | -1.589979e-08 | 315.5006 | 584.1002 | 3.169329e-07 | -1.270564e-09 | -183.0671 | 398.7294 | 1.584328e-07 | 1.379794e-08 | -641.5672 | 213.7979
3.289977e-07 | 5.16593e-10 | 328.9977 | 1200.517 | 3.281236e-07 | 2.220077e-09 | 328.1236 | 1002.22 | 3.273322e-07 | 6.675691e-10 | -672.6678 | 800.6676 | 3.271858e-07 | -1.803528e-08 | 327.1858 | 581.9647 | 3.286712e-07 | -6.82121e-10 | -171.3288 | 399.3179 | 1.643006e-07 | 1.445824e-08 | -635.6994 | 214.4582
3.407477e-07 | 4.747562e-10 | 340.7477 | 1200.475 | 3.398423e-07 | 1.641638e-09 | 339.8423 | 1001.642 | 3.390226e-07 | 5.466063e-10 | -660.9774 | 800.5466 | 3.38871e-07 | -2.019533e-08 | 338.871 | 579.8047 | 3.404095e-07 | -8.903953e-10 | -159.5905 | 399.1096 | 1.701685e-07 | 1.500212e-08 | -629.8315 | 215.0021
3.524976e-07 | 4.001777e-10 | 352.4976 | 1200.4 | 3.51561e-07 | 1.441549e-09 | 351.561 | 1001.442 | 3.50713e-07 | 5.966285e-10 | -649.287 | 800.5966 | 3.505562e-07 | -2.275829e-08 | 350.5562 | 577.2417 | 3.521477e-07 | -8.012648e-10 | -147.8523 | 399.1987 | 1.760364e-07 | 1.577428e-08 | -623.9636 | 215.7743
3.642475e-07 | 2.164597e-10 | 364.2475 | 1200.216 | 3.632797e-07 | 8.58563e-10 | 363.2797 | 1000.859 | 3.624035e-07 | 4.938556e-10 | -637.5965 | 800.4939 | 3.622415e-07 | -2.53367e-08 | 362.2415 | 574.6633 | 3.63886e-07 | -9.968062e-10 | -136.114 | 399.0032 | 1.819043e-07 | 1.56233e-08 | -618.0957 | 215.6233
3.759974e-07 | 5.711627e-10 | 375.9974 | 1200.571 | 3.749984e-07 | 8.321877e-10 | 374.9984 | 1000.832 | 3.740939e-07 | 7.394192e-10 | -625.9061 | 800.7394 | 3.739267e-07 | -2.701836e-08 | 373.9267 | 572.9816 | 3.756242e-07 | -6.02995e-10 | -124.3758 | 399.397 | 1.877722e-07 | 1.659009e-08 | -612.2278 | 216.5901
3.877473e-07 | 5.247784e-10 | 387.7473 | 1200.525 | 3.867171e-07 | 6.657501e-10 | 386.7171 | 1000.666 | 3.857843e-07 | 9.904397e-10 | -614.2157 | 800.9904 | 3.856119e-07 | -2.885554e-08 | 385.6119 | 571.1445 | 3.873625e-07 | -6.693881e-10 | -112.6375 | 399.3306 | 1.9364e-07 | 1.675107e-08 | -606.36 | 216.7511
3.994973e-07 | 6.730261e-10 | 399.4973 | 1200.673 | 3.984358e-07 | -1.200533e-10 | 398.4358 | 999.8799 | 3.974748e-07 | 6.575647e-10 | -602.5252 | 800.6576 | 3.972971e-07 | -3.063269e-08 | 397.2971 | 569.3673 | 3.991007e-07 | -2.992238e-10 | -100.8993 | 399.7008 | 1.995079e-07 | 1.702938e-08 | -600.4921 | 217.0294
4.112472e-07 | 7.203198e-10 | 411.2472 | 1200.72 | 4.101545e-07 | -4.838512e-10 | 410.1545 | 999.5161 | 4.091652e-07 | 4.611138e-10 | -590.8348 | 800.4611 | 4.089823e-07 | -3.297828e-08 | 408.9823 | 567.0217 | 4.10839e-07 | -6.593837e-10 | -89.16099 | 399.3406 | 2.053758e-07 | 1.743956e-08 | -594.6242 | 217.4396
4.229971e-07 | 1.67347e-10 | 422.9971 | 1200.167 | 4.218732e-07 | -1.162334e-09 | 421.8732 | 998.8377 | 4.208556e-07 | 5.402399e-10 | -579.1444 | 800.5402 | 4.206675e-07 | -3.502828e-08 | 420.6675 | 564.9717 | 4.225773e-07 | -6.87578e-10 | -77.42274 | 399.3124 | 2.112437e-07 | 1.851186e-08 | -588.7563 | 218.5119
4.34747e-07 | -6.575647e-10 | 434.747 | 1199.342 | 4.335919e-07 | -3.36513e-10 | 433.5919 | 999.6635 | 4.325461e-07 | 5.684342e-10 | -567.4539 | 800.5684 | 4.323527e-07 | -3.694004e-08 | 432.3527 | 563.06 | 4.343155e-07 | -2.346496e-10 | -65.68448 | 399.7654 | 2.171116e-07 | 1.878834e-08 | -582.8884 | 218.7883
4.464969e-07 | -1.292392e-09 | 446.4969 | 1198.708 | 4.453106e-07 | -8.431016e-10 | 445.3106 | 999.1569 | 4.442365e-07 | 6.648406e-10 | -555.7635 | 800.6648 | 4.440379e-07 | -3.863261e-08 | 444.0379 | 561.3674 | 4.460538e-07 | 1.336957e-10 | -53.94622 | 400.1337 | 2.229794e-07 | 1.838998e-08 | -577.0206 | 218.39
4.582469e-07 | -1.206899e-09 | 458.2469 | 1198.793 | 4.570293e-07 | -7.903509e-10 | 457.0293 | 999.2096 | 4.559269e-07 | 3.146852e-10 | -544.0731 | 800.3147 | 4.557231e-07 | -4.048252e-08 | 455.7231 | 559.5175 | 4.57792e-07 | -3.938112e-10 | -42.20796 | 399.6062 | 2.288473e-07 | 1.880198e-08 | -571.1527 | 218.802
4.699968e-07 | -1.568878e-09 | 469.9968 | 1198.431 | 4.68748e-07 | -5.393304e-10 | 468.748 | 999.4607 | 4.676174e-07 | -3.36513e-11 | -532.3826 | 799.9663 | 4.674083e-07 | -4.248704e-08 | 467.4083 | 557.513 | 4.695303e-07 | -6.230039e-10 | -30.46971 | 399.377 | 2.347152e-07 | 1.81717e-08 | -565.2848 | 218.1717
4.817467e-07 | -1.246917e-09 | 481.7467 | 1198.753 | 4.804667e-07 | -5.948095e-10 | 480.4667 | 999.4052 | 4.793078e-07 | -4.092726e-11 | -520.6922 | 799.9591 | 4.790935e-07 | -4.400408e-08 | 479.0935 | 555.9959 | 4.812686e-07 | -6.002665e-10 | -18.73145 | 399.3997 | 2.405831e-07 | 1.826629e-08 | -559.4169 | 218.2663
4.934966e-07 | -9.677024e-10 | 493.4966 | 1199.032 | 4.921854e-07 | -1.000444e-11 | 492.1854 | 999.99 | 4.909982e-07 | -5.320544e-10 | -509.0018 | 799.4679 | 4.907787e-07 | -4.551566e-08 | 490.7787 | 554.4843 | 4.930068e-07 | -4.783942e-10 | -6.993191 | 399.5216 | 2.46451e-07 | 1.847275e-08 | -553.549 | 218.4727
5.052465e-07 | -6.075425e-10 | 505.2465 | 1199.392 | 5.039041e-07 | -1.700755e-10 | 503.9041 | 999.8299 | 5.026887e-07 | -3.519744e-10 | -497.3113 | 799.648 | 5.02464e-07 | -4.570575e-08 | 502.464 | 554.2943 | 5.047451e-07 | -3.565219e-10 | 4.745066 | 399.6435 | 2.523188e-07 | 1.859098e-08 | -547.6812 | 218.591
5.169965e-07 | 3.40151e-10 | 516.9965 | 1200.34 | 5.156228e-07 | 1.400622e-10 | 515.6228 | 1000.14 | 5.143791e-07 | -7.557901e-10 | -485.6209 | 799.2442 | 5.141492e-07 | -4.715821e-08 | 514.1492 | 552.8418 | 5.164833e-07 | -1.376975e-09 | 16.48332 | 398.623 | 2.581867e-07 | 1.835906e-08 | -541.8133 | 218.3591
5.287464e-07 | -2.301022e-10 | 528.7464 | 1199.77 | 5.273415e-07 | -2.564775e-10 | 527.3415 | 999.7435 | 5.260696e-07 | -5.638867e-10 | -473.9304 | 799.4361 | 5.258344e-07 | -4.848152e-08 | 525.8344 | 551.5185 | 5.282216e-07 | 1.518856e-10 | 28.22158 | 400.1519 | 2.640546e-07 | 1.79507e-08 | -535.9454 | 217.9507
5.404963e-07 | -6.366463e-12 | 540.4963 | 1199.994 | 5.390602e-07 | -2.937668e-10 | 539.0602 | 999.7062 | 5.3776e-07 | -6.411938e-10 | -462.24 | 799.3588 | 5.375196e-07 | -4.924368e-08 | 537.5196 | 550.7563 | 5.399598e-07 | 4.911271e-10 | 39.95984 | 400.4911 | 2.699225e-07 | 1.816898e-08 | -530.0775 | 218.169
5.522462e-07 | 5.320544e-10 | 552.2462 | 1200.532 | 5.507789e-07 | -4.611138e-10 | 550.7789 | 999.5389 | 5.494504e-07 | -5.084075e-10 | -450.5496 | 799.4916 | 5.492048e-07 | -5.074889e-08 | 549.2048 | 549.2511 | 5.516981e-07 | 8.922143e-10 | 51.6981 | 400.8922 | 2.757904e-07 | 1.847002e-08 | -524.2096 | 218.47
5.639961e-07 | 5.047696e-10 | 563.9961 | 1200.505 | 5.624976e-07 | -1.546141e-11 | 562.4976 | 999.9845 | 5.611409e-07 | -1.74623e-10 | -438.8591 | 799.8254 | 5.6089e-07 | -5.239417e-08 | 560.89 | 547.6058 | 5.634364e-07 | 5.302354e-10 | 63.43635 | 400.5302 | 2.816582e-07 | 1.690023e-08 | -518.3418 | 216.9002
5.75746e-07 | 5.757101e-10 | 575.746 | 1200.576 | 5.742163e-07 | 3.137757e-10 | 574.2163 | 1000.314 | 5.728313e-07 | 1.855369e-10 | -427.1687 | 800.1855 | 5.725752e-07 | -5.355469e-08 | 572.5752 | 546.4453 | 5.751746e-07 | 8.394636e-10 | 75.17461 | 400.8395 | 2.875261e-07 | 1.784792e-08 | -512.4739 | 217.8479
5.87496e-07 | 8.021743e-10 | 587.496 | 1200.802 | 5.85935e-07 | 7.112249e-10 | 585.935 | 1000.711 | 5.845217e-07 | 1.353328e-09 | -415.4783 | 801.3533 | 5.842604e-07 | -5.422953e-08 | 584.2604 | 545.7705 | 5.869129e-07 | 1.445187e-09 | 86.91287 | 401.4452 | 2.93394e-07 | 1.735953e-08 | -506.606 | 217.3595
5.992459e-07 | 1.754415e-09 | 599.2459 | 1201.754 | 5.976537e-07 | -1.882654e-10 | 597.6537 | 999.8117 | 5.962122e-07 | 9.576979e-10 | -403.7878 | 800.9577 | 5.959456e-07 | -5.466063e-08 | 595.9456 | 545.3394 | 5.986511e-07 | 1.032276e-09 | 98.65112 | 401.0323 | 2.992619e-07 | 1.758144e-08 | -500.7381 | 217.5814
6.109958e-07 | 1.482476e-10 | 610.9958 | 1200.148 | 6.093724e-07 | -1.109584e-10 | 609.3724 | 999.889 | 6.079026e-07 | 1.557055e-09 | -392.0974 | 801.5571 | 6.076308e-07 | -5.612128e-08 | 607.6308 | 543.8787 | 6.103894e-07 | 2.919478e-10 | 110.3894 | 400.2919 | 3.051298e-07 | 1.735771e-08 | -494.8702 | 217.3577
6.227457e-07 | 8.940333e-10 | 622.7457 | 1200.894 | 6.210911e-07 | 2.837623e-10 | 621.0911 | 1000.284 | 6.19593e-07 | 1.437002e-09 | -380.407 | 801.437 | 6.19316e-07 | -5.623588e-08 | 619.316 | 543.7641 | 6.221276e-07 | -2.128218e-10 | 122.1276 | 399.7872 | 3.109976e-07 | 1.738863e-08 | -489.0024 | 217.3886
6.344956e-07 | 8.330971e-10 | 634.4956 | 1200.833 | 6.328098e-07 | -2.910383e-11 | 632.8098 | 999.9709 | 6.312835e-07 | 1.42245e-09 | -368.7165 | 801.4224 | 6.310012e-07 | -5.664697e-08 | 631.0012 | 543.353 | 6.338659e-07 | -6.384653e-10 | 133.8659 | 399.3615 | 3.168655e-07 | 1.733861e-08 | -483.1345 | 217.3386
6.462456e-07 | 4.311005e-10 | 646.2456 | 1200.431 | 6.445285e-07 | -4.765752e-10 | 644.5285 | 999.5234 | 6.429739e-07 | 1.629815e-09 | -357.0261 | 801.6298 | 6.426865e-07 | -5.706261e-08 | 642.6865 | 542.9374 | 6.456042e-07 | -1.114131e-09 | 145.6042 | 398.8859 | 3.227334e-07 | 1.701301e-08 | -477.2666 | 217.013
6.579955e-07 | 4.129106e-10 | 657.9955 | 1200.413 | 6.562472e-07 | 1.182343e-10 | 656.2472 | 1000.118 | 6.546643e-07 | 1.758053e-09 | -345.3357 | 801.7581 | 6.543717e-07 | -5.758557e-08 | 654.3717 | 542.4144 | 6.573424e-07 | -2.624802e-09 | 157.3424 | 397.3752 | 3.286013e-07 | 1.716853e-08 | -471.3987 | 217.1685
6.697454e-07 | 4.35648e-10 | 669.7454 | 1200.436 | 6.679659e-07 | 4.929461e-10 | 667.9659 | 1000.493 | 6.663548e-07 | 6.311893e-10 | -333.6452 | 800.6312 | 6.660569e-07 | -5.799029e-08 | 666.0569 | 542.0097 | 6.690807e-07 | -3.687092e-09 | 169.0807 | 396.3129 | 3.344692e-07 | 1.741682e-08 | -465.5308 | 217.4168
6.814953e-07 | -2.155502e-10 | 681.4953 | 1199.784 | 6.796846e-07 | 9.549694e-11 | 679.6846 | 1000.095 | 6.780452e-07 | 3.983587e-10 | -321.9548 | 800.3984 | 6.777421e-07 | -5.769743e-08 | 677.7421 | 542.3026 | 6.808189e-07 | -5.306902e-09 | 180.8189 | 394.6931 | 3.40337e-07 | 1.716671e-08 | -459.663 | 217.1667
6.932452e-07 | -4.274625e-10 | 693.2452 | 1199.573 | 6.914033e-07 | 3.201421e-10 | 691.4033 | 1000.32 | 6.897356e-07 | 1.173248e-10 | -310.2644 | 800.1173 | 6.894273e-07 | -5.798756e-08 | 689.4273 | 542.0124 | 6.925572e-07 | -7.43421e-09 | 192.5572 | 392.5658 | 3.462049e-07 | 1.691842e-08 | -453.7951 | 216.9184
7.049952e-07 | -5.557013e-10 | 704.9952 | 1199.444 | 7.03122e-07 | -1.900844e-10 | 703.122 | 999.8099 | 7.014261e-07 | 1.145963e-10 | -298.5739 | 800.1146 | 7.011125e-07 | -5.880975e-08 | 701.1125 | 541.1903 | 7.042954e-07 | -1.036915e-08 | 204.2954 | 389.6309 | 3.520728e-07 | 1.694843e-08 | -447.9272 | 216.9484
7.167451e-07 | -4.21096e-10 | 716.7451 | 1199.579 | 7.148407e-07 | -1.200533e-10 | 714.8407 | 999.8799 | 7.131165e-07 | -1.791705e-10 | -286.8835 | 799.8208 | 7.127977e-07 | -5.892252e-08 | 712.7977 | 541.0775 | 7.160337e-07 | -1.287208e-08 | 216.0337 | 387.1279 | 3.579407e-07 | 1.71176e-08 | -442.0593 | 217.1176
7.28495e-07 | -6.04814e-10 | 728.495 | 1199.395 | 7.265594e-07 | 2.764864e-10 | 726.5594 | 1000.276 | 7.248069e-07 | 4.729372e-11 | -275.1931 | 800.0473 | 7.244829e-07 | -5.870879e-08 | 724.4829 | 541.2912 | 7.27772e-07 | -1.423723e-08 | 227.772 | 385.7628 | 3.638086e-07 | 1.655371e-08 | -436.1914 | 216.5537
7.402449e-07 | 3.728928e-11 | 740.2449 | 1200.037 | 7.382781e-07 | 1.227818e-10 | 738.2781 | 1000.123 | 7.364974e-07 | -5.011316e-10 | -263.5026 | 799.4989 | 7.361681e-07 | -5.907714e-08 | 736.1681 | 540.9229 | 7.395102e-07 | -1.719945e-08 | 239.5102 | 382.8005 | 3.696764e-07 | 1.70221e-08 | -430.3236 | 217.0221
7.519948e-07 | 4.683898e-10 | 751.9948 | 1200.468 | 7.499968e-07 | -1.482476e-10 | 749.9968 | 999.8518 | 7.481878e-07 | -3.192326e-10 | -251.8122 | 799.6808 | 7.478533e-07 | -5.907077e-08 | 747.8533 | 540.9292 | 7.512485e-07 | -1.95414e-08 | 251.2485 | 380.4586 | 3.755443e-07 | 1.657554e-08 | -424.4557 | 216.5755
7.637448e-07 | 6.91216e-10 | 763.7448 | 1200.691 | 7.617155e-07 | -9.094947e-13 | 761.7155 | 999.9991 | 7.598782e-07 | -1.828084e-10 | -240.1218 | 799.8172 | 7.595385e-07 | -5.89971e-08 | 759.5385 | 541.0029 | 7.629867e-07 | -2.25682e-08 | 262.9867 | 377.4318 | 3.814122e-07 | 1.652643e-08 | -418.5878 | 216.5264
7.754947e-07 | 1.509761e-09 | 775.4947 | 1201.51 | 7.734342e-07 | -5.911716e-10 | 773.4342 | 999.4088 | 7.715687e-07 | -7.912604e-11 | -228.4313 | 799.9209 | 7.712237e-07 | -5.986931e-08 | 771.2237 | 540.1307 | 7.74725e-07 | -2.567958e-08 | 274.725 | 374.3204 | 3.872801e-07 | 1.685385e-08 | -412.7199 | 216.8538
7.872446e-07 | 4.26553e-10 | 787.2446 | 1200.427 | 7.851529e-07 | 6.639311e-11 | 785.1529 | 1000.066 | 7.832591e-07 | 4.174581e-10 | -216.7409 | 800.4175 | 7.829089e-07 | -5.947004e-08 | 782.9089 | 540.53 | 7.864632e-07 | -2.682827e-08 | 286.4632 | 373.1717 | 3.93148e-07 | 1.667013e-08 | -406.852 | 216.6701
7.989945e-07 | 8.385541e-10 | 798.9945 | 1200.839 | 7.968716e-07 | -2.874003e-10 | 796.8716 | 999.7126 | 7.949495e-07 | 8.56744e-10 | -205.0505 | 800.8567 | 7.945942e-07 | -5.964648e-08 | 794.5942 | 540.3535 | 7.982015e-07 | -3.014884e-08 | 298.2015 | 369.8512 | 3.990158e-07 | 1.635817e-08 | -400.9842 | 216.3582
8.107444e-07 | 1.056833e-09 | 810.7444 | 1201.057 | 8.085903e-07 | -1.236913e-10 | 808.5903 | 999.8763 | 8.0664e-07 | 1.255103e-09 | -193.36 | 801.2551 | 8.062794e-07 | -5.977381e-08 | 806.2794 | 540.2262 | 8.099398e-07 | -3.282457e-08 | 309.9398 | 367.1754 | 4.048837e-07 | 1.649278e-08 | -395.1163 | 216.4928
8.224944e-07 | 2.846718e-10 | 822.4944 | 1200.285 | 8.20309e-07 | 1.191438e-10 | 820.309 | 1000.119 | 8.183304e-07 | 1.017725e-09 | -181.6696 | 801.0177 | 8.179646e-07 | -6.002665e-08 | 817.9646 | 539.9733 | 8.21678e-07 | -3.575133e-08 | 321.678 | 364.2487 | 4.107516e-07 | 1.573972e-08 | -389.2484 | 215.7397
8.342443e-07 | 9.695214e-10 | 834.2443 | 1200.97 | 8.320277e-07 | -2.492015e-10 | 832.0277 | 999.7508 | 8.300209e-07 | 1.333319e-09 | -169.9791 | 801.3333 | 8.296498e-07 | -5.986112e-08 | 829.6498 | 540.1389 | 8.334163e-07 | -3.891819e-08 | 333.4163 | 361.0818 | 4.166195e-07 | 1.550688e-08 | -383.3805 | 215.5069
8.459942e-07 | 1.175067e-09 | 845.9942 | 1201.175 | 8.437464e-07 | -3.174137e-10 | 843.7464 | 999.6826 | 8.417113e-07 | 1.106855e-09 | -158.2887 | 801.1069 | 8.41335e-07 | -6.047139e-08 | 841.335 | 539.5286 | 8.451545e-07 | -4.192407e-08 | 345.1545 | 358.0759 | 4.224874e-07 | 1.52595e-08 | -377.5126 | 215.2595
8.577441e-07 | 9.031282e-10 | 857.7441 | 1200.903 | 8.554651e-07 | -7.048584e-10 | 855.4651 | 999.2951 | 8.534017e-07 | 1.322405e-09 | -146.5983 | 801.3224 | 8.530202e-07 | -6.004575e-08 | 853.0202 | 539.9543 | 8.568928e-07 | -4.480898e-08 | 356.8928 | 355.191 | 4.283552e-07 | 1.54414e-08 | -371.6448 | 215.4414
8.69494e-07 | 1.233275e-09 | 869.494 | 1201.233 | 8.671839e-07 | -1.537046e-10 | 867.1839 | 999.8463 | 8.650922e-07 | 5.875336e-10 | -134.9078 | 800.5875 | 8.647054e-07 | -5.94855e-08 | 864.7054 | 540.5145 | 8.68631e-07 | -4.787489e-08 | 368.631 | 352.1251 | 4.342231e-07 | 1.468561e-08 | -365.7769 | 214.6856
8.81244e-07 | 9.958967e-10 | 881.244 | 1200.996 | 8.789026e-07 | -5.038601e-10 | 878.9026 | 999.4961 | 8.767826e-07 | 3.137757e-10 | -123.2174 | 800.3138 | 8.763906e-07 | -5.872698e-08 | 876.3906 | 541.273 | 8.803693e-07 | -5.076345e-08 | 380.3693 | 349.2366 | 4.40091e-07 | 1.475109e-08 | -359.909 | 214.7511
8.929939e-07 | 5.711627e-10 | 892.9939 | 1200.571 | 8.906213e-07 | -2.273737e-11 | 890.6213 | 999.9773 | 8.88473e-07 | 4.547474e-12 | -111.527 | 800.0045 | 8.880758e-07 | -5.976108e-08 | 888.0758 | 540.2389 | 8.921076e-07 | -5.334459e-08 | 392.1076 | 346.6554 | 4.459589e-07 | 1.497847e-08 | -354.0411 | 214.9785
9.047438e-07 | 9.46784e-10 | 904.7438 | 1200.947 | 9.0234e-07 | 1.509761e-10 | 902.34 | 1000.151 | 9.001635e-07 | -3.292371e-10 | -99.83654 | 799.6708 | 8.99761e-07 | -5.996844e-08 | 899.761 | 540.0316 | 9.038458e-07 | -5.678339e-08 | 403.8458 | 343.2166 | 4.518268e-07 | 1.475655e-08 | -348.1732 | 214.7566
9.164937e-07 | 1.540684e-09 | 916.4937 | 1201.541 | 9.140587e-07 | -3.255991e-10 | 914.0587 | 999.6744 | 9.118539e-07 | -5.738912e-10 | -88.14611 | 799.4261 | 9.114462e-07 | -5.991478e-08 | 911.4462 | 540.0852 | 9.155841e-07 | -5.858237e-08 | 415.5841 | 341.4176 | 4.576946e-07 | 1.391891e-08 | -342.3054 | 213.9189
9.282436e-07 | 1.312401e-09 | 928.2436 | 1201.312 | 9.257774e-07 | -1.382432e-10 | 925.7774 | 999.8618 | 9.235443e-07 | -4.383764e-10 | -76.45567 | 799.5616 | 9.231314e-07 | -5.836318e-08 | 923.1314 | 541.6368 | 9.273223e-07 | -5.963375e-08 | 427.3223 | 340.3663 | 4.635625e-07 | 1.300123e-08 | -336.4375 | 213.0012
9.399935e-07 | 9.194991e-10 | 939.9935 | 1200.919 | 9.374961e-07 | -1.473381e-10 | 937.4961 | 999.8527 | 9.352348e-07 | -6.748451e-10 | -64.76524 | 799.3252 | 9.348167e-07 | -5.96101e-08 | 934.8167 | 540.3899 | 9.390606e-07 | -6.328264e-08 | 439.0606 | 336.7174 | 4.694304e-07 | 1.282206e-08 | -330.5696 | 212.8221
9.517435e-07 | 1.225089e-09 | 951.7435 | 1201.225 | 9.492148e-07 | -5.575203e-10 | 949.2148 | 999.4425 | 9.469252e-07 | -3.128662e-10 | -53.0748 | 799.6871 | 9.465019e-07 | -6.086975e-08 | 946.5019 | 539.1302 | 9.507988e-07 | -6.696155e-08 | 450.7988 | 333.0385 | 4.752983e-07 | 1.288663e-08 | -324.7017 | 212.8866
9.634934e-07 | 2.819434e-11 | 963.4934 | 1200.028 | 9.609335e-07 | -3.301466e-10 | 960.9335 | 999.6699 | 9.586156e-07 | -6.94854e-10 | -41.38437 | 799.3051 | 9.581871e-07 | -5.977108e-08 | 958.1871 | 540.2289 | 9.625371e-07 | -6.911523e-08 | 462.5371 | 330.8848 | 4.811662e-07 | 1.094759e-08 | -318.8338 | 210.9476
9.752433e-07 | 6.82121e-11 | 975.2433 | 1200.068 | 9.726522e-07 | -1.891749e-10 | 972.6522 | 999.8108 | 9.703061e-07 | -4.401954e-10 | -29.69394 | 799.5598 | 9.698723e-07 | -6.013579e-08 | 969.8723 | 539.8642 | 9.742754e-07 | -7.217113e-08 | 474.2754 | 327.8289 | 4.87034e-07 | 1.074386e-08 | -312.966 | 210.7439
9.869932e-07 | -1.718945e-10 | 986.9932 | 1199.828 | 9.843709e-07 | -4.28372e-10 | 984.3709 | 999.5716 | 9.819965e-07 | -7.867129e-10 | -18.0035 | 799.2133 | 9.815575e-07 | -6.01076e-08 | 981.5575 | 539.8924 | 9.860136e-07 | -7.506333e-08 | 486.0136 | 324.9367 | 4.929019e-07 | 1.003082e-08 | -307.0981 | 210.0308
9.987431e-07 | -4.902176e-10 | 998.7431 | 1199.51 | 9.960896e-07 | -4.456524e-10 | 996.0896 | 999.5543 | 9.936869e-07 | -7.212293e-10 | -6.313067 | 799.2788 | 9.932427e-07 | -6.128539e-08 | 993.2427 | 538.7146 | 9.977519e-07 | -7.691506e-08 | 497.7519 | 323.0849 | 4.987698e-07 | 9.635187e-09 | -301.2302 | 209.6352
1.010493e-06 | -1.246008e-10 | 1010.493 | 1199.875 | 1.007808e-06 | -1.174158e-09 | 1007.808 | 998.8258 | 1.005377e-06 | -3.983587e-10 | 5.377368 | 799.6016 | 1.004928e-06 | -6.080791e-08 | 1004.928 | 539.1921 | 1.00949e-06 | -7.884319e-08 | 509.4901 | 321.1568 | 5.046377e-07 | 8.797542e-09 | -295.3623 | 208.7975
1.022243e-06 | -7.985363e-10 | 1022.243 | 1199.201 | 1.019527e-06 | -9.713403e-10 | 1019.527 | 999.0287 | 1.017068e-06 | -2.246452e-10 | 17.0678 | 799.7754 | 1.016613e-06 | -6.110622e-08 | 1016.613 | 538.8938 | 1.021228e-06 | -8.150437e-08 | 521.2284 | 318.4956 | 5.105056e-07 | 9.277755e-09 | -289.4944 | 209.2778
1.033993e-06 | -9.540599e-10 | 1033.993 | 1199.046 | 1.031246e-06 | -7.339622e-10 | 1031.246 | 999.266 | 1.028758e-06 | 4.183676e-11 | 28.75824 | 800.0418 | 1.028298e-06 | -6.140272e-08 | 1028.298 | 538.5973 | 1.032967e-06 | -8.31069e-08 | 532.9666 | 316.8931 | 5.163735e-07 | 8.029019e-09 | -283.6265 | 208.029
1.045743e-06 | -5.911716e-11 | 1045.743 | 1199.941 | 1.042964e-06 | 3.965397e-10 | 1042.964 | 1000.397 | 1.040449e-06 | -1.246008e-10 | 40.44867 | 799.8754 | 1.039984e-06 | -6.249775e-08 | 1039.984 | 537.5023 | 1.044705e-06 | -8.323968e-08 | 544.7049 | 316.7603 | 5.222413e-07 | 7.377821e-09 | -277.7587 | 207.3778
1.057493e-06 | -1.13414e-09 | 1057.493 | 1198.866 | 1.054683e-06 | 1.69166e-10 | 1054.683 | 1000.169 | 1.052139e-06 | -5.566108e-10 | 52.13911 | 799.4434 | 1.051669e-06 | -6.27042e-08 | 1051.669 | 537.2958 | 1.056443e-06 | -8.407096e-08 | 556.4432 | 315.929 | 5.281092e-07 | 7.230483e-09 | -271.8908 | 207.2305
1.069243e-06 | -6.530172e-10 | 1069.243 | 1199.347 | 1.066402e-06 | -1.009539e-10 | 1066.402 | 999.899 | 1.06383e-06 | -7.185008e-11 | 63.82954 | 799.9281 | 1.063354e-06 | -6.314258e-08 | 1063.354 | 536.8574 | 1.068181e-06 | -8.468487e-08 | 568.1814 | 315.3151 | 5.339771e-07 | 7.236849e-09 | -266.0229 | 207.2368
1.080993e-06 | -4.30191e-10 | 1080.993 | 1199.57 | 1.07812e-06 | 1.019544e-09 | 1078.12 | 1001.02 | 1.07552e-06 | 4.092726e-11 | 75.51997 | 800.0409 | 1.075039e-06 | -6.331265e-08 | 1075.039 | 536.6873 | 1.07992e-06 | -8.63829e-08 | 579.9197 | 313.6171 | 5.39845e-07 | 6.726623e-09 | -260.155 | 206.7266
1.092742e-06 | -1.437002e-10 | 1092.742 | 1199.856 | 1.089839e-06 | 3.4197e-10 | 1089.839 | 1000.342 | 1.08721e-06 | -3.929017e-10 | 87.21041 | 799.6071 | 1.086724e-06 | -6.37865e-08 | 1086.724 | 536.2135 | 1.091658e-06 | -8.750794e-08 | 591.6579 | 312.4921 | 5.457129e-07 | 6.546543e-09 | -254.2871 | 206.5465
1.104492e-06 | -1.955414e-10 | 1104.492 | 1199.804 | 1.101558e-06 | 3.901732e-10 | 1101.558 | 1000.39 | 1.098901e-06 | 4.683898e-10 | 98.90084 | 800.4684 | 1.09841e-06 | -6.387836e-08 | 1098.41 | 536.1216 | 1.103396e-06 | -8.909865e-08 | 603.3962 | 310.9014 | 5.515807e-07 | 5.492439e-09 | -248.4193 | 205.4924
1.116242e-06 | 2.910383e-11 | 1116.242 | 1200.029 | 1.113277e-06 | 4.674803e-10 | 1113.277 | 1000.467 | 1.110591e-06 | 3.628884e-10 | 110.5913 | 800.3629 | 1.110095e-06 | -6.447226e-08 | 1110.095 | 535.5277 | 1.115134e-06 | -9.006453e-08 | 615.1344 | 309.9355 | 5.574486e-07 | 6.268237e-09 | -242.5514 | 206.2682
1.127992e-06 | -1.464286e-10 | 1127.992 | 1199.854 | 1.124995e-06 | 4.201866e-10 | 1124.995 | 1000.42 | 1.122282e-06 | 7.68523e-10 | 122.2817 | 800.7685 | 1.12178e-06 | -6.46387e-08 | 1121.78 | 535.3613 | 1.126873e-06 | -9.138421e-08 | 626.8727 | 308.6158 | 5.633165e-07 | 5.86806e-09 | -236.6835 | 205.8681
1.139742e-06 | 1.937224e-10 | 1139.742 | 1200.194 | 1.136714e-06 | 3.274181e-11 | 1136.714 | 1000.033 | 1.133972e-06 | 1.194167e-09 | 133.9721 | 801.1942 | 1.133465e-06 | -6.395931e-08 | 1133.465 | 536.0407 | 1.138611e-06 | -9.190353e-08 | 638.611 | 308.0965 | 5.691844e-07 | 5.223228e-09 | -230.8156 | 205.2232
1.151492e-06 | -2.637535e-10 | 1151.492 | 1199.736 | 1.148433e-06 | -1.382432e-10 | 1148.433 | 999.8618 | 1.145663e-06 | 5.575203e-10 | 145.6626 | 800.5575 | 1.14515e-06 | -6.415121e-08 | 1145.15 | 535.8488 | 1.150349e-06 | -9.273572e-08 | 650.3492 | 307.2643 | 5.750523e-07 | 5.627953e-09 | -224.9477 | 205.628
1.163242e-06 | -2.282832e-10 | 1163.242 | 1199.772 | 1.160151e-06 | -8.576535e-10 | 1160.151 | 999.1423 | 1.157353e-06 | 1.129592e-09 | 157.353 | 801.1296 | 1.156836e-06 | -6.384562e-08 | 1156.836 | 536.1544 | 1.162087e-06 | -9.404994e-08 | 662.0875 | 305.9501 | 5.809201e-07 | 5.178663e-09 | -219.0799 | 205.1787
1.174992e-06 | 4.729372e-11 | 1174.992 | 1200.047 | 1.17187e-06 | -1.682565e-09 | 1171.87 | 998.3174 | 1.169043e-06 | 1.037733e-09 | 169.0435 | 801.0377 | 1.168521e-06 | -6.38147e-08 | 1168.521 | 536.1853 | 1.173826e-06 | -9.491396e-08 | 673.8257 | 305.086 | 5.86788e-07 | 4.26644e-09 | -213.212 | 204.2664
1.186742e-06 | -5.002221e-11 | 1186.742 | 1199.95 | 1.183589e-06 | -1.902663e-09 | 1183.589 | 998.0973 | 1.180734e-06 | 5.629772e-10 | 180.7339 | 800.563 | 1.180206e-06 | -6.408936e-08 | 1180.206 | 535.9106 | 1.185564e-06 | -9.555151e-08 | 685.564 | 304.4485 | 5.926559e-07 | 4.181857e-09 | -207.3441 | 204.1819
1.198492e-06 | -2.719389e-10 | 1198.492 | 1199.728 | 1.195307e-06 | -1.589797e-09 | 1195.307 | 998.4102 | 1.192424e-06 | 3.747118e-10 | 192.4243 | 800.3747 | 1.191891e-06 | -6.392202e-08 | 1191.891 | 536.078 | 1.197302e-06 | -9.580708e-08 | 697.3022 | 304.1929 | 5.985238e-07 | 3.975401e-09 | -201.4762 | 203.9754
1.210242e-06 | 3.819878e-11 | 1210.242 | 1200.038 | 1.207026e-06 | -2.063643e-09 | 1207.026 | 997.9364 | 1.204115e-06 | 3.728928e-11 | 204.1148 | 800.0373 | 1.203576e-06 | -6.46005e-08 | 1203.576 | 535.3995 | 1.209041e-06 | -9.597989e-08 | 709.0405 | 304.0201 | 6.043917e-07 | 3.562491e-09 | -195.6083 | 203.5625
1.221992e-06 | 1.282388e-10 | 1221.992 | 1200.128 | 1.218745e-06 | -3.070454e-09 | 1218.745 | 996.9295 | 1.215805e-06 | -5.738912e-10 | 215.8052 | 799.4261 | 1.215262e-06 | -6.449318e-08 | 1215.262 | 535.5068 | 1.220779e-06 | -9.635642e-08 | 720.7788 | 303.6436 | 6.102595e-07 | 3.145033e-09 | -189.7405 | 203.145
1.233742e-06 | 2.255547e-10 | 1233.742 | 1200.226 | 1.230464e-06 | -2.065462e-09 | 1230.464 | 997.9345 | 1.227496e-06 | -1.406079e-09 | 227.4956 | 798.5939 | 1.226947e-06 | -6.522532e-08 | 1226.947 | 534.7747 | 1.232517e-06 | -9.680116e-08 | 732.517 | 303.1988 | 6.161274e-07 | 1.977241e-09 | -183.8726 | 201.9772
1.245491e-06 | 2.819434e-10 | 1245.491 | 1200.282 | 1.242182e-06 | -2.531124e-09 | 1242.182 | 997.4689 | 1.239186e-06 | -2.473826e-09 | 239.1861 | 797.5262 | 1.238632e-06 | -6.682149e-08 | 1238.632 | 533.1785 | 1.244255e-06 | -9.726864e-08 | 744.2553 | 302.7314 | 6.219953e-07 | 2.343768e-09 | -178.0047 | 202.3438
1.257241e-06 | -9.913492e-11 | 1257.241 | 1199.901 | 1.253901e-06 | -2.557499e-09 | 1253.901 | 997.4425 | 1.250876e-06 | -3.099558e-09 | 250.8765 | 796.9004 | 1.250317e-06 | -6.678056e-08 | 1250.317 | 533.2194 | 1.255994e-06 | -9.867381e-08 | 755.9935 | 301.3262 | 6.278632e-07 | 2.200068e-09 | -172.1368 | 202.2001
1.268991e-06 | 2.64663e-10 | 1268.991 | 1200.265 | 1.26562e-06 | -2.201887e-09 | 1265.62 | 997.7981 | 1.262567e-06 | -3.965397e-09 | 262.5669 | 796.0346 | 1.262002e-06 | -6.690152e-08 | 1262.002 | 533.0985 | 1.267732e-06 | -9.908763e-08 | 767.7318 | 300.9124 | 6.337311e-07 | 2.710294e-10 | -166.2689 | 200.271
1.280741e-06 | 6.82121e-11 | 1280.741 | 1200.068 | 1.277338e-06 | -1.869921e-09 | 1277.338 | 998.1301 | 1.274257e-06 | -5.873517e-09 | 274.2574 | 794.1265 | 1.273688e-06 | -6.910523e-08 | 1273.688 | 530.8948 | 1.27947e-06 | -9.953055e-08 | 779.4701 | 300.4694 | 6.395989e-07 | -3.219611e-10 | -160.4011 | 199.678
1.292491e-06 | -2.59206e-10 | 1292.491 | 1199.741 | 1.289057e-06 | -1.037733e-09 | 1289.057 | 998.9623 | 1.285948e-06 | -6.474693e-09 | 285.9478 | 793.5253 | 1.285373e-06 | -6.909522e-08 | 1285.373 | 530.9048 | 1.291208e-06 | -9.994346e-08 | 791.2083 | 300.0565 | 6.454668e-07 | -6.684786e-10 | -154.5332 | 199.3315
1.304241e-06 | -3.874447e-10 | 1304.241 | 1199.613 | 1.300776e-06 | 4.065441e-10 | 1300.776 | 1000.407 | 1.297638e-06 | -9.028554e-09 | 297.6382 | 790.9714 | 1.297058e-06 | -7.039853e-08 | 1297.058 | 529.6015 | 1.302947e-06 | -1.007711e-07 | 802.9466 | 299.2289 | 6.513347e-07 | -1.297849e-09 | -148.6653 | 198.7022
1.315991e-06 | -6.448317e-10 | 1315.991 | 1199.355 | 1.312494e-06 | 9.731593e-11 | 1312.494 | 1000.097 | 1.309329e-06 | -1.047647e-08 | 309.3287 | 789.5235 | 1.308743e-06 | -6.974187e-08 | 1308.743 | 530.2581 | 1.314685e-06 | -1.015751e-07 | 814.6848 | 298.4249 | 6.572026e-07 | -2.261004e-09 | -142.7974 | 197.739
1.327741e-06 | -8.212737e-10 | 1327.741 | 1199.179 | 1.324213e-06 | 6.220944e-10 | 1324.213 | 1000.622 | 1.321019e-06 | -1.041099e-08 | 321.0191 | 789.589 | 1.320429e-06 | -6.745904e-08 | 1320.429 | 532.541 | 1.326423e-06 | -1.017033e-07 | 826.4231 | 298.2967 | 6.630705e-07 | -2.984052e-09 | -136.9295 | 197.0159
1.339491e-06 | -1.818989e-10 | 1339.491 | 1199.818 | 1.335932e-06 | 8.121788e-10 | 1335.932 | 1000.812 | 1.33271e-06 | -1.142234e-08 | 332.7095 | 788.5777 | 1.332114e-06 | -5.925176e-08 | 1332.114 | 540.7482 | 1.338161e-06 | -1.024318e-07 | 838.1613 | 297.5682 | 6.689383e-07 | -3.594323e-09 | -131.0617 | 196.4057
1.351241e-06 | -3.246896e-10 | 1351.241 | 1199.675 | 1.347651e-06 | 1.919034e-09 | 1347.651 | 1001.919 | 1.3444e-06 | -1.171156e-08 | 344.4 | 788.2884 | 1.343799e-06 | -5.31918e-08 | 1343.799 | 546.8082 | 1.3499e-06 | -1.026838e-07 | 849.8996 | 297.3162 | 6.748062e-07 | -3.774403e-09 | -125.1938 | 196.2256
1.362991e-06 | -1.067747e-09 | 1362.991 | 1198.932 | 1.359369e-06 | 1.594344e-09 | 1359.369 | 1001.594 | 1.35609e-06 | -1.32959e-08 | 356.0904 | 786.7041 | 1.355484e-06 | -4.906997e-08 | 1355.484 | 550.93 | 1.361638e-06 | -1.036287e-07 | 861.6379 | 296.3713 | 6.806741e-07 | -4.738467e-09 | -119.3259 | 195.2615
1.374741e-06 | -8.476491e-10 | 1374.741 | 1199.152 | 1.371088e-06 | 2.006345e-09 | 1371.088 | 1002.006 | 1.367781e-06 | -1.41863e-08 | 367.7808 | 785.8137 | 1.367169e-06 | -4.33738e-08 | 1367.169 | 556.6262 | 1.373376e-06 | -1.04289e-07 | 873.3761 | 295.711 | 6.86542e-07 | -5.258698e-09 | -113.458 | 194.7413
1.38649e-06 | -1.086846e-09 | 1386.49 | 1198.913 | 1.382807e-06 | 2.515662e-09 | 1382.807 | 1002.516 | 1.379471e-06 | -1.439639e-08 | 379.4713 | 785.6036 | 1.378855e-06 | -4.116646e-08 | 1378.855 | 558.8335 | 1.385114e-06 | -1.051567e-07 | 885.1144 | 294.8433 | 6.924099e-07 | -4.707545e-09 | -107.5901 | 195.2925
1.39824e-06 | -1.101398e-09 | 1398.24 | 1198.899 | 1.394525e-06 | 2.570232e-09 | 1394.525 | 1002.57 | 1.391162e-06 | -1.535773e-08 | 391.1617 | 784.6423 | 1.39054e-06 | -3.522382e-08 | 1390.54 | 564.7762 | 1.396853e-06 | -1.052558e-07 | 896.8526 | 294.7442 | 6.982777e-07 | -5.965376e-09 | -101.7223 | 194.0346
1.40999e-06 | -7.175913e-10 | 1409.99 | 1199.282 | 1.406244e-06 | 2.463821e-09 | 1406.244 | 1002.464 | 1.402852e-06 | -1.521039e-08 | 402.8521 | 784.7896 | 1.402225e-06 | -3.100195e-08 | 1402.225 | 568.9981 | 1.408591e-06 | -1.056678e-07 | 908.5909 | 294.3322 | 7.041456e-07 | -6.01085e-09 | -95.85439 | 193.9891
1.42174e-06 | -2.846718e-10 | 1421.74 | 1199.715 | 1.417963e-06 | 3.126843e-09 | 1417.963 | 1003.127 | 1.414543e-06 | -1.590797e-08 | 414.5426 | 784.092 | 1.41391e-06 | -2.855995e-08 | 1413.91 | 571.44 | 1.420329e-06 | -1.063181e-07 | 920.3291 | 293.6819 | 7.100135e-07 | -6.208211e-09 | -89.98651 | 193.7918
1.43349e-06 | -2.019078e-10 | 1433.49 | 1199.798 | 1.429681e-06 | 2.612069e-09 | 1429.681 | 1002.612 | 1.426233e-06 | -1.555509e-08 | 426.233 | 784.4449 | 1.425595e-06 | -2.556862e-08 | 1425.595 | 574.4314 | 1.432067e-06 | -1.068311e-07 | 932.0674 | 293.1689 | 7.158814e-07 | -5.761649e-09 | -84.11863 | 194.2384
1.44524e-06 | -1.118678e-10 | 1445.24 | 1199.888 | 1.4414e-06 | 2.522938e-09 | 1441.4 | 1002.523 | 1.437923e-06 | -1.444641e-08 | 437.9234 | 785.5536 | 1.437281e-06 | -2.319121e-08 | 1437.281 | 576.8088 | 1.443806e-06 | -1.076123e-07 | 943.8057 | 292.3877 | 7.217493e-07 | -6.507435e-09 | -78.25075 | 193.4926
1.45699e-06 | 4.984031e-10 | 1456.99 | 1200.498 | 1.453119e-06 | 3.154128e-09 | 1453.119 | 1003.154 | 1.449614e-06 | -1.528315e-08 | 449.6139 | 784.7169 | 1.448966e-06 | -1.999433e-08 | 1448.966 | 580.0057 | 1.455544e-06 | -1.087838e-07 | 955.5439 | 291.2162 | 7.276171e-07 | -5.874426e-09 | -72.38287 | 194.1256
1.46874e-06 | 4.001777e-10 | 1468.74 | 1200.4 | 1.464838e-06 | 2.420165e-09 | 1464.838 | 1002.42 | 1.461304e-06 | -1.51249e-08 | 461.3043 | 784.8751 | 1.460651e-06 | -1.659373e-08 | 1460.651 | 583.4063 | 1.467282e-06 | -1.090275e-07 | 967.2822 | 290.9725 | 7.33485e-07 | -6.086339e-09 | -66.51499 | 193.9137
1.48049e-06 | 9.267751e-10 | 1480.49 | 1200.927 | 1.476556e-06 | 2.62753e-09 | 1476.556 | 1002.628 | 1.472995e-06 | -1.589251e-08 | 472.9947 | 784.1075 | 1.472336e-06 | -1.339049e-08 | 1472.336 | 586.6095 | 1.47902e-06 | -1.103299e-07 | 979.0204 | 289.6701 | 7.393529e-07 | -6.135451e-09 | -60.64711 | 193.8645
1.49224e-06 | 6.502887e-10 | 1492.24 | 1200.65 | 1.488275e-06 | 2.331944e-09 | 1488.275 | 1002.332 | 1.484685e-06 | -1.582066e-08 | 484.6852 | 784.1793 | 1.484021e-06 | -1.039643e-08 | 1484.021 | 589.6036 | 1.490759e-06 | -1.100134e-07 | 990.7587 | 289.9866 | 7.452208e-07 | -6.639311e-09 | -54.77923 | 193.3607
1.50399e-06 | 7.876224e-10 | 1503.99 | 1200.788 | 1.499994e-06 | 2.940396e-09 | 1499.994 | 1002.94 | 1.496376e-06 | -1.634453e-08 | 496.3756 | 783.6555 | 1.495707e-06 | -8.047209e-09 | 1495.707 | 591.9528 | 1.502497e-06 | -1.103663e-07 | 1002.497 | 289.6337 | 7.510887e-07 | -6.313712e-09 | -48.91135 | 193.6863
1.51574e-06 | 9.149517e-10 | 1515.74 | 1200.915 | 1.511712e-06 | 1.960871e-09 | 1511.712 | 1001.961 | 1.508066e-06 | -1.642638e-08 | 508.0661 | 783.5736 | 1.507392e-06 | -6.24641e-09 | 1507.392 | 593.7536 | 1.514235e-06 | -1.097578e-07 | 1014.235 | 290.2422 | 7.569565e-07 | -6.898517e-09 | -43.04347 | 193.1015
1.52749e-06 | 2.910383e-11 | 1527.49 | 1200.029 | 1.523431e-06 | 2.624802e-09 | 1523.431 | 1002.625 | 1.519756e-06 | -1.710396e-08 | 519.7565 | 782.896 | 1.519077e-06 | -4.86034e-09 | 1519.077 | 595.1397 | 1.525973e-06 | -1.094159e-07 | 1025.973 | 290.5841 | 7.628244e-07 | -7.54153e-09 | -37.17559 | 192.4585
1.539239e-06 | 1.600711e-10 | 1539.239 | 1200.16 | 1.53515e-06 | 2.432898e-09 | 1535.15 | 1002.433 | 1.531447e-06 | -1.753142e-08 | 531.4469 | 782.4686 | 1.530762e-06 | -4.135472e-09 | 1530.762 | 595.8645 | 1.537712e-06 | -1.101726e-07 | 1037.712 | 289.8274 | 7.686923e-07 | -7.268682e-09 | -31.3077 | 192.7313
1.550989e-06 | -1.527951e-10 | 1550.989 | 1199.847 | 1.550989e-06 | 2.420165e-09 | 1550.989 | 1002.42 | 1.543137e-06 | -1.809167e-08 | 543.1374 | 781.9083 | 1.542447e-06 | -3.721652e-09 | 1542.447 | 596.2783 | 1.54945e-06 | -1.102217e-07 | 1049.45 | 289.7783 | 7.745602e-07 | -8.365532e-09 | -25.43982 | 191.6345
1.562739e-06 | -7.64885e-10 | 1562.739 | 1199.235 | 1.562739e-06 | 2.62753e-09 | 1562.739 | 1002.628 | 1.554828e-06 | -1.820263e-08 | 554.8278 | 781.7974 | 1.554133e-06 | -2.856723e-09 | 1554.133 | 597.1433 | 1.561188e-06 | -1.106009e-07 | 1061.188 | 289.3991 | 7.804281e-07 | -8.47831e-09 | -19.57194 | 191.5217
1.574489e-06 | -1.220542e-09 | 1574.489 | 1198.779 | 1.574489e-06 | 2.331944e-09 | 1574.489 | 1002.332 | 1.566518e-06 | -1.830358e-08 | 566.5182 | 781.6964 | 1.565818e-06 | -2.386514e-09 | 1565.818 | 597.6135 | 1.572926e-06 | -1.108556e-07 | 1072.926 | 289.1444 | 7.862959e-07 | -9.754331e-09 | -13.70406 | 190.2457
1.586239e-06 | -1.551598e-09 | 1586.239 | 1198.448 | 1.586239e-06 | 2.940396e-09 | 1586.239 | 1002.94 | 1.578209e-06 | -1.787248e-08 | 578.2087 | 782.1275 | 1.577503e-06 | -2.865818e-09 | 1577.503 | 597.1342 | 1.584665e-06 | -1.123517e-07 | 1084.665 | 287.6483 | 7.921638e-07 | -1.12459e-08 | -7.836184 | 188.7541
1.597989e-06 | -1.725311e-09 | 1597.989 | 1198.275 | 1.597989e-06 | 1.960871e-09 | 1597.989 | 1001.961 | 1.589899e-06 | -1.854914e-08 | 589.8991 | 781.4509 | 1.589188e-06 | -2.891284e-09 | 1589.188 | 597.1087 | 1.596403e-06 | -1.134276e-07 | 1096.403 | 286.5724 | 7.980317e-07 | -1.230364e-08 | -1.968304 | 187.6964
1.609739e-06 | -2.001798e-09 | 1609.739 | 1197.998 | 1.609739e-06 | 2.624802e-09 | 1609.739 | 1002.625 | 1.60159e-06 | -1.823992e-08 | 601.5895 | 781.7601 | 1.600874e-06 | -2.642992e-09 | 1600.874 | 597.357 | 1.608141e-06 | -1.146136e-07 | 1108.141 | 285.3864 | 8.038996e-07 | -1.367243e-08 | 3.899576 | 186.3276
1.621489e-06 | -1.575245e-09 | 1621.489 | 1198.425 | 1.621489e-06 | 2.432898e-09 | 1621.489 | 1002.433 | 1.61328e-06 | -1.853368e-08 | 613.28 | 781.4663 | 1.612559e-06 | -2.389243e-09 | 1612.559 | 597.6108 | 1.61988e-06 | -1.151047e-07 | 1119.88 | 284.8953 | 8.097675e-07 | -1.538319e-08 | 9.767456 | 184.6168
1.633239e-06 | -1.771696e-09 | 1633.239 | 1198.228 | 1.633239e-06 | 2.420165e-09 | 1633.239 | 1002.42 | 1.62497e-06 | -1.884018e-08 | 624.9704 | 781.1598 | 1.624244e-06 | -3.58159e-09 | 1624.244 | 596.4184 | 1.631618e-06 | -1.149347e-07 | 1131.618 | 285.0653 | 8.156353e-07 | -1.728495e-08 | 15.63534 | 182.7151
1.644989e-06 | -1.340595e-09 | 1644.989 | 1198.659 | 1.644989e-06 | 2.62753e-09 | 1644.989 | 1002.628 | 1.636661e-06 | -1.853005e-08 | 636.6608 | 781.47 | 1.635929e-06 | -3.597052e-09 | 1635.929 | 596.4029 | 1.643356e-06 | -1.149483e-07 | 1143.356 | 285.0517 | 8.215032e-07 | -1.897297e-08 | 21.50322 | 181.027
1.656739e-06 | -7.748895e-10 | 1656.739 | 1199.225 | 1.656739e-06 | 2.331944e-09 | 1656.739 | 1002.332 | 1.648351e-06 | -1.850549e-08 | 648.3513 | 781.4945 | 1.647614e-06 | -3.554305e-09 | 1647.614 | 596.4457 | 1.655094e-06 | -1.164308e-07 | 1155.094 | 283.5692 | 8.273711e-07 | -2.062461e-08 | 27.3711 | 179.3754
1.668489e-06 | -1.180524e-09 | 1668.489 | 1198.819 | 1.668489e-06 | 2.940396e-09 | 1668.489 | 1002.94 | 1.660042e-06 | -1.844637e-08 | 660.0417 | 781.5536 | 1.6593e-06 | -3.800778e-09 | 1659.3 | 596.1992 | 1.666833e-06 | -1.172966e-07 | 1166.833 | 282.7034 | 8.33239e-07 | -2.182242e-08 | 33.23898 | 178.1776
1.680238e-06 | -6.557457e-10 | 1680.238 | 1199.344 | 1.680238e-06 | 2.420165e-09 | 1680.238 | 1002.42 | 1.671732e-06 | -1.884109e-08 | 671.7321 | 781.1589 | 1.670985e-06 | -4.224603e-09 | 1670.985 | 595.7754 | 1.678571e-06 | -1.175576e-07 | 1178.571 | 282.4424 | 8.391069e-07 | -2.345951e-08 | 39.10686 | 176.5405
1.691988e-06 | -3.556124e-10 | 1691.988 | 1199.644 | 1.691988e-06 | 2.62753e-09 | 1691.988 | 1002.628 | 1.683423e-06 | -1.86692e-08 | 683.4226 | 781.3308 | 1.68267e-06 | -5.210495e-09 | 1682.67 | 594.7895 | 1.690309e-06 | -1.188246e-07 | 1190.309 | 281.1754 | 8.449747e-07 | -2.407523e-08 | 44.97474 | 175.9248
1.703738e-06 | 8.458301e-11 | 1703.738 | 1200.085 | 1.703738e-06 | 2.331944e-09 | 1703.738 | 1002.332 | 1.695113e-06 | -1.863827e-08 | 695.113 | 781.3617 | 1.694355e-06 | -5.43605e-09 | 1694.355 | 594.564 | 1.702047e-06 | -1.193239e-07 | 1202.047 | 280.6761 | 8.508426e-07 | -2.561683e-08 | 50.84262 | 174.3832
1.715488e-06 | -3.055902e-10 | 1715.488 | 1199.694 | 1.715488e-06 | 2.940396e-09 | 1715.488 | 1002.94 | 1.706803e-06 | -1.852277e-08 | 706.8034 | 781.4772 | 1.70604e-06 | -5.676156e-09 | 1706.04 | 594.3238 | 1.713786e-06 | -1.225408e-07 | 1213.786 | 277.4592 | 8.567105e-07 | -2.612887e-08 | 56.7105 | 173.8711
1.727238e-06 | 2.346496e-10 | 1727.238 | 1200.235 | 1.727238e-06 | 1.960871e-09 | 1727.238 | 1001.961 | 1.718494e-06 | -1.907756e-08 | 718.4939 | 780.9224 | 1.717726e-06 | -6.58838e-09 | 1717.726 | 593.4116 | 1.725524e-06 | -1.241406e-07 | 1225.524 | 275.8594 | 8.625784e-07 | -2.776778e-08 | 62.57838 | 172.2322
1.738988e-06 | -2.64663e-10 | 1738.988 | 1199.735 | 1.738988e-06 | 2.420165e-09 | 1738.988 | 1002.42 | 1.730184e-06 | -1.905391e-08 | 730.1843 | 780.9461 | 1.729411e-06 | -6.237315e-09 | 1729.411 | 593.7627 | 1.737262e-06 | -1.247336e-07 | 1237.262 | 275.2664 | 8.684463e-07 | -2.881552e-08 | 68.44626 | 171.1845
1.750738e-06 | -8.185452e-11 | 1750.738 | 1199.918 | 1.750738e-06 | 2.62753e-09 | 1750.738 | 1002.628 | 1.741875e-06 | -1.945318e-08 | 741.8747 | 780.5468 | 1.741096e-06 | -5.875336e-09 | 1741.096 | 594.1247 | 1.749e-06 | -1.243698e-07 | 1249 | 275.6302 | 8.743141e-07 | -3.059813e-08 | 74.31414 | 169.4019
1.762488e-06 | 8.367351e-11 | 1762.488 | 1200.084 | 1.762488e-06 | 2.331944e-09 | 1762.488 | 1002.332 | 1.753565e-06 | -1.890658e-08 | 753.5652 | 781.0934 | 1.752781e-06 | -6.017217e-09 | 1752.781 | 593.9828 | 1.760739e-06 | -1.136359e-07 | 1260.739 | 286.3641 | 8.80182e-07 | -3.169953e-08 | 80.18202 | 168.3005
1.774238e-06 | 2.446541e-10 | 1774.238 | 1200.245 | 1.774238e-06 | 2.940396e-09 | 1774.238 | 1002.94 | 1.765256e-06 | -1.937315e-08 | 765.2556 | 780.6269 | 1.764466e-06 | -5.969014e-09 | 1764.466 | 594.031 | 1.772477e-06 | -7.908602e-08 | 1272.477 | 320.914 | 8.860499e-07 | -3.305104e-08 | 86.0499 | 166.949
1.785988e-06 | -1.700755e-10 | 1785.988 | 1199.83 | 1.785988e-06 | 1.960871e-09 | 1785.988 | 1001.961 | 1.776946e-06 | -2.124671e-08 | 776.946 | 778.7533 | 1.776152e-06 | -6.022674e-09 | 1776.152 | 593.9773 | 1.784215e-06 | -5.993297e-08 | 1284.215 | 340.067 | 8.919178e-07 | -3.520017e-08 | 91.91778 | 164.7998
1.797738e-06 | 4.956746e-10 | 1797.738 | 1200.496 | 1.797738e-06 | 2.624802e-09 | 1797.738 | 1002.625 | 1.788636e-06 | -1.941044e-08 | 788.6365 | 780.5896 | 1.787837e-06 | -5.350557e-09 | 1787.837 | 594.6494 | 1.795953e-06 | -5.027141e-08 | 1295.953 | 349.7286 | 8.977857e-07 | -3.708374e-08 | 97.78566 | 162.9163
1.809488e-06 | 3.910827e-11 | 1809.488 | 1200.039 | 1.809488e-06 | 2.432898e-09 | 1809.488 | 1002.433 | 1.800327e-06 | -1.93395e-08 | 800.3269 | 780.6605 | 1.799522e-06 | -5.624315e-09 | 1799.522 | 594.3757 | 1.807692e-06 | -4.58067e-08 | 1307.692 | 354.1933 | 9.036535e-07 | -3.912555e-08 | 103.6535 | 160.8744
1.821237e-06 | 1.082299e-10 | 1821.237 | 1200.108 |  |  |  |  | 1.812017e-06 | -2.003435e-08 | 812.0173 | 779.9657 | 1.811207e-06 | -5.511538e-09 | 1811.207 | 594.4885 | 1.81943e-06 | -4.134745e-08 | 1319.43 | 358.6526 | 9.095214e-07 | -4.016147e-08 | 109.5214 | 159.8385
1.832987e-06 | 1.627086e-09 | 1832.987 | 1201.627 |  |  |  |  | 1.823708e-06 | -1.978151e-08 | 823.7078 | 780.2185 | 1.822892e-06 | -6.120899e-09 | 1822.892 | 593.8791 | 1.831168e-06 | -3.737841e-08 | 1331.168 | 362.6216 | 9.153893e-07 | -4.238154e-08 | 115.3893 | 157.6185
1.844737e-06 | 2.064553e-10 | 1844.737 | 1200.206 |  |  |  |  | 1.835398e-06 | -2.075922e-08 | 835.3982 | 779.2408 | 1.834578e-06 | -5.293259e-09 | 1834.578 | 594.7067 | 1.842906e-06 | -3.368041e-08 | 1342.906 | 366.3196 | 9.212572e-07 | -4.398953e-08 | 121.2572 | 156.0105
1.856487e-06 | -1.891749e-10 | 1856.487 | 1199.811 |  |  |  |  | 1.847089e-06 | -2.070738e-08 | 847.0887 | 779.2926 | 1.846263e-06 | -5.431502e-09 | 1846.263 | 594.5685 | 1.854645e-06 | -2.994238e-08 | 1354.645 | 370.0576 | 9.271251e-07 | -4.627054e-08 | 127.1251 | 153.7295
1.868237e-06 | 3.174137e-10 | 1868.237 | 1200.317 |  |  |  |  | 1.858779e-06 | -2.09011e-08 | 858.7791 | 779.0989 |  |  |  |  | 1.866383e-06 | -2.758588e-08 | 1366.383 | 372.4141 | 9.329929e-07 | -4.850517e-08 | 132.9929 | 151.4948
1.879987e-06 | 2.346496e-10 | 1879.987 | 1200.235 |  |  |  |  | 1.87047e-06 | -2.107481e-08 | 870.4695 | 778.9252 |  |  |  |  | 1.878121e-06 | -2.564866e-08 | 1378.121 | 374.3513 | 9.388608e-07 | -5.017591e-08 | 138.8608 | 149.8241
1.891737e-06 | -3.701643e-10 | 1891.737 | 1199.63 |  |  |  |  | 1.88216e-06 | -2.018169e-08 | 882.16 | 779.8183 |  |  |  |  | 1.889859e-06 | -2.373781e-08 | 1389.859 | 376.2622 | 9.447287e-07 | -5.261882e-08 | 144.7287 | 147.3812
1.903487e-06 | -4.583853e-10 | 1903.487 | 1199.542 |  |  |  |  | 1.89385e-06 | -2.129218e-08 | 893.8504 | 778.7078 |  |  |  |  | 1.901598e-06 | -2.088382e-08 | 1401.598 | 379.1162 | 9.505966e-07 | -5.409038e-08 | 150.5966 | 145.9096
1.915237e-06 | -1.646185e-10 | 1915.237 | 1199.835 |  |  |  |  | 1.905541e-06 | -2.173601e-08 | 905.5408 | 778.264 |  |  |  |  | 1.913336e-06 | -1.796343e-08 | 1413.336 | 382.0366 | 9.564645e-07 | -5.478978e-08 | 156.4645 | 145.2102
1.926987e-06 | -3.574314e-10 | 1926.987 | 1199.643 |  |  |  |  | 1.917231e-06 | -2.080833e-08 | 917.2313 | 779.1917 |  |  |  |  | 1.925074e-06 | -1.432545e-08 | 1425.074 | 385.6745 | 9.623323e-07 | -5.534093e-08 | 162.3323 | 144.6591
1.938737e-06 | -4.765752e-10 | 1938.737 | 1199.523 |  |  |  |  | 1.928922e-06 | -2.186698e-08 | 928.9217 | 778.133 |  |  |  |  | 1.936812e-06 | -1.187618e-08 | 1436.812 | 388.1238 | 9.682002e-07 | -5.619495e-08 | 168.2002 | 143.8051
1.950487e-06 | -1.982698e-10 | 1950.487 | 1199.802 |  |  |  |  | 1.940612e-06 | -2.169236e-08 | 940.6121 | 778.3076 |  |  |  |  | 1.948551e-06 | -1.001172e-08 | 1448.551 | 389.9883 | 9.740681e-07 | -5.741276e-08 | 174.0681 | 142.5872
1.962237e-06 | -4.24734e-10 | 1962.237 | 1199.575 |  |  |  |  | 1.952303e-06 | -2.174693e-08 | 952.3026 | 778.2531 |  |  |  |  | 1.960289e-06 | -7.525159e-09 | 1460.289 | 392.4748 | 9.79936e-07 | -5.497441e-08 | 179.936 | 145.0256
1.973986e-06 | -5.18412e-10 | 1973.986 | 1199.482 |  |  |  |  | 1.963993e-06 | -2.223169e-08 | 963.993 | 777.7683 |  |  |  |  | 1.972027e-06 | -5.704351e-09 | 1472.027 | 394.2956 | 9.858039e-07 | -6.040045e-08 | 185.8039 | 139.5995
1.985736e-06 | 8.003553e-11 | 1985.736 | 1200.08 |  |  |  |  | 1.975683e-06 | -2.196157e-08 | 975.6834 | 778.0384 |  |  |  |  | 1.983765e-06 | -5.189577e-09 | 1483.765 | 394.8104 | 9.916717e-07 | -5.608399e-08 | 191.6717 | 143.916
1.997486e-06 | -7.512426e-10 | 1997.486 | 1199.249 |  |  |  |  | 1.987374e-06 | -2.169054e-08 | 987.3739 | 778.3095 |  |  |  |  | 1.995504e-06 | -4.261892e-09 | 1495.504 | 395.7381 | 9.975396e-07 | -6.00794e-08 | 197.5396 | 139.9206
2.009236e-06 | -6.984919e-10 | 2009.236 | 1199.302 |  |  |  |  | 1.999064e-06 | -2.224351e-08 | 999.0643 | 777.7565 |  |  |  |  | 2.007242e-06 | -4.081812e-09 | 1507.242 | 395.9182 | 1.003407e-06 | -6.398477e-08 | 203.4075 | 136.0152
2.020986e-06 | -8.103598e-10 | 2020.986 | 1199.19 |  |  |  |  | 2.010755e-06 | -2.182787e-08 | 1010.755 | 778.1721 |  |  |  |  | 2.01898e-06 | -2.314664e-09 | 1518.98 | 397.6853 | 1.009275e-06 | -7.459585e-08 | 209.2754 | 125.4042
2.032736e-06 | -1.105036e-09 | 2032.736 | 1198.895 |  |  |  |  | 2.022445e-06 | -2.186789e-08 | 1022.445 | 778.1321 |  |  |  |  | 2.030719e-06 | -2.361958e-09 | 1530.719 | 397.638 | 1.015143e-06 | -9.068208e-08 | 215.1433 | 109.3179
2.044486e-06 | -9.540599e-10 | 2044.486 | 1199.046 |  |  |  |  | 2.034136e-06 | -2.188972e-08 | 1034.136 | 778.1103 |  |  |  |  | 2.042457e-06 | -2.240995e-09 | 1542.457 | 397.759 | 1.021011e-06 | -1.09032e-07 | 221.0111 | 90.96796
2.056236e-06 | -5.629772e-10 | 2056.236 | 1199.437 |  |  |  |  | 2.045826e-06 | -2.197339e-08 | 1045.826 | 778.0266 |  |  |  |  | 2.054195e-06 | -1.640728e-09 | 1554.195 | 398.3593 | 1.026879e-06 | -1.179815e-07 | 226.879 | 82.01853
2.067986e-06 | -6.102709e-10 | 2067.986 | 1199.39 |  |  |  |  | 2.057516e-06 | -2.198522e-08 | 1057.516 | 778.0148 |  |  |  |  | 2.065933e-06 | -9.322321e-10 | 1565.933 | 399.0678 | 1.032747e-06 | -1.364479e-07 | 232.7469 | 63.55215
2.079736e-06 | -4.702088e-10 | 2079.736 | 1199.53 |  |  |  |  | 2.069207e-06 | -2.20216e-08 | 1069.207 | 777.9784 |  |  |  |  | 2.077672e-06 | -6.639311e-10 | 1577.672 | 399.3361 | 1.038615e-06 | -1.632488e-07 | 238.6148 | 36.75116
2.091486e-06 | -4.24734e-10 | 2091.486 | 1199.575 |  |  |  |  | 2.080897e-06 | -2.213255e-08 | 1080.897 | 777.8674 |  |  |  |  | 2.08941e-06 | -5.493348e-10 | 1589.41 | 399.4507 | 1.044483e-06 | -1.931685e-07 | 244.4827 | 6.831511
2.103236e-06 | -1.045919e-10 | 2103.236 | 1199.895 |  |  |  |  | 2.092588e-06 | -2.302477e-08 | 1092.588 | 776.9752 |  |  |  |  | 2.101148e-06 | 2.546585e-10 | 1601.148 | 400.2547 | 1.050351e-06 | -2.031829e-07 | 250.3505 | -3.182935
2.114985e-06 | -9.549694e-11 | 2114.985 | 1199.905 |  |  |  |  | 2.104278e-06 | -2.268916e-08 | 1104.278 | 777.3108 |  |  |  |  | 2.112886e-06 | 7.821654e-10 | 1612.886 | 400.7822 | 1.056218e-06 | -2.073039e-07 | 256.2184 | -7.303856
2.126735e-06 | -4.201866e-10 | 2126.735 | 1199.58 |  |  |  |  | 2.115969e-06 | -2.310662e-08 | 1115.969 | 776.8934 |  |  |  |  | 2.124625e-06 | 9.822543e-10 | 1624.625 | 400.9823 | 1.062086e-06 | -2.051647e-07 | 262.0863 | -5.164724
2.138485e-06 | -1.018634e-10 | 2138.485 | 1199.898 |  |  |  |  | 2.127659e-06 | -2.296565e-08 | 1127.659 | 777.0343 |  |  |  |  | 2.136363e-06 | 1.541594e-09 | 1636.363 | 401.5416 | 1.067954e-06 | -2.034039e-07 | 267.9542 | -3.403943
2.150235e-06 | -4.365575e-11 | 2150.235 | 1199.956 |  |  |  |  | 2.13935e-06 | -2.314391e-08 | 1139.35 | 776.8561 |  |  |  |  | 2.148101e-06 | 2.085471e-09 | 1648.101 | 402.0855 | 1.073822e-06 | -2.033785e-07 | 273.8221 | -3.378477
2.161985e-06 | 3.274181e-11 | 2161.985 | 1200.033 |  |  |  |  | 2.15104e-06 | -2.356137e-08 | 1151.04 | 776.4386 |  |  |  |  | 2.159839e-06 | 2.48474e-09 | 1659.839 | 402.4847 | 1.07969e-06 | -2.010938e-07 | 279.6899 | -1.093826
2.173735e-06 | -2.128218e-10 | 2173.735 | 1199.787 |  |  |  |  | 2.16273e-06 | -2.361867e-08 | 1162.73 | 776.3813 |  |  |  |  | 2.171578e-06 | 2.86127e-09 | 1671.578 | 402.8613 | 1.085558e-06 | -1.986391e-07 | 285.5578 | 1.3609
2.185485e-06 | 2.792149e-10 | 2185.485 | 1200.279 |  |  |  |  | 2.174421e-06 | -2.382694e-08 | 1174.421 | 776.1731 |  |  |  |  | 2.183316e-06 | 3.998139e-09 | 1683.316 | 403.9981 | 1.091426e-06 | -1.975932e-07 | 291.4257 | 2.406819
2.197235e-06 | -2.764864e-10 | 2197.235 | 1199.724 |  |  |  |  | 2.186111e-06 | -2.413799e-08 | 1186.111 | 775.862 |  |  |  |  | 2.195054e-06 | 5.294169e-09 | 1695.054 | 405.2942 | 1.097294e-06 | -1.963754e-07 | 297.2936 | 3.624632
2.208985e-06 | 1.482476e-10 | 2208.985 | 1200.148 |  |  |  |  | 2.197802e-06 | -2.485649e-08 | 1197.802 | 775.1435 |  |  |  |  | 2.206792e-06 | 6.309165e-09 | 1706.792 | 406.3092 | 1.103161e-06 | -1.955714e-07 | 303.1615 | 4.428626
2.220735e-06 | 7.366907e-10 | 2220.735 | 1200.737 |  |  |  |  | 2.209492e-06 | -2.4781e-08 | 1209.492 | 775.219 |  |  |  |  | 2.218531e-06 | 6.542905e-09 | 1718.531 | 406.5429 | 1.109029e-06 | -1.937078e-07 | 309.0293 | 6.29218
2.232485e-06 | 7.767085e-10 | 2232.485 | 1200.777 |  |  |  |  | 2.221183e-06 | -2.668094e-08 | 1221.183 | 773.3191 |  |  |  |  | 2.230269e-06 | 7.398739e-09 | 1730.269 | 407.3987 | 1.114897e-06 | -1.929156e-07 | 314.8972 | 7.08435
2.244235e-06 | 6.475602e-10 | 2244.235 | 1200.648 |  |  |  |  | 2.232873e-06 | -2.696834e-08 | 1232.873 | 773.0317 |  |  |  |  | 2.242007e-06 | 8.295501e-09 | 1742.007 | 408.2955 | 1.120765e-06 | -1.918252e-07 | 320.7651 | 8.174834
2.255985e-06 | 1.085027e-09 | 2255.985 | 1201.085 |  |  |  |  | 2.244563e-06 | -2.665092e-08 | 1244.563 | 773.3491 |  |  |  |  | 2.253745e-06 | 8.489224e-09 | 1753.745 | 408.4892 | 1.126633e-06 | -1.912249e-07 | 326.633 | 8.775101
2.267734e-06 | 1.263288e-09 | 2267.734 | 1201.263 |  |  |  |  | 2.256254e-06 | -2.469369e-08 | 1256.254 | 775.3063 |  |  |  |  | 2.265484e-06 | 8.360075e-09 | 1765.484 | 408.3601 | 1.132501e-06 | -1.901999e-07 | 332.5009 | 9.800102
2.279484e-06 | 8.403731e-10 | 2279.484 | 1200.84 |  |  |  |  | 2.267944e-06 | -2.131128e-08 | 1267.944 | 778.6887 |  |  |  |  | 2.277222e-06 | 8.244569e-09 | 1777.222 | 408.2446 | 1.138369e-06 | -1.89294e-07 | 338.3687 | 10.70596
2.291234e-06 | 3.747118e-10 | 2291.234 | 1200.375 |  |  |  |  | 2.279635e-06 | -1.957233e-08 | 1279.635 | 780.4277 |  |  |  |  | 2.28896e-06 | 8.709321e-09 | 1788.96 | 408.7093 | 1.144237e-06 | -1.893713e-07 | 344.2366 | 10.62865
2.302984e-06 | 7.79437e-10 | 2302.984 | 1200.779 |  |  |  |  | 2.291325e-06 | -1.702392e-08 | 1291.325 | 782.9761 |  |  |  |  | 2.300698e-06 | 8.734787e-09 | 1800.698 | 408.7348 | 1.150105e-06 | -1.887611e-07 | 350.1045 | 11.23892
2.314734e-06 | 3.283276e-10 | 2314.734 | 1200.328 |  |  |  |  | 2.303016e-06 | -1.525859e-08 | 1303.016 | 784.7414 |  |  |  |  | 2.312437e-06 | 8.623829e-09 | 1812.437 | 408.6238 | 1.155972e-06 | -1.874623e-07 | 355.9724 | 12.53768
2.326484e-06 | -8.185452e-11 | 2326.484 | 1199.918 |  |  |  |  | 2.314706e-06 | -1.239641e-08 | 1314.706 | 787.6036 |  |  |  |  | 2.324175e-06 | 8.685674e-09 | 1824.175 | 408.6857 | 1.16184e-06 | -1.867375e-07 | 361.8403 | 13.26255
2.338234e-06 | 8.249117e-10 | 2338.234 | 1200.825 |  |  |  |  | 2.326396e-06 | -9.761607e-09 | 1326.396 | 790.2384 |  |  |  |  | 2.335913e-06 | 8.403731e-09 | 1835.913 | 408.4037 | 1.167708e-06 | -1.859507e-07 | 367.7081 | 14.04926
2.349984e-06 | 7.967174e-10 | 2349.984 | 1200.797 |  |  |  |  | 2.338087e-06 | -8.124516e-09 | 1338.087 | 791.8755 |  |  |  |  | 2.347651e-06 | 7.529707e-09 | 1847.651 | 407.5297 | 1.173576e-06 | -1.848639e-07 | 373.576 | 15.13611
2.361734e-06 | -3.183231e-11 | 2361.734 | 1199.968 |  |  |  |  | 2.349777e-06 | -6.346454e-09 | 1349.777 | 793.6535 |  |  |  |  | 2.35939e-06 | 7.914423e-09 | 1859.39 | 407.9144 | 1.179444e-06 | -1.83747e-07 | 379.4439 | 16.25297
2.373484e-06 | -4.165486e-10 | 2373.484 | 1199.583 |  |  |  |  | 2.361468e-06 | -5.030415e-09 | 1361.468 | 794.9696 |  |  |  |  | 2.371128e-06 | 8.590177e-09 | 1871.128 | 408.5902 | 1.185312e-06 | -1.826847e-07 | 385.3118 | 17.31526
2.385234e-06 | -1.882654e-10 | 2385.234 | 1199.812 |  |  |  |  | 2.373158e-06 | -4.309186e-09 | 1373.158 | 795.6908 |  |  |  |  | 2.382866e-06 | 8.290044e-09 | 1882.866 | 408.29 | 1.19118e-06 | -1.8221e-07 | 391.1797 | 17.79001
2.396984e-06 | -3.929017e-10 | 2396.984 | 1199.607 |  |  |  |  | 2.384849e-06 | -4.009962e-09 | 1384.849 | 795.99 |  |  |  |  | 2.394604e-06 | 8.488314e-09 | 1894.604 | 408.4883 | 1.197048e-06 | -1.820436e-07 | 397.0475 | 17.95645
2.408733e-06 | -2.410161e-10 | 2408.733 | 1199.759 |  |  |  |  | 2.396539e-06 | -3.964487e-09 | 1396.539 | 796.0355 |  |  |  |  | 2.406343e-06 | 8.393727e-09 | 1906.343 | 408.3937 | 1.202915e-06 | -1.800699e-07 | 402.9154 | 19.93005
2.420483e-06 | -8.185452e-11 | 2420.483 | 1199.918 |  |  |  |  | 2.40823e-06 | -3.091372e-09 | 1408.23 | 796.9086 |  |  |  |  | 2.418081e-06 | 8.380994e-09 | 1918.081 | 408.381 | 1.208783e-06 | -1.785029e-07 | 408.7833 | 21.49711
2.432233e-06 | 1.300577e-10 | 2432.233 | 1200.13 |  |  |  |  | 2.41992e-06 | -2.660272e-09 | 1419.92 | 797.3397 | [8 empty] | 1.214651e-06 | -1.781145e-07 | 414.6512 | 21.88547
2.443983e-06 | -2.874003e-10 | 2443.983 | 1199.713 |  |  |  |  | 2.43161e-06 | -2.503839e-09 | 1431.61 | 797.4962 | [8 empty] | 1.220519e-06 | -1.774824e-07 | 420.5191 | 22.51757
2.455733e-06 | -2.301022e-10 | 2455.733 | 1199.77 |  |  |  |  | 2.443301e-06 | -1.967237e-09 | 1443.301 | 798.0328 | [8 empty] | 1.226387e-06 | -1.756725e-07 | 426.3869 | 24.32746
2.467483e-06 | 4.820322e-11 | 2467.483 | 1200.048 |  |  |  |  | 2.454991e-06 | -1.866283e-09 | 1454.991 | 798.1337 | [8 empty] | 1.232255e-06 | -1.753597e-07 | 432.2548 | 24.64033
2.479233e-06 | -7.676135e-10 | 2479.233 | 1199.232 |  |  |  |  | 2.466682e-06 | -1.09776e-09 | 1466.682 | 798.9022 | [8 empty] | 1.238123e-06 | -1.750313e-07 | 438.1227 | 24.96865
2.490983e-06 | -3.119567e-10 | 2490.983 | 1199.688 |  |  |  |  | 2.478372e-06 | -2.892193e-10 | 1478.372 | 799.7108 | [8 empty] | 1.243991e-06 | -1.760045e-07 | 443.9906 | 23.99549
2.502733e-06 | -4.838512e-10 | 2502.733 | 1199.516 |  |  |  |  | 2.490063e-06 | -4.620233e-10 | 1490.063 | 799.538 | [8 empty] | 1.249858e-06 | -1.756343e-07 | 449.8585 | 24.36566
2.514483e-06 | -3.692548e-10 | 2514.483 | 1199.631 |  |  |  |  | 2.501753e-06 | -2.546585e-11 | 1501.753 | 799.9745 | [8 empty] | 1.255726e-06 | -1.748012e-07 | 455.7263 | 25.19876
2.526233e-06 | -5.675247e-10 | 2526.233 | 1199.432 |  |  |  |  | 2.513443e-06 | 6.757546e-10 | 1513.443 | 800.6758 | [8 empty] | 1.261594e-06 | -1.744247e-07 | 461.5942 | 25.57529
2.537983e-06 | -9.104042e-10 | 2537.983 | 1199.09 |  |  |  |  | 2.525134e-06 | 1.308763e-09 | 1525.134 | 801.3088 | [8 empty] | 1.267462e-06 | -1.741246e-07 | 467.4621 | 25.87542
2.549732e-06 | -1.226908e-09 | 2549.732 | 1198.773 |  |  |  |  | 2.536824e-06 | 8.60382e-10 | 1536.824 | 800.8604 | [8 empty] | 1.27333e-06 | -1.737872e-07 | 473.33 | 26.21284
2.561482e-06 | -1.215085e-09 | 2561.482 | 1198.785 |  |  |  |  | 2.548515e-06 | 1.36788e-09 | 1548.515 | 801.3679 | [8 empty] | 1.279198e-06 | -1.734443e-07 | 479.1979 | 26.55572
2.573232e-06 | -6.830305e-10 | 2573.232 | 1199.317 |  |  |  |  | 2.560205e-06 | 6.757546e-10 | 1560.205 | 800.6758 | [8 empty] | 1.285066e-06 | -1.730195e-07 | 485.0657 | 26.98046
2.584982e-06 | -5.875336e-10 | 2584.982 | 1199.412 |  |  |  |  | 2.571895e-06 | 1.308763e-09 | 1571.895 | 801.3088 | [8 empty] | 1.290934e-06 | -1.727931e-07 | 490.9336 | 27.20692
2.596732e-06 | -8.376446e-10 | 2596.732 | 1199.162 |  |  |  |  | 2.583585e-06 | 8.60382e-10 | 1583.585 | 800.8604 | [8 empty] | 1.296802e-06 | -1.725239e-07 | 496.8015 | 27.47613
2.608482e-06 | -1.030457e-09 | 2608.482 | 1198.97 |  |  |  |  | 2.595275e-06 | 1.36788e-09 | 1595.275 | 801.3679 | [8 empty] | 1.302669e-06 | -1.725239e-07 | 502.6694 | 27.47613
2.620232e-06 | -1.035005e-09 | 2620.232 | 1198.965 |  |  |  |  | 2.606965e-06 | 6.757546e-10 | 1606.965 | 800.6758 | [8 empty] | 1.308537e-06 | -1.722819e-07 | 508.5373 | 27.71806
2.631982e-06 | -1.281478e-09 | 2631.982 | 1198.719 |  |  |  |  | 2.618655e-06 | 1.308763e-09 | 1618.655 | 801.3088 | [8 empty] | 1.314405e-06 | -1.714152e-07 | 514.4051 | 28.58481
2.643732e-06 | -9.749783e-10 | 2643.732 | 1199.025 |  |  |  |  | 2.630345e-06 | 8.60382e-10 | 1630.345 | 800.8604 | [8 empty] | 1.320273e-06 | -1.705575e-07 | 520.273 | 29.44246
2.655482e-06 | -9.995347e-10 | 2655.482 | 1199 |  |  |  |  | 2.642035e-06 | 1.36788e-09 | 1642.035 | 801.3679 | [8 empty] | 1.326141e-06 | -1.699418e-07 | 526.1409 | 30.05819
2.667232e-06 | -1.305125e-09 | 2667.232 | 1198.695 |  |  |  |  | 2.653725e-06 | 6.757546e-10 | 1653.725 | 800.6758 | [8 empty] | 1.332009e-06 | -1.692542e-07 | 532.0088 | 30.74576
2.678982e-06 | -7.867129e-10 | 2678.982 | 1199.213 |  |  |  |  | 2.665415e-06 | 1.308763e-09 | 1665.415 | 801.3088 | [8 empty] | 1.337877e-06 | -1.682374e-07 | 537.8767 | 31.76258
2.690732e-06 | -9.822543e-11 | 2690.732 | 1199.902 |  |  |  |  | 2.677105e-06 | 8.60382e-10 | 1677.105 | 800.8604 | [8 empty] | 1.343745e-06 | -1.673643e-07 | 543.7445 | 32.63569
2.702481e-06 | 6.184564e-11 | 2702.481 | 1200.062 |  |  |  |  | 2.688795e-06 | 1.36788e-09 | 1688.795 | 801.3679 | [8 empty] | 1.349612e-06 | -1.674271e-07 | 549.6124 | 32.57294
2.714231e-06 | -8.51287e-10 | 2714.231 | 1199.149 |  |  |  |  | 2.700485e-06 | 6.757546e-10 | 1700.485 | 800.6758 | [8 empty] | 1.35548e-06 | -1.669423e-07 | 555.4803 | 33.0577
2.725981e-06 | -2.382876e-10 | 2725.981 | 1199.762 |  |  |  |  | 2.712175e-06 | 1.308763e-09 | 1712.175 | 801.3088 | [8 empty] | 1.361348e-06 | -1.659182e-07 | 561.3482 | 34.08179
2.737731e-06 | -1.586159e-09 | 2737.731 | 1198.414 |  |  |  |  | 2.723865e-06 | 8.60382e-10 | 1723.865 | 800.8604 | [8 empty] | 1.367216e-06 | -1.643948e-07 | 567.2161 | 35.60519
2.749481e-06 | -8.358256e-10 | 2749.481 | 1199.164 |  |  |  |  | 2.735555e-06 | 1.36788e-09 | 1735.555 | 801.3679 | [8 empty] | 1.373084e-06 | -1.64162e-07 | 573.0839 | 35.83803
2.761231e-06 | -1.102308e-09 | 2761.231 | 1198.898 |  |  |  |  | 2.747245e-06 | 6.757546e-10 | 1747.245 | 800.6758 | [8 empty] | 1.378952e-06 | -1.636463e-07 | 578.9518 | 36.35371
2.772981e-06 | -5.211405e-10 | 2772.981 | 1199.479 |  |  |  |  | 2.758935e-06 | 1.308763e-09 | 1758.935 | 801.3088 | [8 empty] | 1.38482e-06 | -1.632425e-07 | 584.8197 | 36.75752
2.784731e-06 | -3.119567e-10 | 2784.731 | 1199.688 |  |  |  |  | 2.770625e-06 | 8.60382e-10 | 1770.625 | 800.8604 | [8 empty] | 1.390688e-06 | -1.625458e-07 | 590.6876 | 37.4542
2.796481e-06 | -3.201421e-10 | 2796.481 | 1199.68 |  |  |  |  | 2.782315e-06 | 1.36788e-09 | 1782.315 | 801.3679 | [8 empty] | 1.396555e-06 | -1.624594e-07 | 596.5555 | 37.5406
2.808231e-06 | 7.275958e-11 | 2808.231 | 1200.073 |  |  |  |  | 2.794005e-06 | 6.757546e-10 | 1794.005 | 800.6758 | [8 empty] | 1.402423e-06 | -1.609587e-07 | 602.4233 | 39.04127
2.819981e-06 | 1.073204e-09 | 2819.981 | 1201.073 |  |  |  |  | 2.805695e-06 | 1.308763e-09 | 1805.695 | 801.3088 | [8 empty] | 1.408291e-06 | -1.60434e-07 | 608.2912 | 39.56604
2.831731e-06 | 9.140422e-10 | 2831.731 | 1200.914 |  |  |  |  | 2.817385e-06 | 8.60382e-10 | 1817.385 | 800.8604 | [8 empty] | 1.414159e-06 | -1.592298e-07 | 614.1591 | 40.77022
2.84348e-06 | 2.992238e-10 | 2843.48 | 1200.299 |  |  |  |  | 2.829075e-06 | 1.36788e-09 | 1829.075 | 801.3679 | [8 empty] | 1.420027e-06 | -1.591006e-07 | 620.027 | 40.89936
2.85523e-06 | 3.574314e-10 | 2855.23 | 1200.357 |  |  |  |  | 2.840765e-06 | 6.757546e-10 | 1840.765 | 800.6758 | [8 empty] | 1.425895e-06 | -1.583985e-07 | 625.8949 | 41.60149
2.86698e-06 | 3.446985e-10 | 2866.98 | 1200.345 |  |  |  |  | 2.852455e-06 | 1.308763e-09 | 1852.455 | 801.3088 | [8 empty] | 1.431763e-06 | -1.565959e-07 | 631.7627 | 43.40411
2.87873e-06 | 4.683898e-10 | 2878.73 | 1200.468 |  |  |  |  | 2.864145e-06 | 8.60382e-10 | 1864.145 | 800.8604 | [8 empty] | 1.437631e-06 | -1.563658e-07 | 637.6306 | 43.63421
2.89048e-06 | 5.16593e-10 | 2890.48 | 1200.517 |  |  |  |  | 2.875835e-06 | 1.36788e-09 | 1875.835 | 801.3679 | [8 empty] | 1.443499e-06 | -1.556446e-07 | 643.4985 | 44.35544
2.90223e-06 | 8.412826e-10 | 2902.23 | 1200.841 |  |  |  |  | 2.887525e-06 | 6.757546e-10 | 1887.525 | 800.6758 | [8 empty] | 1.449366e-06 | -1.551698e-07 | 649.3664 | 44.8302
2.91398e-06 | 4.3201e-10 | 2913.98 | 1200.432 |  |  |  |  | 2.899215e-06 | 1.308763e-09 | 1899.215 | 801.3088 | [8 empty] | 1.455234e-06 | -1.54293e-07 | 655.2343 | 45.70695
2.92573e-06 | 2.264642e-10 | 2925.73 | 1200.226 |  |  |  |  | 2.910905e-06 | 8.60382e-10 | 1910.905 | 800.8604 | [8 empty] | 1.461102e-06 | -1.533599e-07 | 661.1021 | 46.64009
2.93748e-06 | -2.000888e-11 | 2937.48 | 1199.98 |  |  |  |  | 2.922595e-06 | 1.36788e-09 | 1922.595 | 801.3679 | [8 empty] | 1.46697e-06 | -1.531735e-07 | 666.97 | 46.82654
[8 empty] | 2.934285e-06 | 6.757546e-10 | 1934.285 | 800.6758 | [8 empty] | 1.472838e-06 | -1.522722e-07 | 672.8379 | 47.72785
[8 empty] | 2.945975e-06 | 1.308763e-09 | 1945.975 | 801.3088 | [8 empty] | 1.478706e-06 | -1.514072e-07 | 678.7058 | 48.59278
[8 empty] | 2.957665e-06 | 8.60382e-10 | 1957.665 | 800.8604 | [8 empty] | 1.484574e-06 | -1.510034e-07 | 684.5737 | 48.99659
[8 empty] | 2.969355e-06 | 1.36788e-09 | 1969.355 | 801.3679 | [8 empty] | 1.490442e-06 | -1.504577e-07 | 690.4415 | 49.54229
[8 empty] | 2.981045e-06 | 6.757546e-10 | 1981.045 | 800.6758 | [8 empty] | 1.496309e-06 | -1.495018e-07 | 696.3094 | 50.49817
[8 empty] | 2.992735e-06 | 1.308763e-09 | 1992.735 | 801.3088 | [8 empty] | 1.502177e-06 | -1.489225e-07 | 702.1773 | 51.07752
[8 empty] | 3.004425e-06 | 8.60382e-10 | 2004.425 | 800.8604 | [8 empty] | 1.508045e-06 | -1.480284e-07 | 708.0452 | 51.97155
[8 empty] | 3.016115e-06 | 1.36788e-09 | 2016.115 | 801.3679 | [8 empty] | 1.513913e-06 | -1.475146e-07 | 713.9131 | 52.48542
[8 empty] | 3.027805e-06 | 6.757546e-10 | 2027.805 | 800.6758 | [8 empty] | 1.519781e-06 | -1.472872e-07 | 719.7809 | 52.71279
[8 empty] | 3.039495e-06 | 1.308763e-09 | 2039.495 | 801.3088 | [8 empty] | 1.525649e-06 | -1.468679e-07 | 725.6488 | 53.13207
[8 empty] | 3.051185e-06 | 8.60382e-10 | 2051.185 | 800.8604 | [8 empty] | 1.531517e-06 | -1.464932e-07 | 731.5167 | 53.50678
[8 empty] | 3.062875e-06 | 1.36788e-09 | 2062.875 | 801.3679 | [8 empty] | 1.537385e-06 | -1.457138e-07 | 737.3846 | 54.28622
[20 empty] | 1.543252e-06 | -1.446215e-07 | 743.2525 | 55.37852
[20 empty] | 1.54912e-06 | -1.438093e-07 | 749.1204 | 56.1907
[20 empty] | 1.554988e-06 | -1.432154e-07 | 754.9882 | 56.7846
[20 empty] | 1.560856e-06 | -1.434082e-07 | 760.8561 | 56.59178
[20 empty] | 1.566724e-06 | -1.434346e-07 | 766.724 | 56.56541
[20 empty] | 1.572592e-06 | -1.427725e-07 | 772.5919 | 57.22752
[20 empty] | 1.57846e-06 | -1.428898e-07 | 778.4598 | 57.1102
[20 empty] | 1.584328e-06 | -1.431226e-07 | 784.3276 | 56.87737
[20 empty] | 1.590196e-06 | -1.422013e-07 | 790.1955 | 57.79868
[20 empty] | 1.596063e-06 | -1.433609e-07 | 796.0634 | 56.63908
[20 empty] | 1.601931e-06 | -1.432245e-07 | 801.9313 | 56.7755
[20 empty] | 1.607799e-06 | -1.421977e-07 | 807.7992 | 57.80232
[20 empty] | 1.613667e-06 | -1.420813e-07 | 813.667 | 57.91874
[20 empty] | 1.619535e-06 | -1.412373e-07 | 819.5349 | 58.76275
[20 empty] | 1.625403e-06 | -1.398012e-07 | 825.4028 | 60.19884
[20 empty] | 1.631271e-06 | -1.382787e-07 | 831.2707 | 61.72134
[20 empty] | 1.637139e-06 | -1.377548e-07 | 837.1386 | 62.2452
[20 empty] | 1.643006e-06 | -1.372946e-07 | 843.0064 | 62.70541
[20 empty] | 1.648874e-06 | -1.370017e-07 | 848.8743 | 62.99827
[20 empty] | 1.654742e-06 | -1.362487e-07 | 854.7422 | 63.75133
[20 empty] | 1.66061e-06 | -1.358276e-07 | 860.6101 | 64.17242
[20 empty] | 1.666478e-06 | -1.353983e-07 | 866.478 | 64.6017
[20 empty] | 1.672346e-06 | -1.340723e-07 | 872.3458 | 65.92775
[20 empty] | 1.678214e-06 | -1.331045e-07 | 878.2137 | 66.89545
[20 empty] | 1.684082e-06 | -1.321532e-07 | 884.0816 | 67.84678
[20 empty] | 1.689949e-06 | -1.301105e-07 | 889.9495 | 69.88951
[20 empty] | 1.695817e-06 | -1.290946e-07 | 895.8174 | 70.90541
[20 empty] | 1.701685e-06 | -1.2703e-07 | 901.6852 | 72.96997
[20 empty] | 1.707553e-06 | -1.263561e-07 | 907.5531 | 73.6439
[20 empty] | 1.713421e-06 | -1.241706e-07 | 913.421 | 75.82942
[20 empty] | 1.719289e-06 | -1.231419e-07 | 919.2889 | 76.85806
[20 empty] | 1.725157e-06 | -1.21533e-07 | 925.1568 | 78.46695
[20 empty] | 1.731025e-06 | -1.211247e-07 | 931.0246 | 78.87531
[20 empty] | 1.736893e-06 | -1.18991e-07 | 936.8925 | 81.00899
[20 empty] | 1.74276e-06 | -1.181643e-07 | 942.7604 | 81.83572
[20 empty] | 1.748628e-06 | -1.17253e-07 | 948.6283 | 82.74703
[20 empty] | 1.754496e-06 | -1.158023e-07 | 954.4962 | 84.19768
[20 empty] | 1.760364e-06 | -1.13977e-07 | 960.364 | 86.02303
[20 empty] | 1.766232e-06 | -1.124999e-07 | 966.2319 | 87.50005
[20 empty] | 1.7721e-06 | -1.118096e-07 | 972.0998 | 88.19036
[20 empty] | 1.777968e-06 | -1.111075e-07 | 977.9677 | 88.89249
[20 empty] | 1.783836e-06 | -1.094913e-07 | 983.8356 | 90.50866
[20 empty] | 1.789703e-06 | -1.080571e-07 | 989.7034 | 91.94293
[20 empty] | 1.795571e-06 | -1.069802e-07 | 995.5713 | 93.01978
[20 empty] | 1.801439e-06 | -1.056787e-07 | 1001.439 | 94.32126
[20 empty] | 1.807307e-06 | -1.051976e-07 | 1007.307 | 94.80239
[20 empty] | 1.813175e-06 | -1.0434e-07 | 1013.175 | 95.66004
[20 empty] | 1.819043e-06 | -1.024137e-07 | 1019.043 | 97.58635
[20 empty] | 1.824911e-06 | -1.006547e-07 | 1024.911 | 99.34531
[20 empty] | 1.830779e-06 | -9.96888e-08 | 1030.779 | 100.3112
[20 empty] | 1.836646e-06 | -9.754513e-08 | 1036.646 | 102.4549
[20 empty] | 1.842514e-06 | -9.657469e-08 | 1042.514 | 103.4253
[20 empty] | 1.848382e-06 | -9.430642e-08 | 1048.382 | 105.6936
[20 empty] | 1.85425e-06 | -9.254381e-08 | 1054.25 | 107.4562
[20 empty] | 1.860118e-06 | -9.073301e-08 | 1060.118 | 109.267
[20 empty] | 1.865986e-06 | -8.845473e-08 | 1065.986 | 111.5453
[20 empty] | 1.871854e-06 | -8.722873e-08 | 1071.854 | 112.7713
[20 empty] | 1.877722e-06 | -8.541429e-08 | 1077.722 | 114.5857
[20 empty] | 1.88359e-06 | -8.206553e-08 | 1083.59 | 117.9345
[20 empty] | 1.889457e-06 | -7.985909e-08 | 1089.457 | 120.1409
[20 empty] | 1.895325e-06 | -7.673952e-08 | 1095.325 | 123.2605
[20 empty] | 1.901193e-06 | -7.56454e-08 | 1101.193 | 124.3546
[20 empty] | 1.907061e-06 | -7.401104e-08 | 1107.061 | 125.989
[20 empty] | 1.912929e-06 | -7.311519e-08 | 1112.929 | 126.8848
[20 empty] | 1.918797e-06 | -6.902792e-08 | 1118.797 | 130.9721
[20 empty] | 1.924665e-06 | -6.853679e-08 | 1124.665 | 131.4632
[20 empty] | 1.930533e-06 | -6.611117e-08 | 1130.533 | 133.8888
[20 empty] | 1.9364e-06 | -6.385835e-08 | 1136.4 | 136.1416
[20 empty] | 1.942268e-06 | -6.258961e-08 | 1142.268 | 137.4104
[20 empty] | 1.948136e-06 | -6.080973e-08 | 1148.136 | 139.1903
[20 empty] | 1.954004e-06 | -5.789207e-08 | 1154.004 | 142.1079
[20 empty] | 1.959872e-06 | -5.617767e-08 | 1159.872 | 143.8223
[20 empty] | 1.96574e-06 | -5.321544e-08 | 1165.74 | 146.7846
[20 empty] | 1.971608e-06 | -5.14583e-08 | 1171.608 | 148.5417
[20 empty] | 1.977476e-06 | -4.906542e-08 | 1177.476 | 150.9346
[20 empty] | 1.983343e-06 | -4.648518e-08 | 1183.343 | 153.5148
[20 empty] | 1.989211e-06 | -4.413414e-08 | 1189.211 | 155.8659
[20 empty] | 1.995079e-06 | -4.233971e-08 | 1195.079 | 157.6603
[20 empty] | 2.000947e-06 | -4.07299e-08 | 1200.947 | 159.2701
[20 empty] | 2.006815e-06 | -3.930381e-08 | 1206.815 | 160.6962
[20 empty] | 2.012683e-06 | -3.757395e-08 | 1212.683 | 162.426
[20 empty] | 2.018551e-06 | -3.624336e-08 | 1218.551 | 163.7566
[20 empty] | 2.024419e-06 | -3.379137e-08 | 1224.419 | 166.2086
[20 empty] | 2.030287e-06 | -3.184959e-08 | 1230.287 | 168.1504
[20 empty] | 2.036154e-06 | -3.028617e-08 | 1236.154 | 169.7138
[20 empty] | 2.042022e-06 | -2.91484e-08 | 1242.022 | 170.8516
[20 empty] | 2.04789e-06 | -2.712204e-08 | 1247.89 | 172.878
[20 empty] | 2.053758e-06 | -2.560864e-08 | 1253.758 | 174.3914
[20 empty] | 2.059626e-06 | -2.383058e-08 | 1259.626 | 176.1694
[20 empty] | 2.065494e-06 | -2.214983e-08 | 1265.494 | 177.8502
[20 empty] | 2.071362e-06 | -2.122852e-08 | 1271.362 | 178.7715
[20 empty] | 2.07723e-06 | -1.985609e-08 | 1277.23 | 180.1439
[20 empty] | 2.083097e-06 | -1.746139e-08 | 1283.097 | 182.5386
[20 empty] | 2.088965e-06 | -1.66101e-08 | 1288.965 | 183.3899
[20 empty] | 2.094833e-06 | -1.538865e-08 | 1294.833 | 184.6113
[20 empty] | 2.100701e-06 | -1.364333e-08 | 1300.701 | 186.3567
[20 empty] | 2.106569e-06 | -1.197623e-08 | 1306.569 | 188.0238
[20 empty] | 2.112437e-06 | -1.082935e-08 | 1312.437 | 189.1706
[20 empty] | 2.118305e-06 | -9.80981e-09 | 1318.305 | 190.1902
[20 empty] | 2.124173e-06 | -8.633833e-09 | 1324.173 | 191.3662
[20 empty] | 2.13004e-06 | -7.698873e-09 | 1330.04 | 192.3011
[20 empty] | 2.135908e-06 | -6.530172e-09 | 1335.908 | 193.4698
[20 empty] | 2.141776e-06 | -6.142727e-09 | 1341.776 | 193.8573
[20 empty] | 2.147644e-06 | -5.074071e-09 | 1347.644 | 194.9259
[20 empty] | 2.153512e-06 | -4.614776e-09 | 1353.512 | 195.3852
[20 empty] | 2.15938e-06 | -3.400601e-09 | 1359.38 | 196.5994
[20 empty] | 2.165248e-06 | -2.6821e-09 | 1365.248 | 197.3179
[20 empty] | 2.171116e-06 | -2.592969e-09 | 1371.116 | 197.407
[20 empty] | 2.176984e-06 | -2.095476e-09 | 1376.984 | 197.9045
[20 empty] | 2.182851e-06 | -1.898115e-09 | 1382.851 | 198.1019
[20 empty] | 2.188719e-06 | -1.379703e-09 | 1388.719 | 198.6203
[20 empty] | 2.194587e-06 | -1.011358e-09 | 1394.587 | 198.9886
[20 empty] | 2.200455e-06 | -1.221451e-09 | 1400.455 | 198.7785
[20 empty] | 2.206323e-06 | -5.438778e-10 | 1406.323 | 199.4561
[20 empty] | 2.212191e-06 | -4.838512e-10 | 1412.191 | 199.5161
[20 empty] | 2.218059e-06 | -2.364686e-11 | 1418.059 | 199.9764
[20 empty] | 2.223927e-06 | 2.937668e-10 | 1423.927 | 200.2938
[20 empty] | 2.229794e-06 | -4.829417e-10 | 1429.794 | 199.5171
[20 empty] | 2.235662e-06 | -5.729817e-11 | 1435.662 | 199.9427
[20 empty] | 2.24153e-06 | 7.548806e-11 | 1441.53 | 200.0755
[20 empty] | 2.247398e-06 | -3.046807e-10 | 1447.398 | 199.6953
[20 empty] | 2.253266e-06 | -3.810783e-10 | 1453.266 | 199.6189
[20 empty] | 2.259134e-06 | 6.82121e-11 | 1459.134 | 200.0682
[20 empty] | 2.265002e-06 | 5.402399e-10 | 1465.002 | 200.5402
[20 empty] | 2.27087e-06 | -3.647074e-10 | 1470.87 | 199.6353
[20 empty] | 2.276737e-06 | -1.346052e-10 | 1476.737 | 199.8654
[20 empty] | 2.282605e-06 | -4.001777e-11 | 1482.605 | 199.96
[20 empty] | 2.288473e-06 | -5.511538e-10 | 1488.473 | 199.4488
[20 empty] | 2.294341e-06 | -1.020453e-09 | 1494.341 | 198.9795
[20 empty] | 2.300209e-06 | -9.713403e-10 | 1500.209 | 199.0287
[20 empty] | 2.306077e-06 | -1.283297e-09 | 1506.077 | 198.7167
[20 empty] | 2.311945e-06 | -1.297849e-09 | 1511.945 | 198.7022
[20 empty] | 2.317813e-06 | -9.958967e-10 | 1517.813 | 199.0041
[20 empty] | 2.323681e-06 | -1.283297e-09 | 1523.681 | 198.7167
[20 empty] | 2.329548e-06 | -1.297849e-09 | 1529.548 | 198.7022
[20 empty] | 2.335416e-06 | -1.283297e-09 | 1535.416 | 198.7167
[20 empty] | 2.341284e-06 | -1.297849e-09 | 1541.284 | 198.7022
[20 empty] | 2.347152e-06 | -1.283297e-09 | 1547.152 | 198.7167
[20 empty] | 2.35302e-06 | -1.297849e-09 | 1553.02 | 198.7022
[20 empty] | 2.358888e-06 | -1.283297e-09 | 1558.888 | 198.7167
[20 empty] | 2.364756e-06 | -1.297849e-09 | 1564.756 | 198.7022
[20 empty] | 2.370624e-06 | -1.283297e-09 | 1570.624 | 198.7167
[20 empty] | 2.376491e-06 | -1.297849e-09 | 1576.491 | 198.7022
[20 empty] | 2.382359e-06 | -1.283297e-09 | 1582.359 | 198.7167
[20 empty] | 2.388227e-06 | -1.297849e-09 | 1588.227 | 198.7022
[20 empty] | 2.394095e-06 | -1.283297e-09 | 1594.095 | 198.7167
[20 empty] | 2.399963e-06 | -1.297849e-09 | 1599.963 | 198.7022
[20 empty] | 2.405831e-06 | -1.283297e-09 | 1605.831 | 198.7167
[20 empty] | 2.411699e-06 | -1.297849e-09 | 1611.699 | 198.7022
[20 empty] | 2.417567e-06 | -1.283297e-09 | 1617.567 | 198.7167
[20 empty] | 2.423434e-06 | -1.297849e-09 | 1623.434 | 198.7022
[20 empty] | 2.429302e-06 | -1.283297e-09 | 1629.302 | 198.7167
[20 empty] | 2.43517e-06 | -1.297849e-09 | 1635.17 | 198.7022
[20 empty] | 2.441038e-06 | -1.283297e-09 | 1641.038 | 198.7167
[20 empty] | 2.446906e-06 | -1.297849e-09 | 1646.906 | 198.7022
[20 empty] | 2.452774e-06 | -1.283297e-09 | 1652.774 | 198.7167
[20 empty] | 2.458642e-06 | -1.297849e-09 | 1658.642 | 198.7022
[20 empty] | 2.46451e-06 | -1.283297e-09 | 1664.51 | 198.7167
[20 empty] | 2.470378e-06 | -1.297849e-09 | 1670.378 | 198.7022
[20 empty] | 2.476245e-06 | -1.283297e-09 | 1676.245 | 198.7167
[20 empty] | 2.482113e-06 | -1.297849e-09 | 1682.113 | 198.7022
[20 empty] | 2.487981e-06 | -1.283297e-09 | 1687.981 | 198.7167
[20 empty] | 2.493849e-06 | -1.297849e-09 | 1693.849 | 198.7022
[20 empty] | 2.499717e-06 | -1.283297e-09 | 1699.717 | 198.7167
[20 empty] | 2.505585e-06 | -1.297849e-09 | 1705.585 | 198.7022