## Data
Temperature | Thickness |  | Temperature | Normalised thickness
degC | nm |  | K
| Cycle 1 increasing | Cycle 1 decreasing |  | Heating | Cooling
25 | 513.6 | 488.2 | 298 | 1 | 0.9505452
50 | 515.8 | 491 | 323 | 1.004283 | 0.9559969
75 | 520.6 | 492.1 | 348 | 1.013629 | 0.9581386
100 | 523.9 | 495.4 | 373 | 1.020055 | 0.9645639
125 | 523.5 | 495.9 | 398 | 1.019276 | 0.9655374
150 | 524.5 | 499.9 | 423 | 1.021223 | 0.9733255
175 | 524.3 | 503.9 | 448 | 1.020833 | 0.9811137
200 | 514.5 | 514.5 | 473 | 1.001752 | 1.001752