## Data
Initial sample
|  | Thickness | Surface Ra | Surface Rq | Surface Rz
|  | nm | nm | nm | nm
|  | 544.372 | 1.372 | 1.756 | 17.25
UV exposure in air
Wavelength | Time | Thickness | Surface Ra | Surface Rq | Surface Rz
nm | h | nm | nm | nm | nm
254 | 21 | 451.416 | 0.9982 | 1.271 | 13.77 | Conditions | Decrease in film thickness (nm)
365 | 21 | 543.82 | 1.434 | 1.86 | 33.46 | Air, UV 365 nm | 0.552
[6 empty] | Air, UV 254 nm | 92.956
Wavelength | Time | delta H | delta Ra | delta Rq | delta Rz | Nitrogen, UV 254 nm | 3.804
nm | h | nm | nm | nm | nm
254 | 21 | -92.956 | -0.3738 | -0.485 | -3.48
365 | 21 | -0.552 | 0.062 | 0.104 | 16.21
Temperature testing | [5 empty] | Conditions | Decrease in film thickness (nm)
Temperature | Time | Thickness | Surface Ra | Surface Rq | Surface Rz | 373 K, 21 h | 5.992
degC | h | nm | nm | nm | nm | 473 K, 18 h | 113.809
100 | 21 | 538.38 | 1.422 | 1.815 | 16.45 | 473 K, 63 h | 161.561
200 | 18 | 430.563 | 1.078 | 1.4 | 18.22
200 | 63 | 382.811 | 0.8971 | 1.41 | 35.11
Temperature | Time | delta H | delta Ra | delta Rq | delta Rz
degC | h | nm | nm | nm | nm
100 | 21 | -5.992 | 0.05 | 0.059 | -0.8
200 | 18 | -113.809 | -0.294 | -0.356 | 0.97
200 | 63 | -161.561 | -0.4749 | -0.346 | 17.86
UV exposure in vacuum through CaF2
Wavelength | Time | Thickness | Surface Ra | Surface Rq | Surface Rz
nm | h | nm | nm | nm | nm
254 | 21 | 491.42
Wavelength | Time | delta H | delta Ra | delta Rq | delta Rz
nm | h | nm | nm | nm | nm
254 | 21 | -52.952 | -1.372 | -1.756 | -17.25