## Sheet1
Temperature (K) | Current Density(Acm^-2) | RA (Ωcm^2) | Responsivity (A/W) | D* | IV data of the 800 μm diameter wide device
160 | 0.00085117 | 155.8968 | 0.7074 | 36365700000 | 160 K |  |  | 180 K |  |  | 200 K |  |  | 220 K
180 | 0.00261 | 62.8931 | 0.85967 | 25951700000 | Voltage / V | Current / A | Abs Current / A | Voltage / V | Current / A | Abs Current / A | Voltage / V | Current / A | Abs Current / A | Voltage / V | Current / A | Abs Current / A
200 | 0.00826 | 20.2716 | 0.8823 | 15002600000 | -0.5 | -4.0671e-05 | 4.0671e-05 | -0.5 | -7.9259e-05 | 7.9259e-05 | -0.5 | -0.00015955 | 0.00015955 | -0.5 | -0.00029804 | 0.00029804
220 | 0.01761 | 6.5854 | 0.506 | 5607130000 | -0.49 | -3.901e-05 | 3.901e-05 | -0.49 | -7.6636e-05 | 7.6636e-05 | -0.49 | -0.00015548 | 0.00015548 | -0.49 | -0.00029251 | 0.00029251
[5 empty] | -0.48 | -3.7373e-05 | 3.7373e-05 | -0.48 | -7.4031e-05 | 7.4031e-05 | -0.48 | -0.00015144 | 0.00015144 | -0.48 | -0.00028701 | 0.00028701
[5 empty] | -0.47 | -3.5787e-05 | 3.5787e-05 | -0.47 | -7.1491e-05 | 7.1491e-05 | -0.47 | -0.00014748 | 0.00014748 | -0.47 | -0.00028162 | 0.00028162
An 800 μm diameter device was used for the responsivity measurements. The dark current density values were also for the 800 μm diameter device. The reverse operating bias voltage was 100 mV. |  |  |  |  | -0.46 | -3.4255e-05 | 3.4255e-05 | -0.46 | -6.8988e-05 | 6.8988e-05 | -0.46 | -0.00014358 | 0.00014358 | -0.46 | -0.00027624 | 0.00027624
[5 empty] | -0.45 | -3.2778e-05 | 3.2778e-05 | -0.45 | -6.6563e-05 | 6.6563e-05 | -0.45 | -0.00013974 | 0.00013974 | -0.45 | -0.00027093 | 0.00027093
[5 empty] | -0.44 | -3.1321e-05 | 3.1321e-05 | -0.44 | -6.4184e-05 | 6.4184e-05 | -0.44 | -0.00013595 | 0.00013595 | -0.44 | -0.00026566 | 0.00026566
[5 empty] | -0.43 | -2.9914e-05 | 2.9914e-05 | -0.43 | -6.1831e-05 | 6.1831e-05 | -0.43 | -0.00013219 | 0.00013219 | -0.43 | -0.0002604 | 0.0002604
[5 empty] | -0.42 | -2.8557e-05 | 2.8557e-05 | -0.42 | -5.955e-05 | 5.955e-05 | -0.42 | -0.00012853 | 0.00012853 | -0.42 | -0.00025521 | 0.00025521
[5 empty] | -0.41 | -2.7168e-05 | 2.7168e-05 | -0.41 | -5.7327e-05 | 5.7327e-05 | -0.41 | -0.0001249 | 0.0001249 | -0.41 | -0.00025016 | 0.00025016
[5 empty] | -0.4 | -2.5975e-05 | 2.5975e-05 | -0.4 | -5.5148e-05 | 5.5148e-05 | -0.4 | -0.00012134 | 0.00012134 | -0.4 | -0.00024514 | 0.00024514
[5 empty] | -0.39 | -2.4794e-05 | 2.4794e-05 | -0.39 | -5.3042e-05 | 5.3042e-05 | -0.39 | -0.00011783 | 0.00011783 | -0.39 | -0.00024015 | 0.00024015
[5 empty] | -0.38 | -2.3597e-05 | 2.3597e-05 | -0.38 | -5.0965e-05 | 5.0965e-05 | -0.38 | -0.00011438 | 0.00011438 | -0.38 | -0.00023519 | 0.00023519
[5 empty] | -0.37 | -2.2455e-05 | 2.2455e-05 | -0.37 | -4.8953e-05 | 4.8953e-05 | -0.37 | -0.00011101 | 0.00011101 | -0.37 | -0.00023031 | 0.00023031
[5 empty] | -0.36 | -2.135e-05 | 2.135e-05 | -0.36 | -4.6976e-05 | 4.6976e-05 | -0.36 | -0.00010766 | 0.00010766 | -0.36 | -0.00022547 | 0.00022547
[5 empty] | -0.35 | -2.0288e-05 | 2.0288e-05 | -0.35 | -4.5062e-05 | 4.5062e-05 | -0.35 | -0.00010445 | 0.00010445 | -0.35 | -0.00022068 | 0.00022068
[5 empty] | -0.34 | -1.925e-05 | 1.925e-05 | -0.34 | -4.3203e-05 | 4.3203e-05 | -0.34 | -0.00010125 | 0.00010125 | -0.34 | -0.00021594 | 0.00021594
[5 empty] | -0.33 | -1.826e-05 | 1.826e-05 | -0.33 | -4.1392e-05 | 4.1392e-05 | -0.33 | -9.8131e-05 | 9.8131e-05 | -0.33 | -0.00021126 | 0.00021126
[5 empty] | -0.32 | -1.7307e-05 | 1.7307e-05 | -0.32 | -3.9641e-05 | 3.9641e-05 | -0.32 | -9.5026e-05 | 9.5026e-05 | -0.32 | -0.00020662 | 0.00020662
[5 empty] | -0.31 | -1.6392e-05 | 1.6392e-05 | -0.31 | -3.7932e-05 | 3.7932e-05 | -0.31 | -9.2027e-05 | 9.2027e-05 | -0.31 | -0.000202 | 0.000202
[5 empty] | -0.3 | -1.5505e-05 | 1.5505e-05 | -0.3 | -3.6273e-05 | 3.6273e-05 | -0.3 | -8.9079e-05 | 8.9079e-05 | -0.3 | -0.00019744 | 0.00019744
[5 empty] | -0.29 | -1.4655e-05 | 1.4655e-05 | -0.29 | -3.4669e-05 | 3.4669e-05 | -0.29 | -8.6184e-05 | 8.6184e-05 | -0.29 | -0.00019287 | 0.00019287
[5 empty] | -0.28 | -1.3842e-05 | 1.3842e-05 | -0.28 | -3.3115e-05 | 3.3115e-05 | -0.28 | -8.3347e-05 | 8.3347e-05 | -0.28 | -0.0001883 | 0.0001883
[5 empty] | -0.27 | -1.3066e-05 | 1.3066e-05 | -0.27 | -3.1607e-05 | 3.1607e-05 | -0.27 | -8.0615e-05 | 8.0615e-05 | -0.27 | -0.00018374 | 0.00018374
[5 empty] | -0.26 | -1.232e-05 | 1.232e-05 | -0.26 | -3.0157e-05 | 3.0157e-05 | -0.26 | -7.7931e-05 | 7.7931e-05 | -0.26 | -0.00017918 | 0.00017918
[5 empty] | -0.25 | -1.1604e-05 | 1.1604e-05 | -0.25 | -2.8749e-05 | 2.8749e-05 | -0.25 | -7.5321e-05 | 7.5321e-05 | -0.25 | -0.00017459 | 0.00017459
[5 empty] | -0.24 | -1.092e-05 | 1.092e-05 | -0.24 | -2.7395e-05 | 2.7395e-05 | -0.24 | -7.2763e-05 | 7.2763e-05 | -0.24 | -0.00016996 | 0.00016996
[5 empty] | -0.23 | -1.0283e-05 | 1.0283e-05 | -0.23 | -2.6091e-05 | 2.6091e-05 | -0.23 | -7.0279e-05 | 7.0279e-05 | -0.23 | -0.00016524 | 0.00016524
[5 empty] | -0.22 | -9.6591e-06 | 9.6591e-06 | -0.22 | -2.4827e-05 | 2.4827e-05 | -0.22 | -6.7836e-05 | 6.7836e-05 | -0.22 | -0.00016044 | 0.00016044
[5 empty] | -0.21 | -9.0703e-06 | 9.0703e-06 | -0.21 | -2.3609e-05 | 2.3609e-05 | -0.21 | -6.5498e-05 | 6.5498e-05 | -0.21 | -0.00015549 | 0.00015549
[5 empty] | -0.2 | -8.5049e-06 | 8.5049e-06 | -0.2 | -2.2468e-05 | 2.2468e-05 | -0.2 | -6.3219e-05 | 6.3219e-05 | -0.2 | -0.00015042 | 0.00015042
[5 empty] | -0.19 | -7.9691e-06 | 7.9691e-06 | -0.19 | -2.1348e-05 | 2.1348e-05 | -0.19 | -6.0948e-05 | 6.0948e-05 | -0.19 | -0.00014521 | 0.00014521
[5 empty] | -0.18 | -7.4601e-06 | 7.4601e-06 | -0.18 | -2.0272e-05 | 2.0272e-05 | -0.18 | -5.8731e-05 | 5.8731e-05 | -0.18 | -0.00013984 | 0.00013984
[5 empty] | -0.17 | -6.9785e-06 | 6.9785e-06 | -0.17 | -1.9234e-05 | 1.9234e-05 | -0.17 | -5.6548e-05 | 5.6548e-05 | -0.17 | -0.00013424 | 0.00013424
[5 empty] | -0.16 | -6.52e-06 | 6.52e-06 | -0.16 | -1.8241e-05 | 1.8241e-05 | -0.16 | -5.4413e-05 | 5.4413e-05 | -0.16 | -0.00012843 | 0.00012843
[5 empty] | -0.15 | -6.0875e-06 | 6.0875e-06 | -0.15 | -1.7293e-05 | 1.7293e-05 | -0.15 | -5.2297e-05 | 5.2297e-05 | -0.15 | -0.00012239 | 0.00012239
[5 empty] | -0.14 | -5.6808e-06 | 5.6808e-06 | -0.14 | -1.638e-05 | 1.638e-05 | -0.14 | -5.0189e-05 | 5.0189e-05 | -0.14 | -0.00011609 | 0.00011609
[5 empty] | -0.13 | -5.2942e-06 | 5.2942e-06 | -0.13 | -1.5501e-05 | 1.5501e-05 | -0.13 | -4.8066e-05 | 4.8066e-05 | -0.13 | -0.00010951 | 0.00010951
[5 empty] | -0.12 | -4.9297e-06 | 4.9297e-06 | -0.12 | -1.4654e-05 | 1.4654e-05 | -0.12 | -4.5907e-05 | 4.5907e-05 | -0.12 | -0.00010264 | 0.00010264
[5 empty] | -0.11 | -4.5841e-06 | 4.5841e-06 | -0.11 | -1.3835e-05 | 1.3835e-05 | -0.11 | -4.3662e-05 | 4.3662e-05 | -0.11 | -9.549e-05 | 9.549e-05
[5 empty] | -0.1 | -4.2559e-06 | 4.2559e-06 | -0.1 | -1.3036e-05 | 1.3036e-05 | -0.1 | -4.1289e-05 | 4.1289e-05 | -0.1 | -8.8046e-05 | 8.8046e-05
[5 empty] | -0.09 | -3.9426e-06 | 3.9426e-06 | -0.09 | -1.2245e-05 | 1.2245e-05 | -0.09 | -3.8729e-05 | 3.8729e-05 | -0.09 | -8.0304e-05 | 8.0304e-05
[5 empty] | -0.08 | -3.6419e-06 | 3.6419e-06 | -0.08 | -1.1448e-05 | 1.1448e-05 | -0.08 | -3.5922e-05 | 3.5922e-05 | -0.08 | -7.2276e-05 | 7.2276e-05
[5 empty] | -0.07 | -3.3465e-06 | 3.3465e-06 | -0.07 | -1.0628e-05 | 1.0628e-05 | -0.07 | -3.282e-05 | 3.282e-05 | -0.07 | -6.3977e-05 | 6.3977e-05
[5 empty] | -0.06 | -3.0505e-06 | 3.0505e-06 | -0.06 | -9.7381e-06 | 9.7381e-06 | -0.06 | -2.9361e-05 | 2.9361e-05 | -0.06 | -5.5452e-05 | 5.5452e-05
[5 empty] | -0.05 | -2.7396e-06 | 2.7396e-06 | -0.05 | -8.7376e-06 | 8.7376e-06 | -0.05 | -2.5504e-05 | 2.5504e-05 | -0.05 | -4.67e-05 | 4.67e-05
[5 empty] | -0.04 | -2.3989e-06 | 2.3989e-06 | -0.04 | -7.5761e-06 | 7.5761e-06 | -0.04 | -2.123e-05 | 2.123e-05 | -0.04 | -3.7737e-05 | 3.7737e-05
[5 empty] | -0.03 | -2.0004e-06 | 2.0004e-06 | -0.03 | -6.185e-06 | 6.185e-06 | -0.03 | -1.6531e-05 | 1.6531e-05 | -0.03 | -2.8557e-05 | 2.8557e-05
[5 empty] | -0.02 | -1.5072e-06 | 1.5072e-06 | -0.02 | -4.4998e-06 | 4.4998e-06 | -0.02 | -1.1416e-05 | 1.1416e-05 | -0.02 | -1.9214e-05 | 1.9214e-05
[5 empty] | -0.01 | -8.7419e-07 | 8.7419e-07 | -0.01 | -2.4649e-06 | 2.4649e-06 | -0.01 | -5.906e-06 | 5.906e-06 | -0.01 | -9.6902e-06 | 9.6902e-06
[5 empty] | 0 | -4.9512e-08 | 4.9512e-08 | 0 | -4.2036e-08 | 4.2036e-08 | 0 | -2.3953e-08 | 2.3953e-08 | 0 | -9.8632e-09 | 9.8632e-09
[5 empty] | 0.01 | 1.0177e-06 | 1.0177e-06 | 0.01 | 2.7699e-06 | 2.7699e-06 | 0.01 | 6.1562e-06 | 6.1562e-06 | 0.01 | 9.7782e-06 | 9.7782e-06
[5 empty] | 0.02 | 2.3555e-06 | 2.3555e-06 | 0.02 | 5.9623e-06 | 5.9623e-06 | 0.02 | 1.2633e-05 | 1.2633e-05 | 0.02 | 1.9704e-05 | 1.9704e-05
[5 empty] | 0.03 | 3.9695e-06 | 3.9695e-06 | 0.03 | 9.4873e-06 | 9.4873e-06 | 0.03 | 1.9354e-05 | 1.9354e-05 | 0.03 | 2.9711e-05 | 2.9711e-05
[5 empty] | 0.04 | 5.8497e-06 | 5.8497e-06 | 0.04 | 1.3323e-05 | 1.3323e-05 | 0.04 | 2.6298e-05 | 2.6298e-05 | 0.04 | 3.9819e-05 | 3.9819e-05
[5 empty] | 0.05 | 7.9668e-06 | 7.9668e-06 | 0.05 | 1.7399e-05 | 1.7399e-05 | 0.05 | 3.3427e-05 | 3.3427e-05 | 0.05 | 5.0021e-05 | 5.0021e-05
[5 empty] | 0.06 | 1.0285e-05 | 1.0285e-05 | 0.06 | 2.1675e-05 | 2.1675e-05 | 0.06 | 4.0695e-05 | 4.0695e-05 | 0.06 | 6.0296e-05 | 6.0296e-05
[5 empty] | 0.07 | 1.275e-05 | 1.275e-05 | 0.07 | 2.6109e-05 | 2.6109e-05 | 0.07 | 4.8086e-05 | 4.8086e-05 | 0.07 | 7.0595e-05 | 7.0595e-05
[5 empty] | 0.08 | 1.5253e-05 | 1.5253e-05 | 0.08 | 3.0662e-05 | 3.0662e-05 | 0.08 | 5.5586e-05 | 5.5586e-05 | 0.08 | 8.1002e-05 | 8.1002e-05
[5 empty] | 0.09 | 1.7999e-05 | 1.7999e-05 | 0.09 | 3.5315e-05 | 3.5315e-05 | 0.09 | 6.3175e-05 | 6.3175e-05 | 0.09 | 9.1436e-05 | 9.1436e-05
[5 empty] | 0.1 | 2.0825e-05 | 2.0825e-05 | 0.1 | 4.0031e-05 | 4.0031e-05 | 0.1 | 7.0795e-05 | 7.0795e-05 | 0.1 | 0.00010192 | 0.00010192
[5 empty] | 0.11 | 2.3712e-05 | 2.3712e-05 | 0.11 | 4.4806e-05 | 4.4806e-05 | 0.11 | 7.848e-05 | 7.848e-05 | 0.11 | 0.0001125 | 0.0001125
[5 empty] | 0.12 | 2.6662e-05 | 2.6662e-05 | 0.12 | 4.9615e-05 | 4.9615e-05 | 0.12 | 8.619e-05 | 8.619e-05 | 0.12 | 0.00012304 | 0.00012304
[5 empty] | 0.13 | 2.9685e-05 | 2.9685e-05 | 0.13 | 5.4451e-05 | 5.4451e-05 | 0.13 | 9.3931e-05 | 9.3931e-05 | 0.13 | 0.00013362 | 0.00013362
[5 empty] | 0.14 | 3.2757e-05 | 3.2757e-05 | 0.14 | 5.9269e-05 | 5.9269e-05 | 0.14 | 0.00010167 | 0.00010167 | 0.14 | 0.00014421 | 0.00014421
[5 empty] | 0.15 | 3.59e-05 | 3.59e-05 | 0.15 | 6.399e-05 | 6.399e-05 | 0.15 | 0.00010943 | 0.00010943 | 0.15 | 0.00015482 | 0.00015482
[5 empty] | 0.16 | 3.9096e-05 | 3.9096e-05 | 0.16 | 6.8905e-05 | 6.8905e-05 | 0.16 | 0.00011717 | 0.00011717 | 0.16 | 0.00016546 | 0.00016546
[5 empty] | 0.17 | 4.2346e-05 | 4.2346e-05 | 0.17 | 7.384e-05 | 7.384e-05 | 0.17 | 0.00012491 | 0.00012491 | 0.17 | 0.00017609 | 0.00017609
[5 empty] | 0.18 | 4.5664e-05 | 4.5664e-05 | 0.18 | 7.8804e-05 | 7.8804e-05 | 0.18 | 0.00013262 | 0.00013262 | 0.18 | 0.0001867 | 0.0001867
[5 empty] | 0.19 | 4.904e-05 | 4.904e-05 | 0.19 | 8.3804e-05 | 8.3804e-05 | 0.19 | 0.00014032 | 0.00014032 | 0.19 | 0.0001974 | 0.0001974
[5 empty] | 0.2 | 5.2477e-05 | 5.2477e-05 | 0.2 | 8.8836e-05 | 8.8836e-05 | 0.2 | 0.00014801 | 0.00014801 | 0.2 | 0.00020798 | 0.00020798
[5 empty] | 0.21 | 5.5982e-05 | 5.5982e-05 | 0.21 | 9.3915e-05 | 9.3915e-05 | 0.21 | 0.00015567 | 0.00015567 | 0.21 | 0.00021854 | 0.00021854
[5 empty] | 0.22 | 5.9575e-05 | 5.9575e-05 | 0.22 | 9.9051e-05 | 9.9051e-05 | 0.22 | 0.00016331 | 0.00016331 | 0.22 | 0.00022919 | 0.00022919
[5 empty] | 0.23 | 6.3224e-05 | 6.3224e-05 | 0.23 | 0.00010422 | 0.00010422 | 0.23 | 0.00017096 | 0.00017096 | 0.23 | 0.00023973 | 0.00023973
[5 empty] | 0.24 | 6.6943e-05 | 6.6943e-05 | 0.24 | 0.0001095 | 0.0001095 | 0.24 | 0.00017859 | 0.00017859 | 0.24 | 0.00025024 | 0.00025024
[5 empty] | 0.25 | 7.0717e-05 | 7.0717e-05 | 0.25 | 0.00011479 | 0.00011479 | 0.25 | 0.00018618 | 0.00018618 | 0.25 | 0.00026079 | 0.00026079
[5 empty] | 0.26 | 7.4571e-05 | 7.4571e-05 | 0.26 | 0.00012014 | 0.00012014 | 0.26 | 0.00019377 | 0.00019377 | 0.26 | 0.00027132 | 0.00027132
[5 empty] | 0.27 | 7.8475e-05 | 7.8475e-05 | 0.27 | 0.00012549 | 0.00012549 | 0.27 | 0.00020138 | 0.00020138 | 0.27 | 0.00028186 | 0.00028186
[5 empty] | 0.28 | 8.2451e-05 | 8.2451e-05 | 0.28 | 0.00013097 | 0.00013097 | 0.28 | 0.00020902 | 0.00020902 | 0.28 | 0.00029235 | 0.00029235
[5 empty] | 0.29 | 8.6503e-05 | 8.6503e-05 | 0.29 | 0.00013647 | 0.00013647 | 0.29 | 0.00021662 | 0.00021662 | 0.29 | 0.00030283 | 0.00030283
[5 empty] | 0.3 | 9.0643e-05 | 9.0643e-05 | 0.3 | 0.00014206 | 0.00014206 | 0.3 | 0.00022425 | 0.00022425 | 0.3 | 0.00031325 | 0.00031325
[5 empty] | 0.31 | 9.4821e-05 | 9.4821e-05 | 0.31 | 0.00014772 | 0.00014772 | 0.31 | 0.00023192 | 0.00023192 | 0.31 | 0.00032363 | 0.00032363
[5 empty] | 0.32 | 9.9059e-05 | 9.9059e-05 | 0.32 | 0.00015341 | 0.00015341 | 0.32 | 0.00023955 | 0.00023955 | 0.32 | 0.00033385 | 0.00033385
[5 empty] | 0.33 | 0.00010334 | 0.00010334 | 0.33 | 0.00015917 | 0.00015917 | 0.33 | 0.00024719 | 0.00024719 | 0.33 | 0.00034426 | 0.00034426
[5 empty] | 0.34 | 0.00010675 | 0.00010675 | 0.34 | 0.00016499 | 0.00016499 | 0.34 | 0.00025489 | 0.00025489 | 0.34 | 0.00035456 | 0.00035456
[5 empty] | 0.35 | 0.00011137 | 0.00011137 | 0.35 | 0.00017085 | 0.00017085 | 0.35 | 0.0002626 | 0.0002626 | 0.35 | 0.00036489 | 0.00036489
[5 empty] | 0.36 | 0.00011597 | 0.00011597 | 0.36 | 0.00017681 | 0.00017681 | 0.36 | 0.00027031 | 0.00027031 | 0.36 | 0.00037527 | 0.00037527
[5 empty] | 0.37 | 0.0001206 | 0.0001206 | 0.37 | 0.00018282 | 0.00018282 | 0.37 | 0.00027808 | 0.00027808 | 0.37 | 0.0003856 | 0.0003856
[5 empty] | 0.38 | 0.00012524 | 0.00012524 | 0.38 | 0.00018883 | 0.00018883 | 0.38 | 0.00028584 | 0.00028584 | 0.38 | 0.00039587 | 0.00039587
[5 empty] | 0.39 | 0.00012993 | 0.00012993 | 0.39 | 0.000195 | 0.000195 | 0.39 | 0.00029369 | 0.00029369 | 0.39 | 0.00040609 | 0.00040609
[5 empty] | 0.4 | 0.00013463 | 0.00013463 | 0.4 | 0.00020115 | 0.00020115 | 0.4 | 0.00030146 | 0.00030146 | 0.4 | 0.00041629 | 0.00041629
[5 empty] | 0.41 | 0.00013942 | 0.00013942 | 0.41 | 0.00020729 | 0.00020729 | 0.41 | 0.00030928 | 0.00030928 | 0.41 | 0.00042654 | 0.00042654
[5 empty] | 0.42 | 0.00014421 | 0.00014421 | 0.42 | 0.00021354 | 0.00021354 | 0.42 | 0.00031717 | 0.00031717 | 0.42 | 0.00043664 | 0.00043664
[5 empty] | 0.43 | 0.00014907 | 0.00014907 | 0.43 | 0.00021985 | 0.00021985 | 0.43 | 0.00032522 | 0.00032522 | 0.43 | 0.0004467 | 0.0004467
[5 empty] | 0.44 | 0.00015397 | 0.00015397 | 0.44 | 0.00022436 | 0.00022436 | 0.44 | 0.00033316 | 0.00033316 | 0.44 | 0.00045677 | 0.00045677
[5 empty] | 0.45 | 0.00015891 | 0.00015891 | 0.45 | 0.00023094 | 0.00023094 | 0.45 | 0.0003411 | 0.0003411 | 0.45 | 0.00046691 | 0.00046691
[5 empty] | 0.46 | 0.0001639 | 0.0001639 | 0.46 | 0.00023775 | 0.00023775 | 0.46 | 0.0003491 | 0.0003491 | 0.46 | 0.00047669 | 0.00047669
[5 empty] | 0.47 | 0.00016897 | 0.00016897 | 0.47 | 0.00024414 | 0.00024414 | 0.47 | 0.00035724 | 0.00035724 | 0.47 | 0.00048673 | 0.00048673
[5 empty] | 0.48 | 0.00017403 | 0.00017403 | 0.48 | 0.00025082 | 0.00025082 | 0.48 | 0.00036526 | 0.00036526 | 0.48 | 0.00049689 | 0.00049689
[5 empty] | 0.49 | 0.00017917 | 0.00017917 | 0.49 | 0.00025748 | 0.00025748 | 0.49 | 0.00037338 | 0.00037338 | 0.49 | 0.00050694 | 0.00050694
[5 empty] | 0.5 | 0.00018437 | 0.00018437 | 0.5 | 0.00026423 | 0.00026423 | 0.5 | 0.00038154 | 0.00038154 | 0.5 | 0.00051689 | 0.00051689
[5 empty] | Inf | 0 | 0 | Inf | 0 | 0 | Inf | 0 | 0 | Inf | 0 | 0