## serie4
serie4_non-steamed B.O= 0% | [11 empty] | serie4_s15min small B.O= 21% | [7 empty] | serie4_s45min small B.O= 50% | [7 empty] | serie4_s1h small B.O= 56% | [7 empty] | serie4_s1h15 small B.O= 62% | [21 empty] | serie4_s45min big B.O= 22% |  |  |  |  | serie4_s45min raw B.O= 36% |  |  |  |  | serie5_s45min small B.O= 41% | [7 empty] | serie5_s45min small B.O= 36%
[6 empty] | A (ppm) | -24.5 | [78 empty] | small particles |  |  |  |  | big particles | raw particles
|  | Pore volume (cc/g) | 0.276 |  |  | r0 (nm) | 0.227 | [5 empty] | Pore volume (cc/g) | 0.414 | [6 empty] | Pore volume (cc/g) | 0.738 | [6 empty] | Pore volume (cc/g) | 0.801 | [6 empty] | Pore volume (cc/g) | 0.799 | [20 empty] | Pore volume (cc/g) | 0.379 |  |  |  | Pore volume (cc/g) | 0.539 | [19 empty] | Burn-off (%) | 0 | 21 | 50 | 56 | 62 | 22 | 36
|  | Surface area (m2/g) | 698.646 |  |  | b | 0.754 | [5 empty] | Surface area (m2/g) | 1179.49 | [6 empty] | Surface area (m2/g) | 1641.472 | [6 empty] | Surface area (m2/g) | 1695.835 | [6 empty] | Surface area (m2/g) | 1772.913 | [20 empty] | Surface area (m2/g) | 1119.829 |  |  |  | Surface area (m2/g) | 1498.511 | [19 empty] | NMR Pore Volume (cc/g) | 0.25942 | 0.45615 | 0.73974 | 0.76352 | 0.85521 | 0.33 | 0.34
|  | Lower confidence limit (nm) | 0.785 | [9 empty] | Lower confidence limit (nm) | 0.785 | [6 empty] | Lower confidence limit (nm) | 0.785 | [6 empty] | Lower confidence limit (nm) | 0.785 | [6 empty] | Lower confidence limit (nm) | 0.785 | [20 empty] | Lower confidence limit (nm) | 0.64 |  |  |  | Lower confidence limit (nm) | 0.64 | [19 empty] | Pore volume (cc/g) | 0.276 | 0.414 | 0.738 | 0.801 | 0.867 | 0.379 | 0.539
|  | Fitting error (%) | 0.083 |  |  | davg = 8.3832*size^-1.194 | [6 empty] | Fitting error (%) | 0.047 | [6 empty] | Fitting error (%) | 0.047 | [6 empty] | Fitting error (%) | 0.053 | [6 empty] | Fitting error (%) | 0.139 | [20 empty] | Fitting error (%) | 0.026 |  |  |  | Fitting error (%) | 0.032 | [19 empty] | Surface area (m2/g) | 698.646 | 1179.49 | 1641.472 | 1695.835 | 1785.491 | 1119.829 | 1498.511
|  | Pore width (Mode(dLog)) (nm) | 4.52 | [9 empty] | Pore width (Mode(dLog)) (nm) | 0.785 | [6 empty] | Pore width (Mode(dLog)) (nm) | 0.785 | [6 empty] | Pore width (Mode(dLog)) (nm) | 0.785 | [6 empty] | Pore width (Mode(dLog)) (nm) | 0.785 | [20 empty] | Pore width (Mode(dLog)) (nm) | 0.852 |  |  |  | Pore width (Mode(dLog)) (nm) | 0.818 | [19 empty] | Lower confidence limit (nm) | 0.785 | 0.785 | 0.785 | 0.785 | 0.785 | 0.64 | 0.64
[6 empty] | formule 1 | formule 2 | [77 empty] | Fitting error (%) | 0.083 | 0.047 | 0.047 | 0.053 | 0.139 | 0.026 | 0.032
Pore width [nm] | log (ça) | Cumulative Pore Volume [cc/g] | Cumulative Surface Area [m2/g] | dV(logd) [cc/g] | dS(logd) [m2/g] | calc. d (ppm) | calc. d (ppm) | pore volume | product | avg pore size |  | Pore width [nm] | Cumulative Pore Volume [cc/g] | Cumulative Surface Area [m2/g] | dV(logd) [cc/g] | dS(logd) [m2/g] | pore volume | product | avg pore size | Pore width [nm] | Cumulative Pore Volume [cc/g] | Cumulative Surface Area [m2/g] | dV(logd) [cc/g] | dS(logd) [m2/g] | pore volume | product | avg pore size | Pore width [nm] | Cumulative Pore Volume [cc/g] | Cumulative Surface Area [m2/g] | dV(logd) [cc/g] | dS(logd) [m2/g] | pore volume | product | avg pore size | Pore width [nm] | Cumulative Pore Volume [cc/g] | Cumulative Surface Area [m2/g] | dV(logd) [cc/g] | dS(logd) [m2/g] | pore volume | product | avg pore size | [13 empty] | log(ça) | Pore width [nm] | Cumulative Pore Volume [cc/g] | Cumulative Surface Area [m2/g] | dV(logd) [cc/g] | dS(logd) [m2/g] | Pore width [nm] | Cumulative Pore Volume [cc/g] | Cumulative Surface Area [m2/g] | dV(logd) [cc/g] | dS(logd) [m2/g] | Pore width [nm] | Cumulative Pore Volume [cc/g] | Cumulative Surface Area [m2/g] | dV(logd) [cc/g] | dS(logd) [m2/g] | pore volume | product | avg pore size | Pore width [nm] | Cumulative Pore Volume [cc/g] | Cumulative Surface Area [m2/g] | dV(logd) [cc/g] | dS(logd) [m2/g] | pore volume | product | avg pore size |  | Pore width (Mode(dLog)) (nm) | 4.52 | 0.785 | 0.785 | 0.785 | 0.785 | 0.852 | 0.818
0.785 | -0.10513 | 0.1658 | 602.8 | 0.14579 | 356.46 | -6.4427 | -6.062 | 0.1658 | 0.13015 | 0.84734 |  | 0.785 | 0.29001 | 1028.1 | 0.34242 | 837.23 | 0.29001 | 0.22766 | 0.84222 | 0.785 | 0.30852 | 950.71 | 1.7139 | 4190.5 | 0.30852 | 0.24219 | 1.0725 | 0.785 | 0.28224 | 861.79 | 1.9401 | 4743.5 | 0.28224 | 0.22156 | 1.1477 | 0.785 | 0.26143 | 778.8 | 2.1756 | 5319.3 | 0.26143 | 0.20522 | 1.277 | [13 empty] | -0.19382 | 0.64 | 0.19366 | 746.16 | 0.61219 | 1838.4 | 0.64 | 0.23424 | 907.14 | 0.74809 | 2246.5 | 0.64 | 0.27427 | 933.84 | 2.6869 | 8068.7 | 0.27427 | 0.17553 | 1.2173 | 0.64 | 0.24507 | 914.71 | 1.1566 | 3473.3 | 0.24507 | 0.15684 | 1.1904
0.818 | -0.087247 | 0.16841 | 609.17 | 0.10023 | 242.44 | -5.9057 | -5.5588 | 0.00261 | 0.002135 |  |  | 0.818 | 0.29614 | 1043.1 | 0.26595 | 641.1 | 0.00613 | 0.0050143 |  | 0.818 | 0.33917 | 1025.7 | 1.6136 | 3871.8 | 0.03065 | 0.025072 |  | 0.818 | 0.31694 | 946.62 | 1.9022 | 4560.4 | 0.0347 | 0.028385 |  | 0.818 | 0.30034 | 873.92 | 2.154 | 5163.2 | 0.03891 | 0.031828 | [14 empty] | -0.17653 | 0.666 | 0.20425 | 777.95 | 0.58645 | 1726.5 | 0.666 | 0.24718 | 945.99 | 0.69134 | 2036.9 | 0.666 | 0.32074 | 1073.4 | 1.3209 | 3966.6 | 0.04647 | 0.030949 |  | 0.666 | 0.26507 | 974.77 | 0.9822 | 2899.4 | 0.02 | 0.01332
0.852 | -0.06956 | 0.16936 | 611.42 | 0.026501 | 62.21 | -5.4 | -5.0697 | 0.00095 | 0.0008094 |  |  | 0.852 | 0.29947 | 1050.9 | 0.15185 | 350.64 | 0.00333 | 0.0028372 |  | 0.852 | 0.36592 | 1088.4 | 1.2767 | 2944.5 | 0.02675 | 0.022791 |  | 0.852 | 0.3499 | 1024 | 1.6559 | 3814.4 | 0.03296 | 0.028082 |  | 0.852 | 0.33805 | 962.45 | 1.9055 | 4388.8 | 0.03771 | 0.032129 | [14 empty] | -0.15864 | 0.694 | 0.21429 | 806.9 | 0.60849 | 1715.8 | 0.694 | 0.25856 | 978.8 | 0.65862 | 1858.8 | 0.694 | 0.32074 | 1073.4 | 0.32753 | 906.04 | 0 | 0 |  | 0.694 | 0.27962 | 1016.7 | 0.74315 | 2102.9 | 0.01455 | 0.010098
0.889 | -0.051098 | 0.16936 | 611.42 | 0 | 0 | -4.8976 | -4.5688 | 0 | 0 |  |  | 0.889 | 0.30163 | 1055.7 | 0.14006 | 307.86 | 0.00216 | 0.0019202 |  | 0.889 | 0.38532 | 1132.1 | 0.91278 | 2019.7 | 0.0194 | 0.017247 |  | 0.889 | 0.37679 | 1084.5 | 1.22 | 2701.8 | 0.02689 | 0.023905 |  | 0.889 | 0.36922 | 1032.6 | 1.4866 | 3288.4 | 0.03117 | 0.02771 | [14 empty] | -0.14086 | 0.723 | 0.22595 | 839.15 | 0.58449 | 1588.7 | 0.723 | 0.27067 | 1012.3 | 0.69829 | 1892.3 | 0.723 | 0.33242 | 1105.7 | 0.68287 | 1850.1 | 0.01168 | 0.0084446 |  | 0.723 | 0.29157 | 1049.8 | 0.69074 | 1871.8 | 0.01195 | 0.0086399
0.926 | -0.033389 | 0.16936 | 611.42 | 0.010518 | 21.776 | -4.4392 | -4.0982 | 0 | 0 | 0.16936 |  | 0.926 | 0.30454 | 1062 | 0.20167 | 424.75 | 0.00291 | 0.0026947 | 0.30163 | 0.926 | 0.39893 | 1161.5 | 0.76455 | 1616.7 | 0.01361 | 0.012603 | 0.39893 | 0.926 | 0.39403 | 1121.7 | 0.86948 | 1842.9 | 0.01724 | 0.015964 | 0.39403 | 0.926 | 0.39182 | 1081.4 | 1.1595 | 2456.7 | 0.0226 | 0.020928 | 0.41105 | [13 empty] | -0.12321 | 0.753 | 0.235 | 863.2 | 0.36101 | 947.2 | 0.753 | 0.28331 | 1045.9 | 0.73711 | 1916.3 | 0.753 | 0.34494 | 1138.9 | 0.67286 | 1752.2 | 0.01252 | 0.0094276 |  | 0.753 | 0.3041 | 1083 | 0.76063 | 1975.9 | 0.01253 | 0.0094351
0.966 | -0.015023 | 0.16974 | 612.21 | 0.053821 | 107.77 | -3.9867 | -3.6208 | 0.00038 | 0.00036708 | 0.00578 |  | 0.966 | 0.3089 | 1071.1 | 0.26275 | 531.95 | 0.00436 | 0.0042118 | 0.03983 | 0.966 | 0.41291 | 1190.4 | 0.83358 | 1687.9 | 0.01398 | 0.013505 | 0.1694 | 0.966 | 0.40816 | 1151 | 0.84097 | 1703 | 0.01413 | 0.01365 | 0.18938 | 0.966 | 0.41105 | 1121.2 | 1.0668 | 2163.3 | 0.01923 | 0.018576 | 0.20835 | [13 empty] | -0.10513 | 0.785 | 0.23885 | 872.99 | 0.33232 | 823.5 | 0.785 | 0.29701 | 1080.8 | 0.83102 | 2071 | 0.785 | 0.35646 | 1168.3 | 1.1963 | 2957.8 | 0.01152 | 0.0090432 | 0.39745 | 0.785 | 0.31875 | 1120.4 | 0.84323 | 2103.6 | 0.01465 | 0.0115 |  | 0.36021
1.007 | 0.0030295 | 0.17132 | 615.35 | 0.10033 | 194.52 | -3.5637 | -3.1629 | 0.00158 | 0.0015911 | 0.00319 |  | 1.007 | 0.31411 | 1081.4 | 0.29173 | 566.97 | 0.00521 | 0.0052465 | 0.00434 | 1.007 | 0.42929 | 1223 | 0.97155 | 1886 | 0.01638 | 0.016495 | 0.07377 | 1.007 | 0.42466 | 1183.7 | 0.99991 | 1940.2 | 0.0165 | 0.016615 | 0.10548 | 1.007 | 0.43068 | 1160.2 | 1.1602 | 2252.4 | 0.01963 | 0.019767 | 0.1735 | [13 empty] | -0.087247 | 0.818 | 0.24695 | 892.81 | 0.66725 | 1588.6 | 0.818 | 0.31319 | 1120.3 | 0.91746 | 2198.1 | 0.818 | 0.38795 | 1245.3 | 1.1524 | 2791.5 | 0.03149 | 0.025759 | 0.13391 | 0.818 | 0.33442 | 1158.7 | 0.83604 | 2005.5 | 0.01567 | 0.012818 |  | 0.11098
1.051 | 0.021603 | 0.17342 | 619.33 | 0.09428 | 176.49 | -3.1498 | -2.7039 | 0.0021 | 0.0022071 |  |  | 1.051 | 0.31959 | 1091.8 | 0.28779 | 536.79 | 0.00548 | 0.0057595 |  | 1.051 | 0.44849 | 1259.5 | 1.0675 | 1988.9 | 0.0192 | 0.020179 |  | 1.051 | 0.44478 | 1222 | 1.1521 | 2145.1 | 0.02012 | 0.021146 |  | 1.051 | 0.45354 | 1203.7 | 1.3106 | 2440.1 | 0.02286 | 0.024026 | [14 empty] | -0.06956 | 0.852 | 0.26258 | 929.5 | 0.79653 | 1834.2 | 0.852 | 0.32964 | 1158.9 | 0.83049 | 1912.8 | 0.852 | 0.39745 | 1267.6 | 0.70956 | 1622 | 0.0095 | 0.008094 | 0.03678 | 0.852 | 0.34849 | 1191.7 | 0.71353 | 1643.3 | 0.01407 | 0.011988 |  | 0.02559
1.096 | 0.039811 | 0.17479 | 621.84 | 0.046711 | 84.518 | -2.7641 | -2.2665 | 0.00137 | 0.0015015 |  |  | 1.096 | 0.32469 | 1101.2 | 0.27294 | 487.79 | 0.0051 | 0.0055896 |  | 1.096 | 0.46856 | 1296.1 | 1.2325 | 2196.5 | 0.02007 | 0.021997 |  | 1.096 | 0.46703 | 1262.6 | 1.3804 | 2459.5 | 0.02225 | 0.024386 |  | 1.096 | 0.47888 | 1249.9 | 1.5991 | 2848.3 | 0.02534 | 0.027773 | [14 empty] | -0.051098 | 0.889 | 0.27575 | 959.11 | 0.47213 | 1052.4 | 0.889 | 0.34321 | 1189.5 | 0.67756 | 1497.1 | 0.889 | 0.4136 | 1303.9 | 0.75098 | 1662.1 | 0.01615 | 0.014357 |  | 0.889 | 0.36021 | 1218.1 | 0.62086 | 1370.1 | 0.01172 | 0.010419
1.144 | 0.058426 | 0.17514 | 622.45 | 0.0094076 | 16.446 | -2.3892 | -1.8326 | 0.00035 | 0.0004004 |  |  | 1.144 | 0.32964 | 1109.8 | 0.24297 | 416.96 | 0.00495 | 0.0056628 |  | 1.144 | 0.49388 | 1340.4 | 1.2227 | 2099.2 | 0.02532 | 0.028966 |  | 1.144 | 0.49561 | 1312.6 | 1.3658 | 2345.5 | 0.02858 | 0.032696 |  | 1.144 | 0.51243 | 1308.6 | 1.604 | 2754.3 | 0.03355 | 0.038381 | [14 empty] | -0.033389 | 0.926 | 0.27966 | 967.56 | 0.24182 | 510.37 | 0.926 | 0.35415 | 1213.1 | 0.61669 | 1303.9 | 0.926 | 0.42462 | 1327.7 | 0.738 | 1555.3 | 0.01102 | 0.010205 |  | 0.926 | 0.37095 | 1241.3 | 0.61248 | 1294.7 | 0.01074 | 0.0099452
1.193 | 0.07664 | 0.17514 | 622.45 | 0 | 0 | -2.0405 | -1.4214 | 0 | 0 |  |  | 1.193 | 0.33364 | 1116.5 | 0.1738 | 286.84 | 0.004 | 0.004772 |  | 1.193 | 0.51359 | 1373.4 | 0.91852 | 1513.1 | 0.01971 | 0.023514 |  | 1.193 | 0.51733 | 1349 | 1.0169 | 1675 | 0.02172 | 0.025912 |  | 1.193 | 0.53795 | 1351.4 | 1.2511 | 2058.5 | 0.02552 | 0.030445 | [14 empty] | -0.015023 | 0.966 | 0.28447 | 977.52 | 0.3902 | 786.1 | 0.966 | 0.36546 | 1236.5 | 0.66639 | 1349.7 | 0.966 | 0.44023 | 1360 | 0.79129 | 1607.7 | 0.01561 | 0.015079 |  | 0.966 | 0.38231 | 1264.8 | 0.65599 | 1329.2 | 0.01136 | 0.010974
1.245 | 0.095169 | 0.17514 | 622.45 | 0 | 0 | -1.7032 | -1.0173 | 0 | 0 |  |  | 1.245 | 0.33602 | 1120.3 | 0.11248 | 177.48 | 0.00238 | 0.0029631 |  | 1.245 | 0.52762 | 1396 | 0.76293 | 1200 | 0.01403 | 0.017467 |  | 1.245 | 0.53298 | 1374.2 | 0.88028 | 1383.6 | 0.01565 | 0.019484 |  | 1.245 | 0.5584 | 1384.2 | 1.115 | 1753.6 | 0.02045 | 0.02546 | [14 empty] | 0.0030295 | 1.007 | 0.29387 | 996.19 | 0.53701 | 1043.2 | 1.007 | 0.37842 | 1262.2 | 0.74815 | 1453.1 | 1.007 | 0.45343 | 1386.3 | 0.84094 | 1630.3 | 0.0132 | 0.013292 |  | 1.007 | 0.39484 | 1289.7 | 0.71717 | 1393.2 | 0.01253 | 0.012618
1.299 | 0.11361 | 0.17514 | 622.45 | 0.0026809 | 3.9543 | -1.3842 | -0.62947 | 0 | 0 |  |  | 1.299 | 0.3378 | 1123.1 | 0.078673 | 119.14 | 0.00178 | 0.0023122 |  | 1.299 | 0.54179 | 1417.8 | 0.64911 | 982.11 | 0.01417 | 0.018407 |  | 1.299 | 0.54988 | 1400.2 | 0.79542 | 1202.7 | 0.0169 | 0.021953 |  | 1.299 | 0.57917 | 1416.2 | 0.98338 | 1486.7 | 0.02077 | 0.02698 | [14 empty] | 0.021603 | 1.051 | 0.30414 | 1015.7 | 0.49322 | 921.84 | 1.051 | 0.39286 | 1289.7 | 0.78535 | 1463.8 | 1.051 | 0.47103 | 1419.7 | 0.90402 | 1687 | 0.0176 | 0.018498 |  | 1.051 | 0.40857 | 1315.8 | 0.75666 | 1410 | 0.01373 | 0.01443
1.356 | 0.13226 | 0.17524 | 622.59 | 0.0054374 | 7.8465 | -1.0776 | -0.25223 | 0.0001 | 0.0001356 |  |  | 1.356 | 0.33894 | 1124.8 | 0.040103 | 58.548 | 0.00114 | 0.0015458 |  | 1.356 | 0.5517 | 1432.4 | 0.34508 | 503.92 | 0.00991 | 0.013438 |  | 1.356 | 0.56248 | 1418.8 | 0.43506 | 635.53 | 0.0126 | 0.017086 |  | 1.356 | 0.59487 | 1439.4 | 0.56063 | 818.05 | 0.0157 | 0.021289 | [14 empty] | 0.039811 | 1.096 | 0.31201 | 1030.1 | 0.42866 | 765.78 | 1.096 | 0.40731 | 1316.1 | 0.8211 | 1465.5 | 1.096 | 0.48669 | 1448.3 | 0.96126 | 1713.1 | 0.01566 | 0.017163 |  | 1.096 | 0.42267 | 1341.5 | 0.791 | 1412.2 | 0.0141 | 0.015454
1.416 | 0.15106 | 0.17534 | 622.74 | 0.0030977 | 4.3572 | -0.78401 | 0.11258 | 0.0001 | 0.0001416 |  |  | 1.416 | 0.3393 | 1125.3 | 0.0096604 | 13.644 | 0.00036 | 0.00050976 |  | 1.416 | 0.55472 | 1436.7 | 0.096974 | 136.01 | 0.00302 | 0.0042763 |  | 1.416 | 0.56617 | 1424 | 0.1282 | 179.32 | 0.00369 | 0.005225 |  | 1.416 | 0.60017 | 1446.8 | 0.19307 | 269.66 | 0.0053 | 0.0075048 | [14 empty] | 0.058426 | 1.144 | 0.31992 | 1043.9 | 0.38755 | 665.14 | 1.144 | 0.4231 | 1343.7 | 0.75654 | 1299.1 | 1.144 | 0.50642 | 1482.8 | 0.93809 | 1611.1 | 0.01973 | 0.022571 |  | 1.144 | 0.4377 | 1367.8 | 0.73245 | 1257.2 | 0.01503 | 0.017194
1.478 | 0.16967 | 0.17535 | 622.76 | 0.00094993 | 1.2484 | -0.50798 | 0.45808 | 1e-05 | 1.478e-05 |  |  | 1.478 | 0.3393 | 1125.3 | 0 | 0 | 0 | 0 |  | 1.478 | 0.55533 | 1437.5 | 0.049348 | 64.899 | 0.00061 | 0.00090158 |  | 1.478 | 0.56728 | 1425.5 | 0.083573 | 110.02 | 0.00111 | 0.0016406 |  | 1.478 | 0.6021 | 1449.4 | 0.14104 | 185.76 | 0.00193 | 0.0028525 | [14 empty] | 0.07664 | 1.193 | 0.32629 | 1054.6 | 0.27928 | 460.77 | 1.193 | 0.43517 | 1363.9 | 0.5647 | 930.16 | 1.193 | 0.52123 | 1507.7 | 0.67222 | 1108.1 | 0.01481 | 0.017668 |  | 1.193 | 0.44964 | 1387.8 | 0.54149 | 892.63 | 0.01194 | 0.014244
1.543 | 0.18837 | 0.17538 | 622.79 | 0.0070896 | 8.8369 | -0.2446 | 0.78932 | 3e-05 | 4.629e-05 |  |  | 1.543 | 0.3393 | 1125.3 | 0.0048461 | 6.0153 | 0 | 0 |  | 1.543 | 0.55656 | 1439.1 | 0.072858 | 92.248 | 0.00123 | 0.0018979 |  | 1.543 | 0.56929 | 1428.1 | 0.12148 | 153.75 | 0.00201 | 0.0031014 |  | 1.543 | 0.60543 | 1453.8 | 0.20815 | 263.29 | 0.00333 | 0.0051382 | [14 empty] | 0.095169 | 1.245 | 0.33018 | 1060.9 | 0.20407 | 321.24 | 1.245 | 0.44385 | 1377.9 | 0.46336 | 729.09 | 1.245 | 0.53112 | 1523.5 | 0.5235 | 823.87 | 0.00989 | 0.012313 |  | 1.245 | 0.4576 | 1400.6 | 0.40951 | 644.87 | 0.00796 | 0.0099102
1.611 | 0.2071 | 0.17562 | 623.09 | 0.0071148 | 8.7984 | 0.0060757 | 1.1053 | 0.00024 | 0.00038664 |  |  | 1.611 | 0.33948 | 1125.5 | 0.0048411 | 6.009 | 0.00018 | 0.00028998 |  | 1.611 | 0.55805 | 1440.9 | 0.059543 | 72.89 | 0.00149 | 0.0024004 |  | 1.611 | 0.57182 | 1431.2 | 0.10252 | 125.45 | 0.00253 | 0.0040758 |  | 1.611 | 0.60989 | 1459.3 | 0.20415 | 248.97 | 0.00446 | 0.0071851 | [14 empty] | 0.11361 | 1.299 | 0.33383 | 1066.5 | 0.16489 | 249.56 | 1.299 | 0.4523 | 1390.9 | 0.38257 | 579.01 | 1.299 | 0.54059 | 1538.1 | 0.41509 | 628.75 | 0.00947 | 0.012302 |  | 1.299 | 0.46478 | 1411.7 | 0.32699 | 494.82 | 0.00718 | 0.0093268
1.682 | 0.22583 | 0.17564 | 623.12 | 0.00066725 | 0.79252 | 0.24418 | 1.4053 | 2e-05 | 3.364e-05 |  |  | 1.682 | 0.33948 | 1125.5 | 0 | 0 | 0 | 0 |  | 1.682 | 0.55879 | 1441.8 | 0.019635 | 23.348 | 0.00074 | 0.0012447 |  | 1.682 | 0.57313 | 1432.8 | 0.034885 | 41.478 | 0.00131 | 0.0022034 |  | 1.682 | 0.61308 | 1463.1 | 0.085357 | 101.49 | 0.00319 | 0.0053656 | [14 empty] | 0.13226 | 1.356 | 0.3363 | 1070.1 | 0.078806 | 115.43 | 1.356 | 0.45803 | 1399.3 | 0.19074 | 278.97 | 1.356 | 0.54652 | 1546.9 | 0.18481 | 270.93 | 0.00593 | 0.0080411 |  | 1.356 | 0.46973 | 1419 | 0.17113 | 249.96 | 0.00495 | 0.0067122
1.756 | 0.24452 | 0.17564 | 623.12 | 0.0011632 | 1.2687 | 0.46996 | 1.6888 | 0 | 0 |  |  | 1.756 | 0.33948 | 1125.5 | 0.0045425 | 4.9545 | 0 | 0 |  | 1.756 | 0.55879 | 1441.8 | 0.0036454 | 3.9766 | 0 | 0 |  | 1.756 | 0.57313 | 1432.8 | 0.014882 | 16.231 | 0 | 0 |  | 1.756 | 0.61308 | 1463.1 | 0.07479 | 81.559 | 0 | 0 | [14 empty] | 0.15106 | 1.416 | 0.33678 | 1070.8 | 0.016378 | 22.923 | 1.416 | 0.45944 | 1401.3 | 0.044029 | 61.807 | 1.416 | 0.54751 | 1548.3 | 0.030429 | 42.747 | 0.00099 | 0.0014018 |  | 1.416 | 0.47119 | 1421 | 0.03924 | 55.422 | 0.00146 | 0.0020674
1.834 | 0.2634 | 0.17569 | 623.16 | 0.0056918 | 5.9974 | 0.6864 | 1.9589 | 5e-05 | 9.17e-05 |  |  | 1.834 | 0.33966 | 1125.7 | 0.0072399 | 7.7696 | 0.00018 | 0.00033012 |  | 1.834 | 0.55893 | 1442 | 0.0078282 | 8.3436 | 0.00014 | 0.00025676 |  | 1.834 | 0.57369 | 1433.4 | 0.027669 | 29.583 | 0.00056 | 0.001027 |  | 1.834 | 0.61589 | 1466.2 | 0.1277 | 136.8 | 0.00281 | 0.0051535 | [14 empty] | 0.16967 | 1.478 | 0.33691 | 1071 | 0.01063 | 13.983 | 1.478 | 0.45968 | 1401.7 | 0.021799 | 28.621 | 1.478 | 0.54766 | 1548.5 | 0.01811 | 23.699 | 0.00015 | 0.0002217 |  | 1.478 | 0.47119 | 1421 | 0.0048551 | 6.2961 | 0 | 0
1.915 | 0.28217 | 0.17586 | 623.34 | 0.0086546 | 8.8559 | 0.89077 | 2.2116 | 0.00017 | 0.00032555 |  |  | 1.915 | 0.33976 | 1125.8 | 0.0051842 | 5.3038 | 0.0001 | 0.0001915 |  | 1.915 | 0.55908 | 1442.1 | 0.0089097 | 9.0927 | 0.00015 | 0.00028725 |  | 1.915 | 0.57417 | 1433.9 | 0.018667 | 19.233 | 0.00048 | 0.0009192 |  | 1.915 | 0.61789 | 1468.2 | 0.076473 | 78.827 | 0.002 | 0.00383 | [14 empty] | 0.18837 | 1.543 | 0.33718 | 1071.3 | 0.015244 | 19.311 | 1.543 | 0.46026 | 1402.4 | 0.034075 | 43.141 | 1.543 | 0.54819 | 1549.1 | 0.026466 | 33.625 | 0.00053 | 0.00081779 |  | 1.543 | 0.47137 | 1421.3 | 0.012277 | 15.508 | 0.00018 | 0.00027774
2 | 0.30103 | 0.17601 | 623.5 | 0.0096873 | 15.169 | 1.0858 | 2.4498 | 0.00015 | 0.0003 |  |  | 2 | 0.33985 | 1125.9 | 0.034702 | 63.59 | 9e-05 | 0.00018 |  | 2 | 0.55926 | 1442.3 | 0.37861 | 710.6 | 0.00018 | 0.00036 |  | 2 | 0.57439 | 1434.1 | 0.47128 | 884.54 | 0.00022 | 0.00044 |  | 2 | 0.61877 | 1469.1 | 0.65183 | 1211.9 | 0.00088 | 0.00176 | [14 empty] | 0.2071 | 1.611 | 0.33748 | 1071.7 | 0.009597 | 11.839 | 1.611 | 0.46096 | 1403.3 | 0.028113 | 34.408 | 1.611 | 0.54865 | 1549.7 | 0.0195 | 23.834 | 0.00046 | 0.00074106 |  | 1.611 | 0.47165 | 1421.6 | 0.010014 | 12.295 | 0.00028 | 0.00045108
2.1206 | 0.32646 | 0.17629 | 624.01 | 0.016809 | 31.066 | 1.3332 | 2.7465 | 0.00028 | 0.00059377 |  |  | 2.1206 | 0.34129 | 1128.6 | 0.069004 | 128.04 | 0.00144 | 0.0030537 |  | 2.1206 | 0.57586 | 1473.6 | 0.85559 | 1585.5 | 0.0166 | 0.035202 |  | 2.1206 | 0.59505 | 1473.1 | 1.0847 | 2009.5 | 0.02066 | 0.043812 |  | 2.1206 | 0.64676 | 1521.9 | 1.4778 | 2737.5 | 0.02799 | 0.059356 | [14 empty] | 0.22583 | 1.682 | 0.33754 | 1071.8 | 0.0014213 | 1.6894 | 1.682 | 0.46131 | 1403.7 | 0.0093948 | 11.17 | 1.682 | 0.54892 | 1550 | 0.007147 | 8.4992 | 0.00027 | 0.00045414 |  | 1.682 | 0.47175 | 1421.7 | 0.0025862 | 3.0755 | 0.0001 | 0.0001682
2.1948 | 0.34139 | 0.17669 | 624.75 | 0.028616 | 51.222 | 1.4707 | 2.9079 | 0.0004 | 0.00087792 |  |  | 2.1948 | 0.34264 | 1131 | 0.06776 | 122.08 | 0.00135 | 0.002963 |  | 2.1948 | 0.59381 | 1506.3 | 0.98491 | 1771.3 | 0.01795 | 0.039397 |  | 2.1948 | 0.61819 | 1515.3 | 1.3258 | 2382.2 | 0.02314 | 0.050788 |  | 2.1948 | 0.67844 | 1579.7 | 1.8524 | 3327 | 0.03168 | 0.069531 | [14 empty] | 0.24452 | 1.756 | 0.33754 | 1071.8 | 0.0030648 | 3.3431 | 1.756 | 0.46131 | 1403.7 | 0.0044085 | 4.8083 | 1.756 | 0.54892 | 1550 | 0.002389 | 2.6056 | 0 | 0 |  | 1.756 | 0.47175 | 1421.7 | 0.00034265 | 0.37362 | 0 | 0
2.2717 | 0.35635 | 0.17714 | 625.54 | 0.032324 | 55.89 | 1.6028 | 3.0602 | 0.00045 | 0.0010223 |  |  | 2.2717 | 0.34332 | 1132.2 | 0.035399 | 61.585 | 0.00068 | 0.0015448 |  | 2.2717 | 0.60528 | 1526.5 | 0.66762 | 1158.7 | 0.01147 | 0.026056 |  | 2.2717 | 0.63466 | 1544.3 | 0.96673 | 1677.5 | 0.01647 | 0.037415 |  | 2.2717 | 0.70211 | 1621.3 | 1.4473 | 2509.4 | 0.02367 | 0.053771 | [14 empty] | 0.2634 | 1.834 | 0.33765 | 1071.9 | 0.0060896 | 6.5017 | 1.834 | 0.46147 | 1403.9 | 0.0081337 | 8.7003 | 1.834 | 0.54901 | 1550.1 | 0.0024305 | 2.6493 | 9e-05 | 0.00016506 |  | 1.834 | 0.47176 | 1421.7 | 0.00034201 | 0.37291 | 1e-05 | 1.834e-05
2.3512 | 0.37129 | 0.17766 | 626.42 | 0.037001 | 61.814 | 1.7294 | 3.2033 | 0.00052 | 0.0012226 |  |  | 2.3512 | 0.34369 | 1132.9 | 0.022717 | 38.066 | 0.00037 | 0.00086994 |  | 2.3512 | 0.61376 | 1540.9 | 0.50033 | 838.71 | 0.00848 | 0.019938 |  | 2.3512 | 0.64707 | 1565.4 | 0.7496 | 1256 | 0.01241 | 0.029178 |  | 2.3512 | 0.72168 | 1654.6 | 1.2624 | 2112.7 | 0.01957 | 0.046013 | [14 empty] | 0.28217 | 1.915 | 0.33777 | 1072 | 0.0049728 | 5.1059 | 1.915 | 0.46161 | 1404 | 0.0054883 | 5.6541 | 1.915 | 0.54901 | 1550.1 | 4.5934e-05 | 0.048659 | 0 | 0 |  | 1.915 | 0.47176 | 1421.7 | 0.004317 | 4.3176 | 0 | 0
2.4335 | 0.38623 | 0.17825 | 627.39 | 0.032448 | 52.629 | 1.851 | 3.3375 | 0.00059 | 0.0014358 |  |  | 2.4335 | 0.344 | 1133.4 | 0.01016 | 16.701 | 0.00031 | 0.00075438 |  | 2.4335 | 0.62024 | 1551.6 | 0.36956 | 598.97 | 0.00648 | 0.015769 |  | 2.4335 | 0.65706 | 1581.8 | 0.58636 | 949.81 | 0.00999 | 0.024311 |  | 2.4335 | 0.73983 | 1684.5 | 1.1172 | 1808.1 | 0.01815 | 0.044168 | [14 empty] | 0.30103 | 2 | 0.33784 | 1072.1 | 0.096874 | 181.26 | 2 | 0.46168 | 1404.1 | 0.20666 | 388.49 | 2 | 0.54901 | 1550.1 | 0.25245 | 476.17 | 0 | 0 |  | 2 | 0.47193 | 1421.9 | 0.14446 | 269.23 | 0.00017 | 0.00034
2.5186 | 0.40116 | 0.17863 | 627.99 | 0.021225 | 33.251 | 1.9676 | 3.4631 | 0.00038 | 0.00095707 |  |  | 2.5186 | 0.344 | 1133.4 | 0 | 0 | 0 | 0 |  | 2.5186 | 0.6248 | 1558.8 | 0.29431 | 459.81 | 0.00456 | 0.011485 |  | 2.5186 | 0.6646 | 1593.8 | 0.50602 | 790 | 0.00754 | 0.01899 |  | 2.5186 | 0.75506 | 1708.7 | 1.0513 | 1640.6 | 0.01523 | 0.038358 | [14 empty] | 0.32646 | 2.1206 | 0.34206 | 1080 | 0.20944 | 388.36 | 2.1206 | 0.47077 | 1421.2 | 0.46146 | 855.35 | 2.1206 | 0.56019 | 1571.2 | 0.51609 | 958.22 | 0.01118 | 0.023708 |  | 2.1206 | 0.47816 | 1433.7 | 0.32801 | 607.64 | 0.00623 | 0.013211
2.6068 | 0.41611 | 0.17888 | 628.38 | 0.01674 | 25.261 | 2.0796 | 3.5806 | 0.00025 | 0.0006517 |  |  | 2.6068 | 0.344 | 1133.4 | 0 | 0 | 0 | 0 |  | 2.6068 | 0.62903 | 1565.3 | 0.22411 | 339.6 | 0.00423 | 0.011027 |  | 2.6068 | 0.67218 | 1605.4 | 0.40419 | 612.41 | 0.00758 | 0.01976 |  | 2.6068 | 0.77124 | 1733.5 | 0.89038 | 1348.1 | 0.01618 | 0.042178 | [14 empty] | 0.34139 | 2.1948 | 0.3463 | 1087.8 | 0.22576 | 406.26 | 2.1948 | 0.48031 | 1438.6 | 0.52492 | 943.97 | 2.1948 | 0.56984 | 1588.8 | 0.50282 | 905.28 | 0.00965 | 0.02118 |  | 2.1948 | 0.48517 | 1446.4 | 0.38243 | 687.85 | 0.00701 | 0.015386
2.698 | 0.43104 | 0.17913 | 628.75 | 0.020151 | 29.277 | 2.187 | 3.6899 | 0.00025 | 0.0006745 |  |  | 2.698 | 0.344 | 1133.4 | 0.011311 | 16.202 | 0 | 0 |  | 2.698 | 0.63149 | 1569 | 0.12278 | 180.01 | 0.00246 | 0.0066371 |  | 2.698 | 0.67667 | 1612.1 | 0.23406 | 342.82 | 0.00449 | 0.012114 |  | 2.698 | 0.78167 | 1748.9 | 0.60735 | 887.48 | 0.01043 | 0.02814 | [14 empty] | 0.35635 | 2.2717 | 0.3488 | 1092.2 | 0.14619 | 253.71 | 2.2717 | 0.48645 | 1449.4 | 0.34478 | 598.81 | 2.2717 | 0.57521 | 1598.3 | 0.31277 | 542.8 | 0.00537 | 0.012199 |  | 2.2717 | 0.48959 | 1454.2 | 0.24111 | 419 | 0.00442 | 0.010041
2.7925 | 0.44599 | 0.17948 | 629.26 | 0.031919 | 44.753 | 2.2902 | 3.7915 | 0.00035 | 0.00097737 |  |  | 2.7925 | 0.34434 | 1133.9 | 0.01434 | 20.393 | 0.00034 | 0.00094945 |  | 2.7925 | 0.6327 | 1570.7 | 0.088536 | 124.48 | 0.00121 | 0.0033789 |  | 2.7925 | 0.67917 | 1615.6 | 0.16259 | 229.08 | 0.0025 | 0.0069813 |  | 2.7925 | 0.78939 | 1760 | 0.44784 | 632.32 | 0.00772 | 0.021558 | [14 empty] | 0.37129 | 2.3512 | 0.35066 | 1095.3 | 0.1065 | 178.64 | 2.3512 | 0.49061 | 1456.5 | 0.24855 | 416.56 | 2.3512 | 0.57919 | 1605 | 0.22231 | 373.08 | 0.00398 | 0.0093578 |  | 2.3512 | 0.49237 | 1459 | 0.154 | 258.5 | 0.00278 | 0.0065363
2.8902 | 0.46093 | 0.18008 | 630.09 | 0.047893 | 64.978 | 2.3892 | 3.8856 | 0.0006 | 0.0017341 |  |  | 2.8902 | 0.34443 | 1134 | 0.0030289 | 4.1913 | 9e-05 | 0.00026012 |  | 2.8902 | 0.63414 | 1572.7 | 0.075541 | 103.27 | 0.00144 | 0.0041619 |  | 2.8902 | 0.68153 | 1618.9 | 0.12525 | 171.17 | 0.00236 | 0.0068209 |  | 2.8902 | 0.79505 | 1767.8 | 0.31636 | 431.9 | 0.00566 | 0.016359 | [14 empty] | 0.38623 | 2.4335 | 0.35199 | 1097.5 | 0.079232 | 128.3 | 2.4335 | 0.49388 | 1461.9 | 0.18177 | 294.76 | 2.4335 | 0.58186 | 1609.4 | 0.14992 | 243.06 | 0.00267 | 0.0064974 |  | 2.4335 | 0.49419 | 1461.9 | 0.10934 | 177.03 | 0.00182 | 0.004429
2.9914 | 0.47587 | 0.18092 | 631.2 | 0.071818 | 94.049 | 2.4842 | 3.9727 | 0.00084 | 0.0025128 |  |  | 2.9914 | 0.34443 | 1134 | 0.020902 | 27.004 | 0 | 0 |  | 2.9914 | 0.63496 | 1573.8 | 0.062862 | 82.446 | 0.00082 | 0.0024529 |  | 2.9914 | 0.68292 | 1620.8 | 0.096245 | 126.44 | 0.00139 | 0.004158 |  | 2.9914 | 0.79885 | 1772.9 | 0.25396 | 339.6 | 0.0038 | 0.011367 | [14 empty] | 0.40116 | 2.5186 | 0.35303 | 1099.2 | 0.066721 | 104.26 | 2.5186 | 0.49605 | 1465.3 | 0.13101 | 204.92 | 2.5186 | 0.58367 | 1612.3 | 0.10533 | 164.88 | 0.00181 | 0.0045587 |  | 2.5186 | 0.49564 | 1464.3 | 0.085958 | 134.51 | 0.00145 | 0.003652
3.0961 | 0.49081 | 0.18223 | 632.9 | 0.096977 | 122.97 | 2.5754 | 4.0529 | 0.00131 | 0.0040559 |  |  | 3.0961 | 0.34505 | 1134.8 | 0.078739 | 99.202 | 0.00062 | 0.0019196 |  | 3.0961 | 0.63602 | 1575.2 | 0.096205 | 121.65 | 0.00106 | 0.0032819 |  | 3.0961 | 0.68441 | 1622.7 | 0.12534 | 158.63 | 0.00149 | 0.0046132 |  | 3.0961 | 0.77154 | 1726.2 | 0.12393 | 157.54 | -0.02731 | -0.084554 | [14 empty] | 0.41611 | 2.6068 | 0.35398 | 1100.6 | 0.05 | 75.773 | 2.6068 | 0.4978 | 1468 | 0.096975 | 146.81 | 2.6068 | 0.585 | 1614.4 | 0.071009 | 107.59 | 0.00133 | 0.003467 |  | 2.6068 | 0.49676 | 1466 | 0.057293 | 86.885 | 0.00112 | 0.0029196
3.2044 | 0.50575 | 0.18381 | 634.88 | 0.11282 | 138.31 | 2.6629 | 4.1265 | 0.00158 | 0.005063 |  |  | 3.2044 | 0.34678 | 1137 | 0.082826 | 102.33 | 0.00173 | 0.0055436 |  | 3.2044 | 0.63783 | 1577.4 | 0.10815 | 132.99 | 0.00181 | 0.0058 |  | 3.2044 | 0.68666 | 1625.5 | 0.11974 | 147.6 | 0.00225 | 0.0072099 |  | 3.2044 | 0.7733 | 1728.4 | 0.13394 | 164.03 | 0.00176 | 0.0056397 | [14 empty] | 0.43104 | 2.698 | 0.35453 | 1101.4 | 0.0337 | 49.19 | 2.698 | 0.49894 | 1469.7 | 0.065208 | 95.333 | 2.698 | 0.58579 | 1615.5 | 0.041945 | 61.405 | 0.00079 | 0.0021314 |  | 2.698 | 0.49735 | 1466.8 | 0.029931 | 43.867 | 0.00059 | 0.0015918
3.3166 | 0.52069 | 0.1856 | 637.03 | 0.13664 | 161.66 | 2.7469 | 4.1941 | 0.00179 | 0.0059367 |  |  | 3.3166 | 0.34753 | 1137.9 | 0.048228 | 57.219 | 0.00075 | 0.0024875 |  | 3.3166 | 0.63925 | 1579.1 | 0.10218 | 121.01 | 0.00142 | 0.0047096 |  | 3.3166 | 0.68799 | 1627.1 | 0.094649 | 112.1 | 0.00133 | 0.0044111 |  | 3.3166 | 0.77554 | 1731.1 | 0.12114 | 144.22 | 0.00224 | 0.0074292 | [14 empty] | 0.44599 | 2.7925 | 0.35499 | 1102.1 | 0.030639 | 43.148 | 2.7925 | 0.49974 | 1470.9 | 0.04488 | 63.41 | 2.7925 | 0.58626 | 1616.2 | 0.024274 | 34.348 | 0.00047 | 0.0013125 |  | 2.7925 | 0.49765 | 1467.3 | 0.020149 | 28.376 | 0.0003 | 0.00083775
3.4326 | 0.53562 | 0.1879 | 639.71 | 0.18209 | 208.04 | 2.8275 | 4.2558 | 0.0023 | 0.007895 |  |  | 3.4326 | 0.34822 | 1138.7 | 0.064545 | 73.588 | 0.00069 | 0.0023685 |  | 3.4326 | 0.64088 | 1581 | 0.13798 | 157.51 | 0.00163 | 0.0055951 |  | 3.4326 | 0.68949 | 1628.8 | 0.14266 | 162.6 | 0.0015 | 0.0051489 |  | 3.4326 | 0.77691 | 1732.7 | 0.082741 | 94.971 | 0.00137 | 0.0047027 | [14 empty] | 0.46093 | 2.8902 | 0.35544 | 1102.7 | 0.02748 | 37.456 | 2.8902 | 0.50028 | 1471.6 | 0.033455 | 45.582 | 2.8902 | 0.58652 | 1616.6 | 0.022492 | 30.483 | 0.00026 | 0.00075145 |  | 2.8902 | 0.49795 | 1467.7 | 0.01812 | 24.703 | 0.0003 | 0.00086706
3.5528 | 0.55057 | 0.19104 | 643.25 | 0.1801 | 199.91 | 2.9049 | 4.3121 | 0.00314 | 0.011156 |  |  | 3.5528 | 0.34945 | 1140.1 | 0.11302 | 124.51 | 0.00123 | 0.0043699 |  | 3.5528 | 0.64337 | 1583.8 | 0.13268 | 147.5 | 0.00249 | 0.0088465 |  | 3.5528 | 0.69225 | 1631.9 | 0.15015 | 166.85 | 0.00276 | 0.0098057 |  | 3.5528 | 0.77801 | 1733.9 | 0.10406 | 114.6 | 0.0011 | 0.0039081 | [14 empty] | 0.47587 | 2.9914 | 0.35581 | 1103.2 | 0.02647 | 34.754 | 2.9914 | 0.50074 | 1472.2 | 0.039278 | 51.443 | 2.9914 | 0.58693 | 1617.1 | 0.027057 | 35.579 | 0.00041 | 0.0012265 |  | 2.9914 | 0.49819 | 1468 | 0.022311 | 29.186 | 0.00024 | 0.00071794
3.6771 | 0.56551 | 0.19328 | 645.68 | 0.15834 | 169.18 | 2.9791 | 4.3631 | 0.00224 | 0.0082367 |  |  | 3.6771 | 0.3516 | 1142.4 | 0.10825 | 116.41 | 0.00215 | 0.0079058 |  | 3.6771 | 0.64485 | 1585.4 | 0.11991 | 127.85 | 0.00148 | 0.0054421 |  | 3.6771 | 0.69398 | 1633.8 | 0.16138 | 171.75 | 0.00173 | 0.0063614 |  | 3.6771 | 0.78002 | 1736.1 | 0.15002 | 160.15 | 0.00201 | 0.007391 | [14 empty] | 0.49081 | 3.0961 | 0.35623 | 1103.8 | 0.031533 | 39.986 | 3.0961 | 0.50146 | 1473.1 | 0.050856 | 64.531 | 3.0961 | 0.58733 | 1617.6 | 0.023193 | 29.528 | 0.0004 | 0.0012384 |  | 3.0961 | 0.49862 | 1468.6 | 0.025067 | 31.914 | 0.00043 | 0.0013313
3.8058 | 0.58045 | 0.19577 | 648.3 | 0.17964 | 185.39 | 3.0504 | 4.4093 | 0.00249 | 0.0094764 |  |  | 3.8058 | 0.35269 | 1143.5 | 0.087167 | 89.813 | 0.00109 | 0.0041483 |  | 3.8058 | 0.64696 | 1587.7 | 0.1839 | 189.25 | 0.00211 | 0.0080302 |  | 3.8058 | 0.69707 | 1637.1 | 0.18197 | 188.46 | 0.00309 | 0.01176 |  | 3.8058 | 0.78249 | 1738.7 | 0.13203 | 137.01 | 0.00247 | 0.0094003 | [14 empty] | 0.50575 | 3.2044 | 0.35675 | 1104.4 | 0.035399 | 43.426 | 3.2044 | 0.50226 | 1474.1 | 0.049359 | 60.665 | 3.2044 | 0.58762 | 1618 | 0.025844 | 31.591 | 0.00029 | 0.00092928 |  | 3.2044 | 0.49894 | 1469 | 0.029032 | 35.472 | 0.00032 | 0.0010254
3.939 | 0.59539 | 0.19864 | 651.22 | 0.19695 | 196.54 | 3.1188 | 4.451 | 0.00287 | 0.011305 |  |  | 3.939 | 0.3542 | 1145.1 | 0.15292 | 151.78 | 0.00151 | 0.0059479 |  | 3.939 | 0.65034 | 1591.1 | 0.20185 | 201.93 | 0.00338 | 0.013314 |  | 3.939 | 0.69941 | 1639.5 | 0.20878 | 207.53 | 0.00234 | 0.0092173 |  | 3.939 | 0.78397 | 1740.2 | 0.15949 | 158.18 | 0.00148 | 0.0058297 | [14 empty] | 0.52069 | 3.3166 | 0.35729 | 1105.1 | 0.042416 | 50.164 | 3.3166 | 0.50293 | 1475 | 0.047907 | 56.737 | 3.3166 | 0.5881 | 1618.6 | 0.038332 | 45.319 | 0.00048 | 0.001592 |  | 3.3166 | 0.49949 | 1469.6 | 0.046425 | 54.842 | 0.00055 | 0.0018241
4.0769 | 0.61033 | 0.20166 | 654.17 | 0.19467 | 187.88 | 3.1844 | 4.4885 | 0.00302 | 0.012312 |  |  | 4.0769 | 0.35726 | 1148.1 | 0.14773 | 143.44 | 0.00306 | 0.012475 |  | 4.0769 | 0.65299 | 1593.7 | 0.20533 | 197.58 | 0.00265 | 0.010804 |  | 4.0769 | 0.70331 | 1643.3 | 0.23714 | 229.12 | 0.0039 | 0.0159 |  | 4.0769 | 0.78726 | 1743.4 | 0.1842 | 178.27 | 0.00329 | 0.013413 | [14 empty] | 0.53562 | 3.4326 | 0.35802 | 1105.9 | 0.046847 | 53.701 | 3.4326 | 0.50369 | 1475.8 | 0.057503 | 65.749 | 3.4326 | 0.58877 | 1619.3 | 0.038555 | 44.293 | 0.00067 | 0.0022998 |  | 3.4326 | 0.50033 | 1470.6 | 0.045472 | 52.308 | 0.00084 | 0.0028834
4.2196 | 0.62527 | 0.20446 | 656.83 | 0.2058 | 191.5 | 3.2474 | 4.5221 | 0.0028 | 0.011815 |  |  | 4.2196 | 0.35862 | 1149.4 | 0.14536 | 134.59 | 0.00136 | 0.0057387 |  | 4.2196 | 0.65648 | 1597 | 0.22959 | 214.03 | 0.00349 | 0.014726 |  | 4.2196 | 0.7065 | 1646.3 | 0.24318 | 226.15 | 0.00319 | 0.013461 |  | 4.2196 | 0.78947 | 1745.5 | 0.14182 | 132.26 | 0.00221 | 0.0093253 | [14 empty] | 0.55057 | 3.5528 | 0.35869 | 1106.7 | 0.038136 | 42.34 | 3.5528 | 0.50465 | 1476.9 | 0.066862 | 73.951 | 3.5528 | 0.58925 | 1619.9 | 0.033873 | 37.462 | 0.00048 | 0.0017053 |  | 3.5528 | 0.50085 | 1471.2 | 0.034523 | 38.209 | 0.00052 | 0.0018475
4.3673 | 0.64021 | 0.20781 | 659.9 | 0.27741 | 248.95 | 3.3079 | 4.5521 | 0.00335 | 0.01463 |  |  | 4.3673 | 0.3616 | 1152.1 | 0.17437 | 157.4 | 0.00298 | 0.013015 |  | 4.3673 | 0.65985 | 1600.1 | 0.21393 | 192.8 | 0.00337 | 0.014718 |  | 4.3673 | 0.71057 | 1650 | 0.23195 | 209.49 | 0.00407 | 0.017775 |  | 4.3673 | 0.7915 | 1747.4 | 0.20537 | 183.84 | 0.00203 | 0.0088656 | [14 empty] | 0.56551 | 3.6771 | 0.35916 | 1107.2 | 0.035705 | 38.103 | 3.6771 | 0.50569 | 1478 | 0.055105 | 59.195 | 3.6771 | 0.58978 | 1620.5 | 0.040736 | 43.467 | 0.00053 | 0.0019489 |  | 3.6771 | 0.50136 | 1471.8 | 0.047953 | 51.033 | 0.00051 | 0.0018753
4.5201 | 0.65515 | 0.21275 | 664.27 | 0.28477 | 248.43 | 3.3659 | 4.5788 | 0.00494 | 0.022329 |  |  | 4.5201 | 0.36383 | 1154.1 | 0.10338 | 90.619 | 0.00223 | 0.01008 |  | 4.5201 | 0.66287 | 1602.8 | 0.22323 | 193.89 | 0.00302 | 0.013651 |  | 4.5201 | 0.71343 | 1652.6 | 0.2385 | 206.78 | 0.00286 | 0.012927 |  | 4.5201 | 0.79561 | 1751 | 0.17796 | 156.28 | 0.00411 | 0.018578 | [14 empty] | 0.58045 | 3.8058 | 0.35976 | 1107.8 | 0.046485 | 47.919 | 3.8058 | 0.5063 | 1478.7 | 0.058639 | 60.269 | 3.8058 | 0.59047 | 1621.2 | 0.053115 | 54.754 | 0.00069 | 0.002626 |  | 3.8058 | 0.50228 | 1472.7 | 0.063538 | 65.612 | 0.00092 | 0.0035013
4.6784 | 0.6701 | 0.21631 | 667.32 | 0.22433 | 188.77 | 3.4216 | 4.6025 | 0.00356 | 0.016655 |  |  | 4.6784 | 0.36469 | 1154.8 | 0.14545 | 121 | 0.00086 | 0.0040234 |  | 4.6784 | 0.66652 | 1605.9 | 0.21835 | 183.91 | 0.00365 | 0.017076 |  | 4.6784 | 0.7177 | 1656.2 | 0.23758 | 200.39 | 0.00427 | 0.019977 |  | 4.6784 | 0.79682 | 1752 | 0.17482 | 145.59 | 0.00121 | 0.0056609 |  |  |  | size = A1.exp(-davg/d1) + A2.exp(-davg/d2) + d0 | [10 empty] | 0.59539 | 3.939 | 0.36055 | 1108.6 | 0.067472 | 67.105 | 3.939 | 0.50744 | 1479.8 | 0.090462 | 90.072 | 3.939 | 0.59137 | 1622.1 | 0.056406 | 56.377 | 0.0009 | 0.0035451 |  | 3.939 | 0.50326 | 1473.7 | 0.05949 | 59.494 | 0.00098 | 0.0038602
4.8421 | 0.68503 | 0.21945 | 669.91 | 0.20982 | 170.4 | 3.4751 | 4.6233 | 0.00314 | 0.015204 |  |  | 4.8421 | 0.36817 | 1157.7 | 0.21155 | 172.11 | 0.00348 | 0.016851 |  | 4.8421 | 0.66939 | 1608.3 | 0.25056 | 202.68 | 0.00287 | 0.013897 |  | 4.8421 | 0.72053 | 1658.6 | 0.25888 | 209.27 | 0.00283 | 0.013703 |  | 4.8421 | 0.80083 | 1755.3 | 0.23119 | 188.28 | 0.00401 | 0.019417 | [14 empty] | 0.61033 | 4.0769 | 0.36177 | 1109.8 | 0.067412 | 65.264 | 4.0769 | 0.509 | 1481.4 | 0.10762 | 103.74 | 4.0769 | 0.59215 | 1622.9 | 0.058342 | 56.178 | 0.00078 | 0.00318 |  | 4.0769 | 0.50406 | 1474.5 | 0.061751 | 59.422 | 0.0008 | 0.0032615
5.0116 | 0.69998 | 0.22258 | 672.41 | 0.17931 | 141.1 | 3.5264 | 4.6417 | 0.00313 | 0.015686 |  |  | 5.0116 | 0.37101 | 1159.9 | 0.11928 | 94.545 | 0.00284 | 0.014233 |  | 5.0116 | 0.67401 | 1611.9 | 0.2425 | 191.17 | 0.00462 | 0.023154 |  | 5.0116 | 0.72544 | 1662.5 | 0.21392 | 169.4 | 0.00491 | 0.024607 |  | 5.0116 | 0.80372 | 1757.7 | 0.11585 | 91.947 | 0.00289 | 0.014484 |  |  |  | d1 (ppm) | -0.53 | [9 empty] | 0.62527 | 4.2196 | 0.36256 | 1110.6 | 0.046602 | 43.528 | 4.2196 | 0.51066 | 1482.9 | 0.099328 | 92.759 | 4.2196 | 0.59311 | 1623.8 | 0.058226 | 54.358 | 0.00096 | 0.0040508 |  | 4.2196 | 0.50511 | 1475.5 | 0.06204 | 57.949 | 0.00105 | 0.0044306
5.187 | 0.71492 | 0.22481 | 674.13 | 0.14445 | 109.57 | 3.5756 | 4.6578 | 0.00223 | 0.011567 |  |  | 5.187 | 0.37174 | 1160.5 | 0.040788 | 31.02 | 0.00073 | 0.0037865 |  | 5.187 | 0.67664 | 1614 | 0.12908 | 98.474 | 0.00263 | 0.013642 |  | 5.187 | 0.72692 | 1663.6 | 0.14166 | 106.84 | 0.00148 | 0.0076768 |  | 5.187 | 0.8043 | 1758.1 | 0.11196 | 83.912 | 0.00058 | 0.0030085 |  |  |  | d2 (ppm) | -3.7 | [9 empty] | 0.64021 | 4.3673 | 0.36316 | 1111.1 | 0.057149 | 51.203 | 4.3673 | 0.51197 | 1484.1 | 0.083153 | 74.942 | 4.3673 | 0.59389 | 1624.5 | 0.059921 | 53.834 | 0.00078 | 0.0034065 |  | 4.3673 | 0.50591 | 1476.2 | 0.056727 | 51.036 | 0.0008 | 0.0034938
5.369 | 0.72989 | 0.22691 | 675.69 | 0.12717 | 93.309 | 3.623 | 4.6718 | 0.0021 | 0.011275 |  |  | 5.369 | 0.37223 | 1160.9 | 0.13324 | 96.34 | 0.00049 | 0.0026308 |  | 5.369 | 0.67787 | 1614.9 | 0.16149 | 117.3 | 0.00123 | 0.0066039 |  | 5.369 | 0.72968 | 1665.7 | 0.22056 | 161.1 | 0.00276 | 0.014818 |  | 5.369 | 0.80707 | 1760.2 | 0.2441 | 178.07 | 0.00277 | 0.014872 |  |  |  | A1 (nm) | 16.15 | [9 empty] | 0.65515 | 4.5201 | 0.36427 | 1112.1 | 0.085213 | 73.96 | 4.5201 | 0.51314 | 1485.2 | 0.099062 | 85.872 | 4.5201 | 0.5949 | 1625.4 | 0.065055 | 56.63 | 0.00101 | 0.0045653 |  | 4.5201 | 0.5068 | 1477 | 0.073389 | 63.64 | 0.00089 | 0.0040229
5.556 | 0.74476 | 0.22861 | 676.91 | 0.11746 | 83.088 | 3.6682 | 4.6839 | 0.0017 | 0.0094452 |  |  | 5.556 | 0.37571 | 1163.4 | 0.20152 | 143.02 | 0.00348 | 0.019335 |  | 5.556 | 0.68146 | 1617.5 | 0.2212 | 156.79 | 0.00359 | 0.019946 |  | 5.556 | 0.73351 | 1668.4 | 0.17589 | 125.47 | 0.00383 | 0.021279 |  | 5.556 | 0.81158 | 1763.4 | 0.19259 | 137.64 | 0.00451 | 0.025058 |  |  |  | A2 (nm) | 3.82 | [9 empty] | 0.6701 | 4.6784 | 0.36571 | 1113.3 | 0.07496 | 63.319 | 4.6784 | 0.51493 | 1486.7 | 0.089585 | 75.73 | 4.6784 | 0.59584 | 1626.2 | 0.048047 | 40.596 | 0.00094 | 0.0043977 |  | 4.6784 | 0.5081 | 1478.1 | 0.064879 | 54.858 | 0.0013 | 0.0060819
5.751 | 0.75974 | 0.23041 | 678.17 | 0.21812 | 148.01 | 3.7118 | 4.6945 | 0.0018 | 0.010352 |  |  | 5.751 | 0.37825 | 1165.1 | 0.10906 | 75.286 | 0.00254 | 0.014608 |  | 5.751 | 0.68447 | 1619.6 | 0.14855 | 102.2 | 0.00301 | 0.017311 |  | 5.751 | 0.73493 | 1669.4 | 0.11487 | 78.315 | 0.00142 | 0.0081664 |  | 5.751 | 0.81282 | 1764.3 | 0.06415 | 44.087 | 0.00124 | 0.0071312 |  |  |  | d0 (nm) | 0.57 | [9 empty] | 0.68503 | 4.8421 | 0.36651 | 1114 | 0.026638 | 22.007 | 4.8421 | 0.51582 | 1487.5 | 0.04991 | 40.672 | 4.8421 | 0.59634 | 1626.6 | 0.056178 | 45.309 | 0.0005 | 0.002421 |  | 4.8421 | 0.50874 | 1478.7 | 0.063949 | 51.637 | 0.00064 | 0.0030989
5.952 | 0.77466 | 0.23513 | 681.34 | 0.2514 | 166.84 | 3.7535 | 4.7035 | 0.00472 | 0.028093 |  |  | 5.952 | 0.37897 | 1165.6 | 0.044307 | 29.322 | 0.00072 | 0.0042854 |  | 5.952 | 0.6859 | 1620.5 | 0.096021 | 63.438 | 0.00143 | 0.0085114 |  | 5.952 | 0.73694 | 1670.8 | 0.22806 | 149.62 | 0.00201 | 0.011964 |  | 5.952 | 0.8135 | 1764.7 | 0.044871 | 29.653 | 0.00068 | 0.0040474 | [14 empty] | 0.69998 | 5.0116 | 0.36651 | 1114 | 0.039303 | 30.31 | 5.0116 | 0.51642 | 1487.9 | 0.052246 | 40.833 | 5.0116 | 0.59752 | 1627.5 | 0.067329 | 52.985 | 0.00118 | 0.0059137 |  | 5.0116 | 0.51002 | 1479.7 | 0.078044 | 61.335 | 0.00128 | 0.0064148
6.16 | 0.78958 | 0.23791 | 683.15 | 0.15035 | 96.375 | 3.7936 | 4.7113 | 0.00278 | 0.017125 |  |  | 6.16 | 0.37957 | 1166 | 0.040822 | 26.048 | 0.0006 | 0.003696 |  | 6.16 | 0.68734 | 1621.5 | 0.16658 | 105.56 | 0.00144 | 0.0088704 |  | 6.16 | 0.74173 | 1673.9 | 0.22456 | 144.4 | 0.00479 | 0.029506 |  | 6.16 | 0.81416 | 1765.2 | 0.18023 | 113.56 | 0.00066 | 0.0040656 | [14 empty] | 0.71492 | 5.187 | 0.36768 | 1114.9 | 0.053265 | 40.71 | 5.187 | 0.51738 | 1488.7 | 0.071403 | 54.035 | 5.187 | 0.59835 | 1628.2 | 0.036468 | 27.899 | 0.00083 | 0.0043052 |  | 5.187 | 0.51107 | 1480.5 | 0.054187 | 41.293 | 0.00105 | 0.0054463
6.376 | 0.80455 | 0.23962 | 684.22 | 0.11692 | 72.083 | 3.8321 | 4.7179 | 0.00171 | 0.010903 |  |  | 6.376 | 0.38019 | 1166.4 | 0.13298 | 81.051 | 0.00062 | 0.0039531 |  | 6.376 | 0.69088 | 1623.7 | 0.193 | 119.5 | 0.00354 | 0.022571 |  | 6.376 | 0.74365 | 1675.1 | 0.10425 | 64.556 | 0.00192 | 0.012242 |  | 6.376 | 0.81889 | 1768.1 | 0.24422 | 151.38 | 0.00473 | 0.030158 | [6 empty] | pore 1 |  | pore 2 | [5 empty] | 0.72989 | 5.369 | 0.3681 | 1115.2 | 0.025696 | 18.851 | 5.369 | 0.51856 | 1489.5 | 0.065865 | 48.405 | 5.369 | 0.59861 | 1628.4 | 0.014625 | 10.744 | 0.00026 | 0.0013959 |  | 5.369 | 0.51164 | 1480.9 | 0.030747 | 22.61 | 0.00057 | 0.0030603
6.599 | 0.81948 | 0.24141 | 685.3 | 0.11847 | 70.607 | 3.869 | 4.7235 | 0.00179 | 0.011812 |  |  | 6.599 | 0.38355 | 1168.4 | 0.18191 | 108.83 | 0.00336 | 0.022173 |  | 6.599 | 0.69311 | 1625 | 0.12822 | 76.616 | 0.00223 | 0.014716 |  | 6.599 | 0.74485 | 1675.8 | 0.078009 | 46.507 | 0.0012 | 0.0079188 |  | 6.599 | 0.82146 | 1769.7 | 0.11899 | 71.455 | 0.00257 | 0.016959 | [6 empty] | GS |  | GS |  | NMR |  |  |  | 0.74476 | 5.556 | 0.36845 | 1115.4 | 0.02077 | 14.73 | 5.556 | 0.51935 | 1490.1 | 0.04997 | 35.407 | 5.556 | 0.59879 | 1628.5 | 0.043838 | 30.634 | 0.00018 | 0.0010001 |  | 5.556 | 0.51199 | 1481.2 | 0.028389 | 20.034 | 0.00035 | 0.0019446
6.83 | 0.83442 | 0.24316 | 686.33 | 0.11757 | 67.69 | 3.9045 | 4.7283 | 0.00175 | 0.011952 |  |  | 6.83 | 0.38563 | 1169.7 | 0.096815 | 56.162 | 0.00208 | 0.014206 |  | 6.83 | 0.69471 | 1626 | 0.094173 | 54.352 | 0.0016 | 0.010928 |  | 6.83 | 0.74598 | 1676.5 | 0.16342 | 93.22 | 0.00113 | 0.0077179 |  | 6.83 | 0.82244 | 1770.3 | 0.067097 | 38.615 | 0.00098 | 0.0066934 |  |  |  |  | st (min) | B.O (%) | size obs | davg (ppm) | size | davg (ppm) | dobs (ppm) | size (nm) |  |  | 0.75974 | 5.751 | 0.36872 | 1115.6 | 0.016811 | 11.513 | 5.751 | 0.52005 | 1490.6 | 0.073358 | 49.852 | 5.751 | 0.59991 | 1629.3 | 0.065458 | 44.879 | 0.00112 | 0.0064411 |  | 5.751 | 0.51248 | 1481.5 | 0.054087 | 36.739 | 0.00049 | 0.002818
7.069 | 0.84936 | 0.24492 | 687.32 | 0.10538 | 58.739 | 3.9385 | 4.7323 | 0.00176 | 0.012441 |  |  | 7.069 | 0.38644 | 1170.1 | 0.046799 | 26.106 | 0.00081 | 0.0057259 |  | 7.069 | 0.69592 | 1626.7 | 0.11335 | 62.74 | 0.00121 | 0.0085535 |  | 7.069 | 0.74973 | 1678.6 | 0.22172 | 123.61 | 0.00375 | 0.026509 |  | 7.069 | 0.82347 | 1770.8 | 0.06351 | 35.378 | 0.00103 | 0.0072811 |  |  |  | Burn-off (%) | 0 | 0 | 0.966 | 8.39 | 2 | 3.676 | 10.58 | 0.78888 |  |  | 0.77466 | 5.952 | 0.36895 | 1115.8 | 0.027335 | 17.924 | 5.952 | 0.52154 | 1491.6 | 0.088053 | 58.312 | 5.952 | 0.60074 | 1629.8 | 0.039146 | 26.049 | 0.00083 | 0.0049402 |  | 5.952 | 0.51361 | 1482.3 | 0.058363 | 38.752 | 0.00113 | 0.0067258
7.317 | 0.86433 | 0.24631 | 688.09 | 0.092922 | 49.942 | 3.9713 | 4.7356 | 0.00139 | 0.010171 |  |  | 7.317 | 0.38703 | 1170.4 | 0.038318 | 20.602 | 0.00059 | 0.004317 |  | 7.317 | 0.6981 | 1627.9 | 0.17779 | 95.261 | 0.00218 | 0.015951 |  | 7.317 | 0.75261 | 1680.2 | 0.14638 | 79.103 | 0.00288 | 0.021073 |  | 7.317 | 0.82434 | 1771.3 | 0.11619 | 61.913 | 0.00087 | 0.0063658 | [6 empty] | 1.007 | 8.02 | 2.3512 | 2.953 |  |  | smaller |  | 0.78958 | 6.16 | 0.36954 | 1116.2 | 0.038934 | 24.855 | 6.16 | 0.52268 | 1492.3 | 0.058395 | 37.468 | 6.16 | 0.60108 | 1630.1 | 0.019781 | 12.658 | 0.00034 | 0.0020944 |  | 6.16 | 0.51423 | 1482.7 | 0.033455 | 21.44 | 0.00062 | 0.0038192
7.573 | 0.87927 | 0.2477 | 688.82 | 0.092995 | 48.286 | 4.0026 | 4.7384 | 0.00139 | 0.010526 |  |  | 7.573 | 0.38759 | 1170.7 | 0.033122 | 17.236 | 0.00056 | 0.0042409 |  | 7.573 | 0.70124 | 1629.5 | 0.16397 | 85.557 | 0.00314 | 0.023779 |  | 7.573 | 0.75411 | 1681 | 0.093093 | 48.4 | 0.0015 | 0.011359 |  | 7.573 | 0.82694 | 1772.7 | 0.23042 | 119.15 | 0.0026 | 0.01969 | [6 empty] | 1.096 | 7.34 | 2.6068 | 2.566 |  |  |  |  | 0.80455 | 6.376 | 0.37011 | 1116.5 | 0.032761 | 20.272 | 6.376 | 0.52329 | 1492.7 | 0.034125 | 21.117 | 6.376 | 0.60133 | 1630.2 | 0.015913 | 9.8236 | 0.00025 | 0.001594 |  | 6.376 | 0.51461 | 1482.9 | 0.025419 | 15.679 | 0.00038 | 0.0024229
7.8379 | 0.8942 | 0.24909 | 689.53 | 0.089672 | 45.018 | 4.0326 | 4.7407 | 0.00139 | 0.010895 |  |  | 7.8379 | 0.38802 | 1171 | 0.017639 | 8.9497 | 0.00043 | 0.0033703 |  | 7.8379 | 0.703 | 1630.4 | 0.095902 | 48.304 | 0.00176 | 0.013795 |  | 7.8379 | 0.75539 | 1681.6 | 0.07688 | 38.647 | 0.00128 | 0.010033 |  | 7.8379 | 0.83122 | 1774.9 | 0.19333 | 97.805 | 0.00428 | 0.033546 |  |  |  |  | 15 | 21 | 0.926 | 8.78 | 2 | 3.676 | 9.72 | 0.84616 |  |  | 0.81948 | 6.599 | 0.37052 | 1116.8 | 0.020444 | 12.247 | 6.599 | 0.5237 | 1493 | 0.025979 | 15.496 | 6.599 | 0.60156 | 1630.4 | 0.019107 | 11.344 | 0.00023 | 0.0015178 |  | 6.599 | 0.51499 | 1483.1 | 0.024425 | 14.564 | 0.00038 | 0.0025076
8.1122 | 0.90914 | 0.25038 | 690.16 | 0.080823 | 39.224 | 4.0615 | 4.7426 | 0.00129 | 0.010465 |  |  | 8.1122 | 0.38811 | 1171 | 0.13244 | 63.148 | 9e-05 | 0.0007301 |  | 8.1122 | 0.7041 | 1631 | 0.073907 | 35.827 | 0.0011 | 0.0089234 |  | 8.1122 | 0.7564 | 1682.1 | 0.13219 | 63.54 | 0.00101 | 0.0081933 |  | 8.1122 | 0.83272 | 1775.6 | 0.083333 | 40.534 | 0.0015 | 0.012168 | [6 empty] | 1.0151 | 7.95 | 2.1206 | 3.4 |  |  | smaller |  | 0.83442 | 6.83 | 0.37073 | 1116.9 | 0.011404 | 6.5897 | 6.83 | 0.52406 | 1493.2 | 0.01755 | 10.177 | 6.83 | 0.6019 | 1630.6 | 0.036415 | 20.835 | 0.00034 | 0.0023222 |  | 6.83 | 0.51534 | 1483.3 | 0.038997 | 22.298 | 0.00035 | 0.0023905
8.3961 | 0.92408 | 0.25151 | 690.7 | 0.074186 | 34.755 | 4.0892 | 4.7441 | 0.00113 | 0.0094876 |  |  | 8.3961 | 0.39197 | 1172.8 | 0.24113 | 113.07 | 0.00386 | 0.032409 |  | 8.3961 | 0.70521 | 1631.5 | 0.069985 | 32.812 | 0.00111 | 0.0093197 |  | 8.3961 | 0.75934 | 1683.5 | 0.19015 | 89.11 | 0.00294 | 0.024685 |  | 8.3961 | 0.83371 | 1776.1 | 0.066197 | 31.003 | 0.00099 | 0.0083121 | [6 empty] | 1.193 | 6.71 | 2.6068 | 2.566 |  |  |  |  | 0.84936 | 7.069 | 0.37086 | 1117 | 0.012717 | 7.0355 | 7.069 | 0.52422 | 1493.3 | 0.029814 | 16.397 | 7.069 | 0.60265 | 1631 | 0.047507 | 26.449 | 0.00075 | 0.0053018 |  | 7.069 | 0.51615 | 1483.8 | 0.053224 | 29.619 | 0.00081 | 0.0057259
8.69 | 0.93902 | 0.2526 | 691.2 | 0.067785 | 30.714 | 4.1158 | 4.7453 | 0.00109 | 0.0094721 |  |  | 8.69 | 0.39532 | 1174.4 | 0.14002 | 64.013 | 0.00335 | 0.029112 |  | 8.69 | 0.70619 | 1631.9 | 0.05667 | 25.713 | 0.00098 | 0.0085162 |  | 8.69 | 0.76209 | 1684.8 | 0.1325 | 60.357 | 0.00275 | 0.023898 |  | 8.69 | 0.8347 | 1776.5 | 0.06682 | 30.231 | 0.00099 | 0.0086031 |  |  |  |  | 45 | 50 | 0.966 | 8.39 | 2 | 3.676 | 6.72 | 1.1913 |  |  | 0.86433 | 7.317 | 0.37111 | 1117.1 | 0.020011 | 10.726 | 7.317 | 0.52496 | 1493.7 | 0.071878 | 38.417 | 7.317 | 0.60333 | 1631.4 | 0.037961 | 20.472 | 0.00068 | 0.0049756 |  | 7.317 | 0.51693 | 1484.2 | 0.041 | 22.137 | 0.00078 | 0.0057073
8.9941 | 0.95396 | 0.25353 | 691.62 | 0.054461 | 23.874 | 4.1413 | 4.7463 | 0.00093 | 0.0083645 |  |  | 8.9941 | 0.39616 | 1174.8 | 0.050083 | 21.943 | 0.00084 | 0.007555 |  | 8.9941 | 0.7069 | 1632.2 | 0.098598 | 42.723 | 0.00071 | 0.0063858 |  | 8.9941 | 0.7633 | 1685.3 | 0.08278 | 36.186 | 0.00121 | 0.010883 |  | 8.9941 | 0.83571 | 1777 | 0.060358 | 26.446 | 0.00101 | 0.009084 | [6 empty] | 1.096 | 7.34 | 2.1948 | 3.245 |  |  | between |  | 0.87927 | 7.573 | 0.37145 | 1117.3 | 0.022427 | 11.657 | 7.573 | 0.52637 | 1494.4 | 0.066546 | 34.806 | 7.573 | 0.60378 | 1631.6 | 0.024517 | 12.785 | 0.00045 | 0.0034078 |  | 7.573 | 0.51738 | 1484.5 | 0.025291 | 13.177 | 0.00045 | 0.0034078
9.3089 | 0.9689 | 0.25422 | 691.91 | 0.062272 | 26.191 | 4.1658 | 4.7472 | 0.00069 | 0.0064231 |  |  | 9.3089 | 0.39681 | 1175 | 0.043005 | 18.171 | 0.00065 | 0.0060508 |  | 9.3089 | 0.70914 | 1633.2 | 0.17426 | 73.437 | 0.00224 | 0.020852 |  | 9.3089 | 0.76456 | 1685.9 | 0.084702 | 35.779 | 0.00126 | 0.011729 |  | 9.3089 | 0.8365 | 1777.3 | 0.050809 | 21.476 | 0.00079 | 0.007354 | [6 empty] | 1.245 | 6.41 | 2.698 | 2.451 |  |  |  |  | 0.8942 | 7.8379 | 0.37178 | 1117.5 | 0.040079 | 19.947 | 7.8379 | 0.52694 | 1494.7 | 0.026368 | 13.335 | 7.8379 | 0.60406 | 1631.7 | 0.020842 | 10.437 | 0.00028 | 0.0021946 |  | 7.8379 | 0.51768 | 1484.6 | 0.020595 | 10.331 | 0.0003 | 0.0023514
9.6347 | 0.98384 | 0.25539 | 692.4 | 0.14365 | 58.172 | 4.1893 | 4.7478 | 0.00117 | 0.011273 |  |  | 9.6347 | 0.39744 | 1175.3 | 0.042037 | 17.16 | 0.00063 | 0.0060699 |  | 9.6347 | 0.71211 | 1634.4 | 0.14243 | 58.527 | 0.00297 | 0.028615 |  | 9.6347 | 0.76583 | 1686.4 | 0.067034 | 27.487 | 0.00127 | 0.012236 |  | 9.6347 | 0.83723 | 1777.6 | 0.048439 | 19.775 | 0.00073 | 0.0070333 |  |  |  |  | 60 | 56 | 0.966 | 8.39 | 2 | 3.676 | 6.2 | 1.2852 |  |  | 0.90914 | 8.1122 | 0.37265 | 1117.9 | 0.043787 | 21.347 | 8.1122 | 0.52716 | 1494.8 | 0.018044 | 8.7188 | 8.1122 | 0.6044 | 1631.9 | 0.01813 | 8.8291 | 0.00034 | 0.0027581 |  | 8.1122 | 0.51799 | 1484.8 | 0.02128 | 10.308 | 0.00031 | 0.0025148
9.972 | 0.99878 | 0.25852 | 693.65 | 0.20321 | 80.174 | 4.2119 | 4.7483 | 0.00313 | 0.031212 |  |  | 9.972 | 0.39807 | 1175.6 | 0.040515 | 15.988 | 0.00063 | 0.0062824 |  | 9.972 | 0.7134 | 1635 | 0.082575 | 32.585 | 0.00129 | 0.012864 |  | 9.972 | 0.76656 | 1686.7 | 0.064759 | 25.428 | 0.00073 | 0.0072796 |  | 9.972 | 0.83795 | 1777.9 | 0.067815 | 26.609 | 0.00072 | 0.0071798 | [6 empty] | 1.096 | 7.34 | 2.1948 | 3.245 |  |  | between |  | 0.92408 | 8.3961 | 0.37308 | 1118.1 | 0.024362 | 11.447 | 8.3961 | 0.52748 | 1495 | 0.020969 | 9.8249 | 8.3961 | 0.6046 | 1632 | 0.01648 | 7.6883 | 0.0002 | 0.0016792 |  | 8.3961 | 0.51832 | 1484.9 | 0.021577 | 10.111 | 0.00033 | 0.0027707
10.321 | 1.0137 | 0.26147 | 694.8 | 0.13566 | 52.091 | 4.2336 | 4.7487 | 0.00295 | 0.030447 |  |  | 10.321 | 0.39865 | 1175.8 | 0.032885 | 12.571 | 0.00058 | 0.0059862 |  | 10.321 | 0.71458 | 1635.4 | 0.079034 | 30.115 | 0.00118 | 0.012179 |  | 10.321 | 0.76777 | 1687.1 | 0.15189 | 57.406 | 0.00121 | 0.012488 |  | 10.321 | 0.83925 | 1778.4 | 0.16228 | 61.337 | 0.0013 | 0.013417 | [6 empty] | 1.245 | 6.41 | 2.698 | 2.451 |  |  |  |  | 0.93902 | 8.69 | 0.37338 | 1118.2 | 0.018781 | 8.5098 | 8.69 | 0.52778 | 1495.1 | 0.014799 | 6.7367 | 8.69 | 0.6049 | 1632.1 | 0.035449 | 15.925 | 0.0003 | 0.002607 |  | 8.69 | 0.51864 | 1485.1 | 0.02003 | 9.0735 | 0.00032 | 0.0027808
10.682 | 1.0287 | 0.26257 | 695.21 | 0.063791 | 23.547 | 4.2543 | 4.749 | 0.0011 | 0.01175 |  |  | 10.682 | 0.39905 | 1175.9 | 0.023837 | 8.7928 | 0.0004 | 0.0042728 |  | 10.682 | 0.71576 | 1635.9 | 0.074184 | 27.343 | 0.00118 | 0.012605 |  | 10.682 | 0.7711 | 1688.4 | 0.1843 | 68.091 | 0.00333 | 0.035571 |  | 10.682 | 0.84279 | 1779.8 | 0.2 | 73.864 | 0.00354 | 0.037814 |  |  |  |  | 75 | 62 | 1.007 | 8.02 | 2 | 3.676 | 6.77 | 1.183 |  |  | 0.95396 | 8.9941 | 0.37364 | 1118.4 | 0.015968 | 6.9945 | 8.9941 | 0.52792 | 1495.2 | 0.025778 | 11.149 | 8.9941 | 0.60566 | 1632.5 | 0.04213 | 18.487 | 0.00076 | 0.0068355 |  | 8.9941 | 0.51892 | 1485.2 | 0.033195 | 14.406 | 0.00028 | 0.0025183
11.056 | 1.0436 | 0.26337 | 695.5 | 0.054483 | 19.374 | 4.2743 | 4.7493 | 0.0008 | 0.0088448 |  |  | 11.056 | 0.39937 | 1176 | 0.022176 | 7.8787 | 0.00032 | 0.0035379 |  | 11.056 | 0.71679 | 1636.2 | 0.069243 | 24.629 | 0.00103 | 0.011388 |  | 11.056 | 0.77328 | 1689.2 | 0.095645 | 34.325 | 0.00218 | 0.024102 |  | 11.056 | 0.84523 | 1780.6 | 0.11236 | 40.276 | 0.00244 | 0.026977 | [6 empty] | 1.096 | 7.34 | 2.1948 | 3.245 |  |  | between |  | 0.9689 | 9.3089 | 0.37386 | 1118.4 | 0.013614 | 5.7521 | 9.3089 | 0.52855 | 1495.5 | 0.057653 | 24.242 | 9.3089 | 0.60616 | 1632.7 | 0.029957 | 12.677 | 0.0005 | 0.0046545 |  | 9.3089 | 0.51963 | 1485.5 | 0.05626 | 23.703 | 0.00071 | 0.0066093
11.443 | 1.0585 | 0.2642 | 695.79 | 0.055895 | 19.204 | 4.2934 | 4.7494 | 0.00083 | 0.0094977 |  |  | 11.443 | 0.39972 | 1176.2 | 0.024223 | 8.3203 | 0.00035 | 0.0040051 |  | 11.443 | 0.71783 | 1636.6 | 0.071115 | 24.426 | 0.00104 | 0.011901 |  | 11.443 | 0.77396 | 1689.4 | 0.046875 | 16.101 | 0.00068 | 0.0077812 |  | 11.443 | 0.84615 | 1781 | 0.062888 | 21.603 | 0.00092 | 0.010528 | [6 empty] | 1.299 | 6.13 | 2.698 | 2.451 |  |  |  |  | 0.98384 | 9.6347 | 0.37405 | 1118.5 | 0.01127 | 4.6118 | 9.6347 | 0.52965 | 1495.9 | 0.054999 | 22.573 | 9.6347 | 0.60655 | 1632.9 | 0.02542 | 10.384 | 0.00039 | 0.0037575 |  | 9.6347 | 0.5206 | 1485.9 | 0.044696 | 18.386 | 0.00097 | 0.0093457
11.8436 | 1.0735 | 0.26504 | 696.07 | 0.051245 | 17.044 | 4.3118 | 4.7496 | 0.00084 | 0.0099486 |  |  | 11.8436 | 0.40009 | 1176.3 | 0.025312 | 8.4027 | 0.00037 | 0.0043821 |  | 11.8436 | 0.71892 | 1637 | 0.078291 | 25.964 | 0.00109 | 0.01291 |  | 11.8436 | 0.77468 | 1689.7 | 0.052697 | 17.471 | 0.00072 | 0.0085274 |  | 11.8436 | 0.84711 | 1781.3 | 0.057137 | 19.011 | 0.00096 | 0.01137 | [14 empty] | 0.99878 | 9.972 | 0.37419 | 1118.6 | 0.0092308 | 3.6437 | 9.972 | 0.5302 | 1496.1 | 0.032567 | 12.871 | 9.972 | 0.60692 | 1633 | 0.023292 | 9.1909 | 0.00037 | 0.0036896 |  | 9.972 | 0.52096 | 1486 | 0.021073 | 8.3331 | 0.00036 | 0.0035899
12.2581 | 1.0884 | 0.26573 | 696.3 | 0.041439 | 13.319 | 4.3294 | 4.7497 | 0.00069 | 0.0084581 |  |  | 12.2581 | 0.40047 | 1176.4 | 0.018638 | 6.0139 | 0.00038 | 0.0046581 |  | 12.2581 | 0.72017 | 1637.4 | 0.075844 | 24.374 | 0.00125 | 0.015323 |  | 12.2581 | 0.77553 | 1689.9 | 0.053994 | 17.339 | 0.00085 | 0.010419 |  | 12.2581 | 0.84786 | 1781.5 | 0.044981 | 14.459 | 0.00075 | 0.0091936 | [14 empty] | 1.0137 | 10.321 | 0.37433 | 1118.6 | 0.0095273 | 3.6249 | 10.321 | 0.53062 | 1496.3 | 0.031151 | 11.851 | 10.321 | 0.60725 | 1633.1 | 0.017688 | 6.7716 | 0.00033 | 0.0034059 |  | 10.321 | 0.52123 | 1486.1 | 0.016548 | 6.3098 | 0.00027 | 0.0027867
12.6871 | 1.1034 | 0.26628 | 696.47 | 0.040152 | 12.427 | 4.3464 | 4.7498 | 0.00055 | 0.0069779 |  |  | 12.6871 | 0.40065 | 1176.5 | 0.036702 | 11.242 | 0.00018 | 0.0022837 |  | 12.6871 | 0.72118 | 1637.7 | 0.082166 | 25.393 | 0.00101 | 0.012814 |  | 12.6871 | 0.77629 | 1690.2 | 0.052892 | 16.382 | 0.00076 | 0.0096422 |  | 12.6871 | 0.84845 | 1781.7 | 0.04377 | 13.542 | 0.00059 | 0.0074854 |  | pour trouver valeurs: | [12 empty] | 1.0287 | 10.682 | 0.37448 | 1118.7 | 0.010472 | 3.853 | 10.682 | 0.53113 | 1496.5 | 0.031404 | 11.579 | 10.682 | 0.60744 | 1633.2 | 0.011847 | 4.3678 | 0.00019 | 0.0020296 |  | 10.682 | 0.52146 | 1486.2 | 0.014311 | 5.2749 | 0.00023 | 0.0024569
13.1312 | 1.1183 | 0.26693 | 696.67 | 0.041304 | 12.38 | 4.3626 | 4.7498 | 0.00065 | 0.0085353 |  |  | 13.1312 | 0.40157 | 1176.7 | 0.10816 | 32.153 | 0.00092 | 0.012081 |  | 13.1312 | 0.72262 | 1638.1 | 0.097804 | 29.277 | 0.00144 | 0.018909 |  | 13.1312 | 0.77711 | 1690.4 | 0.048649 | 14.604 | 0.00082 | 0.010768 |  | 13.1312 | 0.84917 | 1781.9 | 0.04669 | 13.987 | 0.00072 | 0.0094545 |  | Davg | size | [11 empty] | 1.0436 | 11.056 | 0.37464 | 1118.7 | 0.016522 | 5.8406 | 11.056 | 0.53156 | 1496.6 | 0.023343 | 8.3362 | 11.056 | 0.6076 | 1633.3 | 0.012403 | 4.3988 | 0.00016 | 0.001769 |  | 11.056 | 0.52166 | 1486.3 | 0.01406 | 4.9992 | 0.0002 | 0.0022112
13.5908 | 1.1332 | 0.26751 | 696.84 | 0.039041 | 11.299 | 4.3782 | 4.7499 | 0.00058 | 0.0078827 |  |  | 13.5908 | 0.40388 | 1177.4 | 0.15642 | 45.252 | 0.00231 | 0.031395 |  | 13.5908 | 0.72411 | 1638.6 | 0.099286 | 28.725 | 0.00149 | 0.02025 |  | 13.5908 | 0.77774 | 1690.6 | 0.040425 | 11.701 | 0.00063 | 0.0085622 |  | 13.5908 | 0.84985 | 1782.1 | 0.045073 | 13.045 | 0.00068 | 0.0092417 |  | 2 | 3.1659 | [11 empty] | 1.0585 | 11.443 | 0.37497 | 1118.9 | 0.023039 | 7.9118 | 11.443 | 0.53183 | 1496.7 | 0.017838 | 6.1309 | 11.443 | 0.60781 | 1633.3 | 0.014535 | 4.9913 | 0.00021 | 0.002403 |  | 11.443 | 0.52188 | 1486.4 | 0.015134 | 5.1956 | 0.00022 | 0.0025175
14.0664 | 1.1482 | 0.26809 | 697.01 | 0.03797 | 10.62 | 4.3932 | 4.7499 | 0.00058 | 0.0081585 |  |  | 14.0664 | 0.40624 | 1178.1 | 0.10205 | 28.797 | 0.00236 | 0.033197 |  | 14.0664 | 0.72559 | 1639 | 0.087419 | 24.495 | 0.00148 | 0.020818 |  | 14.0664 | 0.77832 | 1690.8 | 0.061552 | 17.097 | 0.00058 | 0.0081585 |  | 14.0664 | 0.85051 | 1782.3 | 0.041437 | 11.602 | 0.00066 | 0.0092838 |  | 7.2 | 1.1157 | [11 empty] | 1.0735 | 11.8436 | 0.37533 | 1119 | 0.022272 | 7.4059 | 11.8436 | 0.53209 | 1496.8 | 0.018404 | 6.1069 | 11.8436 | 0.60804 | 1633.4 | 0.015661 | 5.196 | 0.00023 | 0.002724 |  | 11.8436 | 0.52211 | 1486.5 | 0.01459 | 4.8488 | 0.00023 | 0.002724
14.5588 | 1.1631 | 0.26865 | 697.16 | 0.039102 | 10.552 | 4.4075 | 4.7499 | 0.00056 | 0.0081529 |  |  | 14.5588 | 0.40693 | 1178.3 | 0.033469 | 9.0977 | 0.00069 | 0.010046 |  | 14.5588 | 0.72672 | 1639.3 | 0.073836 | 19.952 | 0.00113 | 0.016451 |  | 14.5588 | 0.77958 | 1691.1 | 0.10384 | 27.959 | 0.00126 | 0.018344 |  | 14.5588 | 0.85109 | 1782.5 | 0.038338 | 10.356 | 0.00058 | 0.0084441 |  | 6.8 | 1.178 | [11 empty] | 1.0884 | 12.2581 | 0.37564 | 1119.1 | 0.018968 | 6.0956 | 12.2581 | 0.53238 | 1496.9 | 0.016959 | 5.4501 | 12.2581 | 0.60828 | 1633.5 | 0.014642 | 4.7106 | 0.00024 | 0.0029419 |  | 12.2581 | 0.52231 | 1486.5 | 0.012434 | 3.9957 | 0.0002 | 0.0024516
15.0683 | 1.1781 | 0.26926 | 697.32 | 0.036312 | 9.4966 | 4.4213 | 4.75 | 0.00061 | 0.0091917 |  |  | 15.0683 | 0.40724 | 1178.4 | 0.018226 | 4.7677 | 0.00031 | 0.0046712 |  | 15.0683 | 0.72779 | 1639.6 | 0.063933 | 16.722 | 0.00107 | 0.016123 |  | 15.0683 | 0.78143 | 1691.6 | 0.10976 | 28.704 | 0.00185 | 0.027876 |  | 15.0683 | 0.85166 | 1782.6 | 0.032819 | 8.5876 | 0.00057 | 0.0085889 | [14 empty] | 1.1034 | 12.6871 | 0.3759 | 1119.2 | 0.017351 | 5.3761 | 12.6871 | 0.5326 | 1497 | 0.020312 | 6.2667 | 12.6871 | 0.60848 | 1633.5 | 0.015645 | 4.8369 | 0.0002 | 0.0025374 |  | 12.6871 | 0.52248 | 1486.6 | 0.01227 | 3.7951 | 0.00017 | 0.0021568
15.5957 | 1.193 | 0.26973 | 697.44 | 0.031303 | 7.8923 | 4.4345 | 4.75 | 0.00047 | 0.00733 |  |  | 15.5957 | 0.40747 | 1178.4 | 0.01585 | 3.9952 | 0.00023 | 0.003587 |  | 15.5957 | 0.72863 | 1639.8 | 0.050121 | 12.664 | 0.00084 | 0.0131 |  | 15.5957 | 0.78286 | 1692 | 0.088832 | 22.431 | 0.00143 | 0.022302 |  | 15.5957 | 0.85207 | 1782.7 | 0.036755 | 9.224 | 0.00041 | 0.0063942 | [14 empty] | 1.1183 | 13.1312 | 0.37616 | 1119.2 | 0.013045 | 3.9298 | 13.1312 | 0.53298 | 1497.1 | 0.036186 | 10.784 | 13.1312 | 0.60875 | 1633.6 | 0.024225 | 7.2223 | 0.00027 | 0.0035454 |  | 13.1312 | 0.52268 | 1486.6 | 0.01395 | 4.1789 | 0.0002 | 0.0026262
16.1416 | 1.2079 | 0.2702 | 697.56 | 0.030696 | 7.4801 | 4.4472 | 4.75 | 0.00047 | 0.0075866 |  |  | 16.1416 | 0.40772 | 1178.5 | 0.018844 | 4.5796 | 0.00025 | 0.0040354 |  | 16.1416 | 0.72929 | 1640 | 0.03113 | 7.6395 | 0.00066 | 0.010653 |  | 16.1416 | 0.78408 | 1692.3 | 0.064024 | 15.671 | 0.00122 | 0.019693 |  | 16.1416 | 0.85276 | 1782.9 | 0.079647 | 19.266 | 0.00069 | 0.011138 |  | 5.21 | 1.5053 | [11 empty] | 1.1332 | 13.5908 | 0.37629 | 1119.3 | 0.0086499 | 2.5044 | 13.5908 | 0.53368 | 1497.3 | 0.046958 | 13.584 | 13.5908 | 0.6092 | 1633.8 | 0.03043 | 8.8044 | 0.00045 | 0.0061159 |  | 13.5908 | 0.5229 | 1486.7 | 0.014128 | 4.0896 | 0.00022 | 0.00299
16.7065 | 1.2229 | 0.27065 | 697.67 | 0.030061 | 7.0782 | 4.4594 | 4.75 | 0.00045 | 0.0075179 |  |  | 16.7065 | 0.40804 | 1178.6 | 0.021929 | 5.16 | 0.00032 | 0.0053461 |  | 16.7065 | 0.72956 | 1640 | 0.017637 | 4.1509 | 0.00027 | 0.0045108 |  | 16.7065 | 0.78477 | 1692.5 | 0.046088 | 10.851 | 0.00069 | 0.011527 |  | 16.7065 | 0.85445 | 1783.3 | 0.11281 | 26.552 | 0.00169 | 0.028234 |  | 4.15 | 1.8208 | [11 empty] | 1.1482 | 14.0664 | 0.37641 | 1119.3 | 0.0082892 | 2.3164 | 14.0664 | 0.53439 | 1497.5 | 0.041691 | 11.68 | 14.0664 | 0.60966 | 1633.9 | 0.026846 | 7.5251 | 0.00046 | 0.0064705 |  | 14.0664 | 0.5231 | 1486.8 | 0.015816 | 4.4121 | 0.0002 | 0.0028133
17.2912 | 1.2378 | 0.2711 | 697.77 | 0.02836 | 6.4569 | 4.4711 | 4.75 | 0.00045 | 0.007781 |  |  | 17.2912 | 0.40837 | 1178.6 | 0.021386 | 4.8697 | 0.00033 | 0.0057061 |  | 17.2912 | 0.72982 | 1640.1 | 0.015904 | 3.6237 | 0.00026 | 0.0044957 |  | 17.2912 | 0.78546 | 1692.6 | 0.043363 | 9.8701 | 0.00069 | 0.011931 |  | 17.2912 | 0.85613 | 1783.7 | 0.11012 | 25.055 | 0.00168 | 0.029049 |  | 1.2 | 5.0102 | [11 empty] | 1.1631 | 14.5588 | 0.37653 | 1119.4 | 0.0082661 | 2.2305 | 14.5588 | 0.53493 | 1497.7 | 0.029843 | 8.0886 | 14.5588 | 0.61 | 1634 | 0.018808 | 5.0983 | 0.00034 | 0.00495 |  | 14.5588 | 0.52337 | 1486.8 | 0.024657 | 6.6262 | 0.00027 | 0.0039309
17.8964 | 1.2528 | 0.2715 | 697.86 | 0.026567 | 5.8377 | 4.4823 | 4.75 | 0.0004 | 0.0071586 |  |  | 17.8964 | 0.40868 | 1178.7 | 0.020071 | 4.412 | 0.00031 | 0.0055479 |  | 17.8964 | 0.73003 | 1640.1 | 0.015427 | 3.3866 | 0.00021 | 0.0037582 |  | 17.8964 | 0.78607 | 1692.7 | 0.038695 | 8.5094 | 0.00061 | 0.010917 |  | 17.8964 | 0.85774 | 1784.1 | 0.086662 | 19.123 | 0.00161 | 0.028813 |  | 1.4 | 4.3373 | [11 empty] | 1.1781 | 15.0683 | 0.37666 | 1119.4 | 0.0075375 | 1.9733 | 15.0683 | 0.53528 | 1497.7 | 0.020621 | 5.3969 | 15.0683 | 0.61022 | 1634 | 0.012897 | 3.3746 | 0.00022 | 0.003315 |  | 15.0683 | 0.52384 | 1487 | 0.028257 | 7.3865 | 0.00047 | 0.0070821
18.5228 | 1.2677 | 0.27189 | 697.94 | 0.022745 | 4.8409 | 4.4931 | 4.75 | 0.00039 | 0.0072239 |  |  | 18.5228 | 0.40897 | 1178.8 | 0.014265 | 3.0475 | 0.00029 | 0.0053716 |  | 18.5228 | 0.73028 | 1640.2 | 0.018116 | 3.8401 | 0.00025 | 0.0046307 |  | 18.5228 | 0.78661 | 1692.9 | 0.022085 | 4.7388 | 0.00054 | 0.010002 |  | 18.5228 | 0.85872 | 1784.3 | 0.041338 | 8.8648 | 0.00098 | 0.018152 |  | 10 | 0.82603 | [11 empty] | 1.193 | 15.5957 | 0.37676 | 1119.4 | 0.006319 | 1.5932 | 15.5957 | 0.53554 | 1497.8 | 0.017744 | 4.4731 | 15.5957 | 0.61039 | 1634.1 | 0.010953 | 2.7615 | 0.00017 | 0.0026513 |  | 15.5957 | 0.52421 | 1487.1 | 0.023676 | 5.9764 | 0.00037 | 0.0057704
19.1711 | 1.2826 | 0.27218 | 698 | 0.020716 | 4.2445 | 4.5034 | 4.75 | 0.00029 | 0.0055596 |  |  | 19.1711 | 0.4091 | 1178.8 | 0.009485 | 1.9446 | 0.00013 | 0.0024922 |  | 19.1711 | 0.73058 | 1640.2 | 0.021328 | 4.3712 | 0.0003 | 0.0057513 |  | 19.1711 | 0.78673 | 1692.9 | 0.0092576 | 1.8955 | 0.00012 | 0.0023005 |  | 19.1711 | 0.85897 | 1784.3 | 0.019943 | 4.0811 | 0.00025 | 0.0047928 |  | 1.8 | 3.4595 | [11 empty] | 1.2079 | 16.1416 | 0.37685 | 1119.4 | 0.005715 | 1.3931 | 16.1416 | 0.53581 | 1497.9 | 0.01597 | 3.8973 | 16.1416 | 0.61055 | 1634.1 | 0.0097484 | 2.3776 | 0.00016 | 0.0025827 |  | 16.1416 | 0.52455 | 1487.1 | 0.016381 | 4.0158 | 0.00034 | 0.0054881
19.8421 | 1.2976 | 0.27251 | 698.07 | 0.024266 | 4.8021 | 4.5134 | 4.75 | 0.00033 | 0.0065479 |  |  | 19.8421 | 0.40925 | 1178.8 | 0.010748 | 2.1284 | 0.00015 | 0.0029763 |  | 19.8421 | 0.73092 | 1640.3 | 0.02411 | 4.7714 | 0.00034 | 0.0067463 |  | 19.8421 | 0.78689 | 1692.9 | 0.009782 | 1.9445 | 0.00016 | 0.0031747 |  | 19.8421 | 0.85931 | 1784.4 | 0.025281 | 5.0002 | 0.00034 | 0.0067463 |  | 2 | 3.1659 | [11 empty] | 1.2229 | 16.7065 | 0.37693 | 1119.5 | 0.0051039 | 1.2012 | 16.7065 | 0.53602 | 1497.9 | 0.013172 | 3.105 | 16.7065 | 0.61068 | 1634.2 | 0.0085681 | 2.0183 | 0.00013 | 0.0021718 |  | 16.7065 | 0.5247 | 1487.2 | 0.010092 | 2.3778 | 0.00015 | 0.002506
20.5366 | 1.3125 | 0.2729 | 698.15 | 0.021487 | 4.1303 | 4.5229 | 4.75 | 0.00039 | 0.0080093 |  |  | 20.5366 | 0.40942 | 1178.9 | 0.0080162 | 1.5443 | 0.00017 | 0.0034912 |  | 20.5366 | 0.7313 | 1640.4 | 0.017068 | 3.2928 | 0.00038 | 0.0078039 |  | 20.5366 | 0.78702 | 1692.9 | 0.017104 | 3.2479 | 0.00013 | 0.0026698 |  | 20.5366 | 0.85973 | 1784.5 | 0.020295 | 3.9097 | 0.00042 | 0.0086254 |  | 2.2 | 2.9322 | [11 empty] | 1.2378 | 17.2912 | 0.377 | 1119.5 | 0.0046329 | 1.054 | 17.2912 | 0.5362 | 1498 | 0.011596 | 2.6432 | 17.2912 | 0.6108 | 1634.2 | 0.0079752 | 1.8139 | 0.00012 | 0.0020749 |  | 17.2912 | 0.52485 | 1487.2 | 0.0092778 | 2.1121 | 0.00015 | 0.0025937
21.2553 | 1.3275 | 0.27315 | 698.19 | 0.018428 | 3.4031 | 4.532 | 4.75 | 0.00025 | 0.0053138 |  |  | 21.2553 | 0.40949 | 1178.9 | 0.0057739 | 1.0663 | 7e-05 | 0.0014879 |  | 21.2553 | 0.73143 | 1640.4 | 0.010064 | 1.8588 | 0.00013 | 0.0027632 |  | 21.2553 | 0.7874 | 1693 | 0.036377 | 6.6917 | 0.00038 | 0.008077 |  | 21.2553 | 0.85992 | 1784.5 | 0.014412 | 2.6636 | 0.00019 | 0.0040385 |  | 2.4 | 2.7413 | [11 empty] | 1.2528 | 17.8964 | 0.37707 | 1119.5 | 0.0039256 | 0.86605 | 17.8964 | 0.53637 | 1498 | 0.010706 | 2.353 | 17.8964 | 0.61092 | 1634.2 | 0.0074223 | 1.63 | 0.00012 | 0.0021476 |  | 17.8964 | 0.52498 | 1487.2 | 0.0087547 | 1.9241 | 0.00013 | 0.0023265
21.9993 | 1.3424 | 0.27345 | 698.25 | 0.020541 | 3.6704 | 4.5408 | 4.75 | 0.0003 | 0.0065998 |  |  | 21.9993 | 0.4096 | 1178.9 | 0.0043712 | 0.78841 | 0.00011 | 0.0024199 |  | 21.9993 | 0.7316 | 1640.4 | 0.058417 | 10.298 | 0.00017 | 0.0037399 |  | 21.9993 | 0.78811 | 1693.1 | 0.055822 | 9.9511 | 0.00071 | 0.01562 |  | 21.9993 | 0.86016 | 1784.5 | 0.01776 | 3.17 | 0.00024 | 0.0052798 |  | 2.6 | 2.5814 | [11 empty] | 1.2677 | 18.5228 | 0.37712 | 1119.5 | 0.0095995 | 2.0181 | 18.5228 | 0.53652 | 1498 | 0.0085573 | 1.822 | 18.5228 | 0.61103 | 1634.2 | 0.0062494 | 1.3318 | 0.00011 | 0.0020375 |  | 18.5228 | 0.52511 | 1487.3 | 0.0072767 | 1.5483 | 0.00013 | 0.002408
22.7693 | 1.3573 | 0.27377 | 698.3 | 0.016519 | 2.8658 | 4.5492 | 4.75 | 0.00032 | 0.0072862 |  |  | 22.7693 | 0.40962 | 1178.9 | 0.00096247 | 0.1675 | 2e-05 | 0.00045539 |  | 22.7693 | 0.73317 | 1640.7 | 0.088828 | 15.393 | 0.00157 | 0.035748 |  | 22.7693 | 0.78907 | 1693.3 | 0.055777 | 9.6575 | 0.00096 | 0.021859 |  | 22.7693 | 0.86045 | 1784.6 | 0.014783 | 2.5655 | 0.00029 | 0.0066031 |  | 2.8 | 2.4443 | [11 empty] | 1.2826 | 19.1711 | 0.37735 | 1119.5 | 0.017366 | 3.5541 | 19.1711 | 0.53662 | 1498.1 | 0.007207 | 1.4748 | 19.1711 | 0.6111 | 1634.3 | 0.0056531 | 1.1561 | 7e-05 | 0.001342 |  | 19.1711 | 0.5252 | 1487.3 | 0.0061458 | 1.2582 | 9e-05 | 0.0017254
23.5662 | 1.3723 | 0.27395 | 698.33 | 0.013157 | 2.1938 | 4.5573 | 4.75 | 0.00018 | 0.0042419 |  |  | 23.5662 | 0.40962 | 1178.9 | 8.3782e-05 | 0.016341 | 0 | 0 |  | 23.5662 | 0.73425 | 1640.9 | 0.044071 | 7.4354 | 0.00108 | 0.025451 |  | 23.5662 | 0.78978 | 1693.4 | 0.076106 | 12.62 | 0.00071 | 0.016732 |  | 23.5662 | 0.8606 | 1784.6 | 0.0096369 | 1.6096 | 0.00015 | 0.0035349 |  | 3 | 2.3242 | [11 empty] | 1.2976 | 19.8421 | 0.37764 | 1119.6 | 0.021281 | 4.2077 | 19.8421 | 0.53674 | 1498.1 | 0.0085014 | 1.6831 | 19.8421 | 0.6112 | 1634.3 | 0.006782 | 1.344 | 0.0001 | 0.0019842 |  | 19.8421 | 0.52529 | 1487.3 | 0.0069555 | 1.3767 | 9e-05 | 0.0017858
24.391 | 1.3872 | 0.27416 | 698.37 | 0.016389 | 2.637 | 4.565 | 4.75 | 0.00021 | 0.0051221 |  |  | 24.391 | 0.40963 | 1178.9 | 0.00070415 | 0.11439 | 1e-05 | 0.00024391 |  | 24.391 | 0.73449 | 1640.9 | 0.018479 | 2.97 | 0.00024 | 0.0058538 |  | 24.391 | 0.79134 | 1693.7 | 0.12041 | 19.372 | 0.00156 | 0.03805 |  | 24.391 | 0.86074 | 1784.6 | 0.0096067 | 1.5483 | 0.00014 | 0.0034147 |  | 3.2 | 2.2172 | [11 empty] | 1.3125 | 20.5366 | 0.37799 | 1119.7 | 0.016398 | 3.1662 | 20.5366 | 0.53687 | 1498.1 | 0.0071814 | 1.3809 | 20.5366 | 0.61131 | 1634.3 | 0.0056893 | 1.099 | 0.00011 | 0.002259 |  | 20.5366 | 0.52541 | 1487.3 | 0.0061241 | 1.1766 | 0.00012 | 0.0024644
25.2447 | 1.4022 | 0.27444 | 698.41 | 0.01843 | 2.87 | 4.5725 | 4.75 | 0.00028 | 0.0070685 |  |  | 25.2447 | 0.40965 | 1178.9 | 0.01834 | 2.8107 | 2e-05 | 0.00050489 |  | 25.2447 | 0.7348 | 1641 | 0.021097 | 3.2846 | 0.00031 | 0.0078259 |  | 25.2447 | 0.79337 | 1694 | 0.067999 | 10.773 | 0.00203 | 0.051247 |  | 25.2447 | 0.86089 | 1784.7 | 0.062617 | 9.6129 | 0.00015 | 0.0037867 |  | 3.4 | 2.1204 | [11 empty] | 1.3275 | 21.2553 | 0.37813 | 1119.7 | 0.0097086 | 1.7975 | 21.2553 | 0.53695 | 1498.1 | 0.0045401 | 0.84157 | 21.2553 | 0.61137 | 1634.3 | 0.0039537 | 0.73127 | 6e-05 | 0.0012753 |  | 21.2553 | 0.52548 | 1487.3 | 0.0055275 | 1.0213 | 7e-05 | 0.0014879
26.1282 | 1.4171 | 0.27471 | 698.45 | 0.015689 | 2.3675 | 4.5796 | 4.75 | 0.00027 | 0.0070546 |  |  | 26.1282 | 0.41017 | 1179 | 0.023222 | 3.5257 | 0.00052 | 0.013587 |  | 26.1282 | 0.73512 | 1641 | 0.018474 | 2.7862 | 0.00032 | 0.008361 |  | 26.1282 | 0.79337 | 1694 | 0.010291 | 1.5198 | 0 | 0 |  | 26.1282 | 0.86261 | 1784.9 | 0.1364 | 20.476 | 0.00172 | 0.044941 |  | 3.6 | 2.0319 | [11 empty] | 1.3424 | 21.9993 | 0.37828 | 1119.7 | 0.008909 | 1.5932 | 21.9993 | 0.53701 | 1498.1 | 0.011834 | 2.0915 | 21.9993 | 0.61142 | 1634.3 | 0.0052778 | 0.93955 | 5e-05 | 0.0011 |  | 21.9993 | 0.52557 | 1487.4 | 0.0056548 | 1.0131 | 9e-05 | 0.0019799
27.0427 | 1.4321 | 0.27491 | 698.48 | 0.014464 | 2.0998 | 4.5865 | 4.75 | 0.0002 | 0.0054085 |  |  | 27.0427 | 0.41034 | 1179 | 0.035239 | 5.0616 | 0.00017 | 0.0045973 |  | 27.0427 | 0.73535 | 1641.1 | 0.016736 | 2.4307 | 0.00023 | 0.0062198 |  | 27.0427 | 0.79368 | 1694.1 | 0.014248 | 2.0875 | 0.00031 | 0.0083832 |  | 27.0427 | 0.86496 | 1785.3 | 0.090473 | 13.322 | 0.00235 | 0.06355 |  | 3.8 | 1.9503 | [11 empty] | 1.3573 | 22.7693 | 0.3784 | 1119.7 | 0.0055205 | 0.96003 | 22.7693 | 0.53731 | 1498.2 | 0.019521 | 3.3703 | 22.7693 | 0.61152 | 1634.3 | 0.005705 | 0.98455 | 0.0001 | 0.0022769 |  | 22.7693 | 0.52565 | 1487.4 | 0.0029702 | 0.51883 | 8e-05 | 0.0018215
27.9892 | 1.447 | 0.27514 | 698.52 | 0.015645 | 2.1978 | 4.5931 | 4.75 | 0.00023 | 0.0064375 |  |  | 27.9892 | 0.41123 | 1179.1 | 0.089744 | 12.533 | 0.00089 | 0.02491 |  | 27.9892 | 0.73562 | 1641.1 | 0.0088623 | 1.2664 | 0.00027 | 0.0075571 |  | 27.9892 | 0.7938 | 1694.1 | 0.0039574 | 0.56783 | 0.00012 | 0.0033587 |  | 27.9892 | 0.86531 | 1785.3 | 0.015614 | 2.21 | 0.00035 | 0.0097962 |  | 4 | 1.8744 | [11 empty] | 1.3723 | 23.5662 | 0.37845 | 1119.8 | 0.0031049 | 0.51884 | 23.5662 | 0.53759 | 1498.2 | 0.022876 | 3.8076 | 23.5662 | 0.61159 | 1634.3 | 0.013734 | 2.2633 | 7e-05 | 0.0016496 |  | 23.5662 | 0.52566 | 1487.4 | 0.0033752 | 0.55561 | 1e-05 | 0.00023566
28.9689 | 1.4619 | 0.27537 | 698.55 | 0.014937 | 2.0303 | 4.5994 | 4.75 | 0.00023 | 0.0066628 |  |  | 28.9689 | 0.41302 | 1179.4 | 0.071383 | 9.8043 | 0.00179 | 0.051854 |  | 28.9689 | 0.73562 | 1641.1 | 0.010378 | 1.3849 | 0 | 0 |  | 28.9689 | 0.7938 | 1694.1 | 0 | 0 | 0 | 0 |  | 28.9689 | 0.86543 | 1785.3 | 0.017633 | 2.3694 | 0.00012 | 0.0034763 |  | 4.2 | 1.8035 | [11 empty] | 1.3872 | 24.391 | 0.37849 | 1119.8 | 0.0029782 | 0.47798 | 24.391 | 0.53799 | 1498.3 | 0.036199 | 5.8092 | 24.391 | 0.61193 | 1634.4 | 0.029885 | 4.8002 | 0.00034 | 0.0082929 |  | 24.391 | 0.52575 | 1487.4 | 0.0064351 | 1.0377 | 9e-05 | 0.0021952
29.9828 | 1.4769 | 0.27559 | 698.58 | 0.010503 | 1.387 | 4.6054 | 4.75 | 0.00022 | 0.0065962 |  |  | 29.9828 | 0.41336 | 1179.4 | 0.01955 | 2.5737 | 0.00034 | 0.010194 |  | 29.9828 | 0.73593 | 1641.2 | 0.019984 | 2.6227 | 0.00031 | 0.0092947 |  | 29.9828 | 0.7938 | 1694.1 | 0 | 0 | 0 | 0 |  | 29.9828 | 0.86584 | 1785.4 | 0.013774 | 1.8384 | 0.00041 | 0.012293 |  | 4.4 | 1.7371 | [11 empty] | 1.4022 | 25.2447 | 0.37853 | 1119.8 | 0.0031697 | 0.49433 | 25.2447 | 0.53868 | 1498.4 | 0.028859 | 4.5429 | 25.2447 | 0.61249 | 1634.5 | 0.025133 | 3.9465 | 0.00056 | 0.014137 |  | 25.2447 | 0.52585 | 1487.4 | 0.01014 | 1.5729 | 0.0001 | 0.0025245
31.0322 | 1.4918 | 0.27569 | 698.59 | 0.0072091 | 0.91102 | 4.6113 | 4.75 | 0.0001 | 0.0031032 |  |  | 31.0322 | 0.4136 | 1179.5 | 0.0081746 | 1.054 | 0.00024 | 0.0074477 |  | 31.0322 | 0.73622 | 1641.2 | 0.035387 | 4.4489 | 0.00029 | 0.0089993 |  | 31.0322 | 0.7938 | 1694.1 | 0.0033772 | 0.42079 | 0 | 0 |  | 31.0322 | 0.86584 | 1785.4 | 0.0079093 | 0.98456 | 0 | 0 |  | 4.6 | 1.6746 | [11 empty] | 1.4171 | 26.1282 | 0.37858 | 1119.8 | 0.0029025 | 0.43714 | 26.1282 | 0.53885 | 1498.4 | 0.0058867 | 0.90287 | 26.1282 | 0.61268 | 1634.5 | 0.0065769 | 1.005 | 0.00019 | 0.0049644 |  | 26.1282 | 0.52605 | 1487.4 | 0.027431 | 4.0895 | 0.0002 | 0.0052256
32.1183 | 1.5068 | 0.2758 | 698.61 | 0.015024 | 1.8241 | 4.6168 | 4.75 | 0.00011 | 0.003533 |  |  | 32.1183 | 0.4136 | 1179.5 | 0.0066637 | 0.80073 | 0 | 0 |  | 32.1183 | 0.73699 | 1641.3 | 0.076335 | 9.2942 | 0.00077 | 0.024731 |  | 32.1183 | 0.7939 | 1694.1 | 0.018598 | 2.251 | 0.0001 | 0.0032118 |  | 32.1183 | 0.86608 | 1785.4 | 0.02371 | 2.8884 | 0.00024 | 0.0077084 |  | 4.8 | 1.6158 | [11 empty] | 1.4321 | 27.0427 | 0.37862 | 1119.8 | 0.0029831 | 0.43303 | 27.0427 | 0.53885 | 1498.4 | 0.00071611 | 0.10213 | 27.0427 | 0.61268 | 1634.5 | 0.0018551 | 0.26554 | 0 | 0 |  | 27.0427 | 0.52667 | 1487.5 | 0.026462 | 3.885 | 0.00062 | 0.016766
33.2424 | 1.5217 | 0.27614 | 698.65 | 0.022284 | 2.6841 | 4.6222 | 4.75 | 0.00034 | 0.011302 |  |  | 33.2424 | 0.4138 | 1179.5 | 0.013327 | 1.6015 | 0.0002 | 0.0066485 |  | 33.2424 | 0.7385 | 1641.5 | 0.10111 | 12.166 | 0.00151 | 0.050196 |  | 33.2424 | 0.79436 | 1694.1 | 0.030441 | 3.6605 | 0.00046 | 0.015292 |  | 33.2424 | 0.86655 | 1785.5 | 0.031602 | 3.8076 | 0.00047 | 0.015624 |  | 5 | 1.5603 | [11 empty] | 1.447 | 27.9892 | 0.37867 | 1119.8 | 0.0038008 | 0.53515 | 27.9892 | 0.53887 | 1498.4 | 0.0028504 | 0.39625 | 27.9892 | 0.61274 | 1634.5 | 0.0027507 | 0.38808 | 6e-05 | 0.0016794 |  | 27.9892 | 0.52684 | 1487.6 | 0.009349 | 1.3195 | 0.00017 | 0.0047582
[8 empty] | 0.18092 | 0.1533 | [7 empty] | 0.34443 | 0.29008 | [6 empty] | 0.63496 | 0.681 | [6 empty] | 0.68292 | 0.78378 | [6 empty] | 0.79885 | 1.0201 |  | 5.2 | 1.5078 | [11 empty] | 1.4619 | 28.9689 | 0.37873 | 1119.8 | 0.0039714 | 0.53924 | 28.9689 | 0.53894 | 1498.5 | 0.0072766 | 0.98043 | 28.9689 | 0.61277 | 1634.5 | 0.0051463 | 0.69038 | 3e-05 | 0.00086907 |  | 28.9689 | 0.52695 | 1487.6 | 0.0036922 | 0.51064 | 0.00011 | 0.0031866
[44 empty] | 5.4 | 1.4582 | [11 empty] | 1.4769 | 29.9828 | 0.37879 | 1119.8 | 0.0029263 | 0.38402 | 29.9828 | 0.53909 | 1498.5 | 0.0051425 | 0.68633 | 29.9828 | 0.61289 | 1634.5 | 0.0042508 | 0.56785 | 0.00012 | 0.0035979 |  | 29.9828 | 0.52695 | 1487.6 | 0.0039277 | 0.50657 | 0 | 0
[44 empty] | 5.6 | 1.4113 | [11 empty] | 1.4918 | 31.0322 | 0.37882 | 1119.8 | 0.0012777 | 0.16341 | 31.0322 | 0.53909 | 1498.5 | 0.0031298 | 0.3881 | 31.0322 | 0.61289 | 1634.5 | 0.0033353 | 0.4167 | 0 | 0 |  | 31.0322 | 0.52707 | 1487.6 | 0.0052941 | 0.67816 | 0.00012 | 0.0037239
[44 empty] | 5.8 | 1.367 | [11 empty] | 1.5068 | 32.1183 | 0.37883 | 1119.8 | 0.0060822 | 0.73537 | 32.1183 | 0.53918 | 1498.5 | 0.010469 | 1.2706 | 32.1183 | 0.61299 | 1634.6 | 0.0098843 | 1.2052 | 0.0001 | 0.0032118 |  | 32.1183 | 0.52711 | 1487.6 | 0.0081508 | 0.98458 | 4e-05 | 0.0012847
[44 empty] | 6 | 1.3249 | [11 empty] | 1.5217 | 33.2424 | 0.379 | 1119.8 | 0.011704 | 1.4135 | 33.2424 | 0.5394 | 1498.5 | 0.014678 | 1.7649 | 33.2424 | 0.61319 | 1634.6 | 0.013098 | 1.577 | 0.0002 | 0.0066485 |  | 33.2424 | 0.52731 | 1487.6 | 0.013569 | 1.626 | 0.0002 | 0.0066485
[44 empty] | 6.2 | 1.2852 | [27 empty] | 0.24199 | 0.29458 | [6 empty] | 0.19409 | 0.23105
[44 empty] | 6.4 | 1.2475
| Burn-off | average pore size | [41 empty] | 6.6 | 1.2118
| 0 | 0.85 | [6 empty] | Pore size distribution versus B.O | [34 empty] | 6.8 | 1.178
| 21 | 0.84 | [41 empty] | 0.2 | 15.2626
| 50 | 1.07 | [7 empty] | pore size (nm)
| 56 | 1.15 | [6 empty] | B.O (%) | < 1 | 1.1 | 2.2
| 62 | 1.28 | [6 empty] | 0 | 0.16936 | 0.00578 | 0.00319
[9 empty] | 21 | 0.30163 | 0.03983 | 0.00434
[9 empty] | 36 | 0.36021 | 0.11098 | 0.02559 | different batch
[9 empty] | 41 | 0.39745 | 0.13391 | 0.03678
[9 empty] | 50 | 0.39893 | 0.1694 | 0.07377
[9 empty] | 56 | 0.39403 | 0.18938 | 0.10548
[9 empty] | 62 | 0.41105 | 0.20835 | 0.1735
BO= 62 %
BO= 56 %
BO= 50 %
BO= 41 %
BO= 36 %
BO= 21 %
BO= 0 %

## serie5, NaCl
serie 5 B1 small B.O= 41% |  |  |  |  | serie 5 B5 small B.O= 36% | [7 empty] | s45min small (copied) | [13 empty] | Assuming that the particles are partially filled upon injection with microsyringe | [9 empty] | Davg = -A*exp(-(r/r0)powerbeta) - A*exp(-((d-r)/r0)powerbeta) |  |  |  |  | from Nucleation and Growth Process of Water Adsorption in Micropores of Activated Carbon Revealed by NMR
[10 empty] | Burn-off (%) | 41 | 36 | [10 empty] | partially filled pore |  |  |  |  | NMR results |  | GS results |  |  | Exchanging pores | [15 empty] | Burn-off (%)
Pore width [nm] | Cumulative Pore Volume [cc/g] | Cumulative Surface Area [m2/g] | dV(logd) [cc/g] | dS(logd) [m2/g] | Pore width [nm] | Cumulative Pore Volume [cc/g] | Cumulative Surface Area [m2/g] | dV(logd) [cc/g] | dS(logd) [m2/g] | Pore volume (cc/g) | 0.613 | 0.527 |  | Cumulative Pore Volume [cc/g] | Cumulative Surface Area [m2/g] | dV(logd) [cc/g] | dS(logd) [m2/g] | calc. d (ppm) |  | Pore width [nm] | pore volume | size*volume | ratio | size*volume |  |  |  | D (ppm) | pore size (nm) | S pore vol. | Pore size*vol. | avg pore size | smallest | biggest | r (nm) | Davg (ppm) | A (ppm) | -24.5 | [10 empty] | 46 | 52 | 58
0.64 | 0.27427 | 933.84 | 2.6869 | 8068.7 | 0.64 | 0.24507 | 914.71 | 1.1566 | 3473.3 | Surface area (m2/g) | 1634.582 | 1487.613 |  | 0.24507 | 914.71 | 1.1566 | 3473.3 | -8.6642 | 1 | 0.64 | 0.24507 | 0.15684 |  |  | 1 M | "unsaturated" | water | 7 | 1.146 | 0.52421 | 0.59931 | 1.1433 | 0.64 | 15.5957 | 0.39 | 7.0229 | r0 (nm) | 0.227 | [9 empty] | H | -6.34 | -6 | -5.59
0.666 | 0.32074 | 1073.4 | 1.3209 | 3966.6 | 0.666 | 0.26507 | 974.77 | 0.9822 | 2899.4 | Lower confidence limit (nm) | 0.64 | 0.64 |  | 0.26507 | 974.77 | 0.9822 | 2899.4 | -8.1448 | 2 | 0.666 | 0.02 | 0.01332 | 0.6 | 0.094107 |  |  | Na+ | 6.8 | 1.178 | 0.52529 | 0.61814 | 1.1768 | 0.64 | 19.8421 | 0.38 | 6.8213 | b | 0.754 | [9 empty] | Li | -5.89 | -5.5 | -5.05
0.694 | 0.32074 | 1073.4 | 0.32753 | 906.04 | 0.694 | 0.27962 | 1016.7 | 0.74315 | 2102.9 | Fitting error (%) | 0.029 | 0.028 |  | 0.27962 | 1016.7 | 0.74315 | 2102.9 | -7.6132 | 3 | 0.694 | 0.01455 | 0.010098 |  |  |  | saturated | water | 7.1 | 1.1307 | 0.52384 | 0.59354 | 1.1331 | 0.64 | 15.0683 | 0.39 | 7.1129 | r=d/4 | average distance between adsorbent and pore surface | [9 empty] | Na | -6.31 | -5.77 | -5.45
0.723 | 0.33242 | 1105.7 | 0.68287 | 1850.1 | 0.723 | 0.29157 | 1049.8 | 0.69074 | 1871.8 | Pore width (Mode(dLog)) (nm) | 0.64 | 0.64 |  | 0.29157 | 1049.8 | 0.69074 | 1871.8 | -7.0908 | 4 | 0.723 | 0.01195 | 0.0086399 |  |  |  |  | Na+ | 6.5 | 1.2294 | 0.52605 | 0.47923 | 0.911 | 0.64 | 26.1282 | 0.38 | 9.5512 | [11 empty] | Rb | -9.16 | -8.37 | -8.1
0.753 | 0.34494 | 1138.9 | 0.67286 | 1752.2 | 0.753 | 0.3041 | 1083 | 0.76063 | 1975.9 |  |  |  |  | 0.3041 | 1083 | 0.76063 | 1975.9 | -6.5787 | 5 | 0.753 | 0.01253 | 0.0094351 | 0.3 | 0.047053 | [23 empty] | Cs | -10.37 | -9.05 | -9.12
0.785 | 0.35646 | 1168.3 | 1.1963 | 2957.8 | 0.785 | 0.31875 | 1120.4 | 0.84323 | 2103.6 |  |  |  |  | 0.31875 | 1120.4 | 0.84323 | 2103.6 | -6.062 | 6 | 0.785 | 0.01465 | 0.0115 | 0.7 | 0.0070684 | 0.1 M | "unsaturated" | water | 7.1 | 1.1307 | 0.52188 | 0.56677 | 1.086 | 0.64 | 11.443
0.818 | 0.38795 | 1245.3 | 1.1524 | 2791.5 | 0.818 | 0.33442 | 1158.7 | 0.83604 | 2005.5 |  |  |  |  | 0.33442 | 1158.7 | 0.83604 | 2005.5 | -5.5588 | 7 | 0.818 | 0.01567 | 0.012818 |  |  |  |  | Na+ | 6.1 | 1.3048 | 0.35033 | 0.45697 | 1.3044 | 0.669 | 11.443 | [14 empty] | 6.34 | 6 | 5.59
0.852 | 0.39745 | 1267.6 | 0.70956 | 1622 | 0.852 | 0.34849 | 1191.7 | 0.71353 | 1643.3 |  |  |  |  | 0.34849 | 1191.7 | 0.71353 | 1643.3 | -5.0697 | 8 | 0.852 | 0.01407 | 0.011988 |  |  |  | saturated | water | 7.1 | 1.1307 | 0.52188 | 0.56677 | 1.086 | 0.64 | 11.443 |  |  | size = A1.exp(-Davg/d1) + A2.exp(-Davg/d2) + d0 | [11 empty] | 5.89 | 5.5 | 5.05
0.889 | 0.4136 | 1303.9 | 0.75098 | 1662.1 | 0.889 | 0.36021 | 1218.1 | 0.62086 | 1370.1 |  |  |  |  | 0.36021 | 1218.1 | 0.62086 | 1370.1 | -4.5688 | 9 | 0.889 | 0.01172 | 0.010419 |  |  |  |  | Na+ | 5 | 1.5603 | 0.25681 | 0.3966 | 1.5443 | 0.694 | 11.443 | [6 empty] | from Probing carbon micropore size distribution by NICS | [7 empty] | 6.31 | 5.77 | 5.45
0.926 | 0.42462 | 1327.7 | 0.738 | 1555.3 | 0.926 | 0.37095 | 1241.3 | 0.61248 | 1294.7 |  |  |  |  | 0.37095 | 1241.3 | 0.61248 | 1294.7 | -4.0982 | 10 | 0.926 | 0.01074 | 0.0099452 | [14 empty] | d1 (ppm) | -0.53 | [10 empty] | 9.16 | 8.37 | 8.1
0.966 | 0.44023 | 1360 | 0.79129 | 1607.7 | 0.966 | 0.38231 | 1264.8 | 0.65599 | 1329.2 |  |  |  |  | 0.38231 | 1264.8 | 0.65599 | 1329.2 | -3.6208 | 11 | 0.966 | 0.01136 | 0.010974 | [14 empty] | d2 (ppm) | -3.7 | [10 empty] | 10.37 | 9.05 | 9.12
1.007 | 0.45343 | 1386.3 | 0.84094 | 1630.3 | 1.007 | 0.39484 | 1289.7 | 0.71717 | 1393.2 |  |  |  |  | 0.39484 | 1289.7 | 0.71717 | 1393.2 | -3.1629 | 12 | 1.007 | 0.01253 | 0.012618 | [14 empty] | A1 (nm) | 16.15 | [10 empty] | Burn-off (%)
1.051 | 0.47103 | 1419.7 | 0.90402 | 1687 | 1.051 | 0.40857 | 1315.8 | 0.75666 | 1410 |  |  |  |  | 0.40857 | 1315.8 | 0.75666 | 1410 | -2.7039 | 13 | 1.051 | 0.01373 | 0.01443 |  |  |  | alternative distributions |  | total pore vol. | Pore size*vol. | avg pore size | biggest pore |  | r (nm) | Davg (ppm) |  |  | A2 (nm) | 3.82 | [10 empty] | 46 | 52 | 58
1.096 | 0.48669 | 1448.3 | 0.96126 | 1713.1 | 1.096 | 0.42267 | 1341.5 | 0.791 | 1412.2 |  |  |  |  | 0.42267 | 1341.5 | 0.791 | 1412.2 | -2.2665 | 14 | 1.096 | 0.0141 | 0.015454 |  |  |  | complete occupation |  | 0.52731 | 0.67245 | 1.2752 | 33.2424 |  | 0.3 | 7.0427 |  |  | d0 (nm) | 0.57 | [9 empty] | H | 1.2586 | 1.3249 | 1.4136
1.144 | 0.50642 | 1482.8 | 0.93809 | 1611.1 | 1.144 | 0.4377 | 1367.8 | 0.73245 | 1257.2 |  |  |  |  | 0.4377 | 1367.8 | 0.73245 | 1257.2 | -1.8326 | 15 | 1.144 | 0.01503 | 0.017194 |  |  |  | partial occupation |  | 0.52384 | 0.59354 | 1.1331 | 15.0683 |  | 0.39 | 7.1129 | [13 empty] | Li | 1.3478 | 1.4345 | 1.5469
1.193 | 0.52123 | 1507.7 | 0.67222 | 1108.1 | 1.193 | 0.44964 | 1387.8 | 0.54149 | 892.63 |  |  |  |  | 0.44964 | 1387.8 | 0.54149 | 892.63 | -1.4214 | 16 | 1.193 | 0.01194 | 0.014244 |  |  |  | 1 M | unsat and sat | 0.27681 | 0.40992 | 1.4809 |  |  | 0.39 | 4.6847 | [13 empty] | Na | 1.2642 | 1.3735 | 1.4463
1.245 | 0.53112 | 1523.5 | 0.5235 | 823.87 | 1.245 | 0.4576 | 1400.6 | 0.40951 | 644.87 |  |  |  |  | 0.4576 | 1400.6 | 0.40951 | 644.87 | -1.0173 | 17 | 1.245 | 0.00796 | 0.0099102 |  |  |  |  | partial ads. | 0.42385 | 0.50403 | 1.1892 | [17 empty] | Rb | 0.89129 | 0.96776 | 0.99787
1.299 | 0.54059 | 1538.1 | 0.41509 | 628.75 | 1.299 | 0.46478 | 1411.7 | 0.32699 | 494.82 |  |  |  |  | 0.46478 | 1411.7 | 0.32699 | 494.82 | -0.62947 | 18 | 1.299 | 0.00718 | 0.0093268 |  |  |  | 0.1 M | unsat | [20 empty] | Cs | 0.80167 | 0.90098 | 0.89478
1.356 | 0.54652 | 1546.9 | 0.18481 | 270.93 | 1.356 | 0.46973 | 1419 | 0.17113 | 249.96 |  |  |  |  | 0.46973 | 1419 | 0.17113 | 249.96 | -0.25223 | 19 | 1.356 | 0.00495 | 0.0067122 |  |  |  |  | sat | 0.25244 | 0.39357 | 1.559 |  |  | 0.39 | 4.2827
1.416 | 0.54751 | 1548.3 | 0.030429 | 42.747 | 1.416 | 0.47119 | 1421 | 0.03924 | 55.422 |  |  |  |  | 0.47119 | 1421 | 0.03924 | 55.422 | 0.11258 | 20 | 1.416 | 0.00146 | 0.0020674
1.478 | 0.54766 | 1548.5 | 0.01811 | 23.699 | 1.478 | 0.47119 | 1421 | 0.0048551 | 6.2961 |  |  |  |  | 0.47119 | 1421 | 0.0048551 | 6.2961 | 0.45808 | 21 | 1.478 | 0 | 0
1.543 | 0.54819 | 1549.1 | 0.026466 | 33.625 | 1.543 | 0.47137 | 1421.3 | 0.012277 | 15.508 |  |  |  |  | 0.47137 | 1421.3 | 0.012277 | 15.508 | 0.78932 | 22 | 1.543 | 0.00018 | 0.00027774 |  |  |  | Assuming that particles are saturated upon injection of small volume with microsyringe
1.611 | 0.54865 | 1549.7 | 0.0195 | 23.834 | 1.611 | 0.47165 | 1421.6 | 0.010014 | 12.295 |  |  |  |  | 0.47165 | 1421.6 | 0.010014 | 12.295 | 1.1053 | 23 | 1.611 | 0.00028 | 0.00045108 | [5 empty] | NMR results |  | GS results |  |  | Exchanging pores
1.682 | 0.54892 | 1550 | 0.007147 | 8.4992 | 1.682 | 0.47175 | 1421.7 | 0.0025862 | 3.0755 |  |  |  |  | 0.47175 | 1421.7 | 0.0025862 | 3.0755 | 1.4053 | 24 | 1.682 | 0.0001 | 0.0001682 | [5 empty] | D (ppm) | pore size (nm) | S pore vol. | Pore size*vol. | avg pore size | smallest | biggest | r (nm) | Davg (ppm) |  | temp. (°C) | in-pore (ppm) | ring-current | avg. PS
1.756 | 0.54892 | 1550 | 0.002389 | 2.6056 | 1.756 | 0.47175 | 1421.7 | 0.00034265 | 0.37362 |  |  |  |  | 0.47175 | 1421.7 | 0.00034265 | 0.37362 | 1.6888 | 25 | 1.756 | 0 | 0 |  |  | 1 M | "unsaturated" | water | 7 | 1.146 | 0.52731 | 0.67245 | 1.2752 | 0.64 | 33.2424 | 0.302 | 7.0104 |  | 27.5 | -2.58 | 7.33 | 1.0969 |  | Alternatively, using the Debye length of of the electric double layer (EDL), which thickness depends on the concentration of the ions, we can calculate the required pore size to accommodate the whole EDL at 0 V. At a concentration of 1 M NaCl, lD= 0.31 nm. This means that pores need to be at least 0.62 nm wide to fully screen the charges of one pore wall to the opposite one. At 0.1 M concentration, lD= 0.97 nm, so the minimal pore width is 2 nm. What happens when the surface charge is not fully screened ?
1.834 | 0.54901 | 1550.1 | 0.0024305 | 2.6493 | 1.834 | 0.47176 | 1421.7 | 0.00034201 | 0.37291 |  |  |  |  | 0.47176 | 1421.7 | 0.00034201 | 0.37291 | 1.9589 | 26 | 1.834 | 1e-05 | 1.834e-05 |  |  |  |  | Na+ | 6.8 | 1.178 | 0.52731 | 0.67245 | 1.2752 | 0.64 | 33.2424 | 0.315 | 6.8109 |  | 15 | -2.41 | 7.16 | 1.1216
1.915 | 0.54901 | 1550.1 | 4.5934e-05 | 0.048659 | 1.915 | 0.47176 | 1421.7 | 0.004317 | 4.3176 |  |  |  |  | 0.47176 | 1421.7 | 0.004317 | 4.3176 | 2.2116 | 27 | 1.915 | 0 | 0 |  |  |  | saturated | water | 7.1 | 1.1307 | 0.52731 | 0.67245 | 1.2752 | 0.64 | 33.2424 | 0.296 | 7.1087 |  | 5 | -2.37 | 7.12 | 1.1276
2 | 0.54901 | 1550.1 | 0.25245 | 476.17 | 2 | 0.47193 | 1421.9 | 0.14446 | 269.23 |  |  |  |  | 0.47193 | 1421.9 | 0.14446 | 269.23 | 2.4498 | 28 | 2 | 0.00017 | 0.00034 |  |  |  |  | Na+ | 6.5 | 1.2294 | 0.52731 | 0.67245 | 1.2752 | 0.64 | 33.2424 | 0.338 | 6.4997 |  | -30 | -2.12 | 6.87 | 1.1666
2.1206 | 0.56019 | 1571.2 | 0.51609 | 958.22 | 2.1206 | 0.47816 | 1433.7 | 0.32801 | 607.64 |  |  |  |  | 0.47816 | 1433.7 | 0.32801 | 607.64 | 2.7465 | 29 | 2.1206 | 0.00623 | 0.013211
2.1948 | 0.56984 | 1588.8 | 0.50282 | 905.28 | 2.1948 | 0.48517 | 1446.4 | 0.38243 | 687.85 |  |  |  |  | 0.48517 | 1446.4 | 0.38243 | 687.85 | 2.9079 | 30 | 2.1948 | 0.00701 | 0.015386 |  |  | 0.1 M | "unsaturated" | water | 7.1 | 1.1307 | 0.52731 | 0.67245 | 1.2752 | 0.64 | 33.2424 | 0.296 | 7.1087
2.2717 | 0.57521 | 1598.3 | 0.31277 | 542.8 | 2.2717 | 0.48959 | 1454.2 | 0.24111 | 419 |  |  |  |  | 0.48959 | 1454.2 | 0.24111 | 419 | 3.0602 | 31 | 2.2717 | 0.00442 | 0.010041 |  |  |  |  | Na+ | 6.1 | 1.3048 | 0.52731 | 0.67245 | 1.2752 | 0.64 | 33.2424 | 0.5 | 5.5463
2.3512 | 0.57919 | 1605 | 0.22231 | 373.08 | 2.3512 | 0.49237 | 1459 | 0.154 | 258.5 |  |  |  |  | 0.49237 | 1459 | 0.154 | 258.5 | 3.2033 | 32 | 2.3512 | 0.00278 | 0.0065363 |  |  |  | saturated | water | 7.1 | 1.1307 | 0.52731 | 0.67245 | 1.2752 | 0.64 | 33.2424 | 0.296 | 7.1087
2.4335 | 0.58186 | 1609.4 | 0.14992 | 243.06 | 2.4335 | 0.49419 | 1461.9 | 0.10934 | 177.03 |  |  |  |  | 0.49419 | 1461.9 | 0.10934 | 177.03 | 3.3375 | 33 | 2.4335 | 0.00182 | 0.004429 |  |  |  |  | Na+ | 5 | 1.5603 | 0.52731 | 0.67245 | 1.2752 | 0.64 | 33.2424 | 0.5 | 5.5463
2.5186 | 0.58367 | 1612.3 | 0.10533 | 164.88 | 2.5186 | 0.49564 | 1464.3 | 0.085958 | 134.51 |  |  |  |  | 0.49564 | 1464.3 | 0.085958 | 134.51 | 3.4631 | 34 | 2.5186 | 0.00145 | 0.003652
2.6068 | 0.585 | 1614.4 | 0.071009 | 107.59 | 2.6068 | 0.49676 | 1466 | 0.057293 | 86.885 |  |  |  |  | 0.49676 | 1466 | 0.057293 | 86.885 | 3.5806 | 35 | 2.6068 | 0.00112 | 0.0029196 | [12 empty] | r= 0.5*d is furthest away possible form pore surface | [7 empty] | Debye length calculation at various concentration
2.698 | 0.58579 | 1615.5 | 0.041945 | 61.405 | 2.698 | 0.49735 | 1466.8 | 0.029931 | 43.867 |  |  |  |  | 0.49735 | 1466.8 | 0.029931 | 43.867 | 3.6899 | 36 | 2.698 | 0.00059 | 0.0015918 | [20 empty] | lD= SQRT(e0erkBT/(SUM(qi2ci0))
2.7925 | 0.58626 | 1616.2 | 0.024274 | 34.348 | 2.7925 | 0.49765 | 1467.3 | 0.020149 | 28.376 |  |  |  |  | 0.49765 | 1467.3 | 0.020149 | 28.376 | 3.7915 | 37 | 2.7925 | 0.0003 | 0.00083775 | [12 empty] | r= 0.25*d means pore is completely full
2.8902 | 0.58652 | 1616.6 | 0.022492 | 30.483 | 2.8902 | 0.49795 | 1467.7 | 0.01812 | 24.703 |  |  |  |  | 0.49795 | 1467.7 | 0.01812 | 24.703 | 3.8856 | 38 | 2.8902 | 0.0003 | 0.00086706 | [20 empty] | e0 | 8.85e-12 | F/m
2.9914 | 0.58693 | 1617.1 | 0.027057 | 35.579 | 2.9914 | 0.49819 | 1468 | 0.022311 | 29.186 |  |  |  |  | 0.49819 | 1468 | 0.022311 | 29.186 | 3.9727 | 39 | 2.9914 | 0.00024 | 0.00071794 | [20 empty] | er | 80
3.0961 | 0.58733 | 1617.6 | 0.023193 | 29.528 | 3.0961 | 0.49862 | 1468.6 | 0.025067 | 31.914 |  |  |  |  | 0.49862 | 1468.6 | 0.025067 | 31.914 | 4.0529 | 40 | 3.0961 | 0.00043 | 0.0013313 | [20 empty] | kB | 1.38e-23 | J/K
3.2044 | 0.58762 | 1618 | 0.025844 | 31.591 | 3.2044 | 0.49894 | 1469 | 0.029032 | 35.472 |  |  |  |  | 0.49894 | 1469 | 0.029032 | 35.472 | 4.1265 | 41 | 3.2044 | 0.00032 | 0.0010254 | [20 empty] | T | 298 | K
3.3166 | 0.5881 | 1618.6 | 0.038332 | 45.319 | 3.3166 | 0.49949 | 1469.6 | 0.046425 | 54.842 |  |  |  |  | 0.49949 | 1469.6 | 0.046425 | 54.842 | 4.1941 | 42 | 3.3166 | 0.00055 | 0.0018241 | [20 empty] | qi | -1.602e-19 | C
3.4326 | 0.58877 | 1619.3 | 0.038555 | 44.293 | 3.4326 | 0.50033 | 1470.6 | 0.045472 | 52.308 |  |  |  |  | 0.50033 | 1470.6 | 0.045472 | 52.308 | 4.2558 | 43 | 3.4326 | 0.00084 | 0.0028834
3.5528 | 0.58925 | 1619.9 | 0.033873 | 37.462 | 3.5528 | 0.50085 | 1471.2 | 0.034523 | 38.209 |  |  |  |  | 0.50085 | 1471.2 | 0.034523 | 38.209 | 4.3121 | 44 | 3.5528 | 0.00052 | 0.0018475 | [21 empty] | mol/L | ion/m3 | SUM(qi2ci0) | lD (nm)
3.6771 | 0.58978 | 1620.5 | 0.040736 | 43.467 | 3.6771 | 0.50136 | 1471.8 | 0.047953 | 51.033 |  |  |  |  | 0.50136 | 1471.8 | 0.047953 | 51.033 | 4.3631 | 45 | 3.6771 | 0.00051 | 0.0018753 | [20 empty] | [NaCl] | 0.1 | 6.022e+25 | 3.091e-12 | 0.97055
3.8058 | 0.59047 | 1621.2 | 0.053115 | 54.754 | 3.8058 | 0.50228 | 1472.7 | 0.063538 | 65.612 |  |  |  |  | 0.50228 | 1472.7 | 0.063538 | 65.612 | 4.4093 | 46 | 3.8058 | 0.00092 | 0.0035013 |  |  |  | To find location of cesium ions in saturated particles | [17 empty] | 1 | 6.022e+26 | 3.091e-11 | 0.30691
3.939 | 0.59137 | 1622.1 | 0.056406 | 56.377 | 3.939 | 0.50326 | 1473.7 | 0.05949 | 59.494 |  |  |  |  | 0.50326 | 1473.7 | 0.05949 | 59.494 | 4.451 | 47 | 3.939 | 0.00098 | 0.0038602 | [5 empty] | NMR results |  | GS results |  |  | Exchanging pores
4.0769 | 0.59215 | 1622.9 | 0.058342 | 56.178 | 4.0769 | 0.50406 | 1474.5 | 0.061751 | 59.422 |  |  |  |  | 0.50406 | 1474.5 | 0.061751 | 59.422 | 4.4885 | 48 | 4.0769 | 0.0008 | 0.0032615 | [5 empty] | D (ppm) | pore size (nm) | S pore vol. | Pore size*vol. | avg pore size | smallest | biggest | r (nm) | Davg (ppm)
4.2196 | 0.59311 | 1623.8 | 0.058226 | 54.358 | 4.2196 | 0.50511 | 1475.5 | 0.06204 | 57.949 |  |  |  |  | 0.50511 | 1475.5 | 0.06204 | 57.949 | 4.5221 | 49 | 4.2196 | 0.00105 | 0.0044306 | partially filled pore |  | 1 M | saturated, full | water | 6.15 | 1.2949 | 0.52731 | 0.67245 | 1.2752 | 0.64 | 33.2424 | 0.31881 | 6.7557
4.3673 | 0.59389 | 1624.5 | 0.059921 | 53.834 | 4.3673 | 0.50591 | 1476.2 | 0.056727 | 51.036 |  |  |  |  | 0.50591 | 1476.2 | 0.056727 | 51.036 | 4.5521 | 50 | 4.3673 | 0.0008 | 0.0034938 | ratio | size*volume |  |  | Cs+ | 10.07 | 0.82123 | 0.52731 | 0.67245 | 1.2752 | 0.64 | 33.2424 | 0.31881 | 6.7557
4.5201 | 0.5949 | 1625.4 | 0.065055 | 56.63 | 4.5201 | 0.5068 | 1477 | 0.073389 | 63.64 |  |  |  |  | 0.5068 | 1477 | 0.073389 | 63.64 | 4.5788 | 51 | 4.5201 | 0.00089 | 0.0040229 | 0.94 | 0.14743 |  | saturated, partially filled | water | / | / | 0.51261 | 0.66304 | 1.2935 | 0.64 | 33.2424 | 0.3557 | 6.1635
4.6784 | 0.59584 | 1626.2 | 0.048047 | 40.596 | 4.6784 | 0.5081 | 1478.1 | 0.064879 | 54.858 |  |  |  |  | 0.5081 | 1478.1 | 0.064879 | 54.858 | 4.6025 | 52 | 4.6784 | 0.0013 | 0.0060819 | 1 | 0.15684 |  |  | Cs+ | / | / | 0.48517 | 0.39779 | 0.8199 | 0.64 | 2.1948 | 0.40995 | 10.5634
4.8421 | 0.59634 | 1626.6 | 0.056178 | 45.309 | 4.8421 | 0.50874 | 1478.7 | 0.063949 | 51.637 |  |  |  |  | 0.50874 | 1478.7 | 0.063949 | 51.637 | 4.6233 | 53 | 4.8421 | 0.00064 | 0.0030989
5.0116 | 0.59752 | 1627.5 | 0.067329 | 52.985 | 5.0116 | 0.51002 | 1479.7 | 0.078044 | 61.335 |  |  |  |  | 0.51002 | 1479.7 | 0.078044 | 61.335 | 4.6417 | 54 | 5.0116 | 0.00128 | 0.0064148 |  |  | 0.05 M | saturated, full | water | 6.19 | 1.2871 | 0.52731 | 0.67245 | 1.2752 | 0.64 | 33.2424 | 0.31881 | 6.7557
5.187 | 0.59835 | 1628.2 | 0.036468 | 27.899 | 5.187 | 0.51107 | 1480.5 | 0.054187 | 41.293 |  |  |  |  | 0.51107 | 1480.5 | 0.054187 | 41.293 | 4.6578 | 55 | 5.187 | 0.00105 | 0.0054463 |  |  |  |  | Cs+ | 4.81 | 1.6129 | 0.22321 | 0.47411 | 2.1241 | 0.64 | 33.2424 | 0.53101 | 2.0204
5.369 | 0.59861 | 1628.4 | 0.014625 | 10.744 | 5.369 | 0.51164 | 1480.9 | 0.030747 | 22.61 |  |  |  |  | 0.51164 | 1480.9 | 0.030747 | 22.61 | 4.6718 | 56 | 5.369 | 0.00057 | 0.0030603 | 0.5 | 0.0057501 |  | saturated, partially filled | water | / | / | 0.40477 | 0.52135 | 1.288 | 0.64 | 33.2424 | 0.36064 | 6.15
5.556 | 0.59879 | 1628.5 | 0.043838 | 30.634 | 5.556 | 0.51199 | 1481.2 | 0.028389 | 20.034 |  |  |  |  | 0.51199 | 1481.2 | 0.028389 | 20.034 | 4.6839 | 57 | 5.556 | 0.00035 | 0.0019446 | 0.16 | 0.00184 |  |  | Cs+ | / | / | 0.32145 | 0.51744 | 1.6097 | 0.64 | 33.2424 | 0.67608 | 4.7085
5.751 | 0.59991 | 1629.3 | 0.065458 | 44.879 | 5.751 | 0.51248 | 1481.5 | 0.054087 | 36.739 |  |  |  |  | 0.51248 | 1481.5 | 0.054087 | 36.739 | 4.6945 | 58 | 5.751 | 0.00049 | 0.002818
5.952 | 0.60074 | 1629.8 | 0.039146 | 26.049 | 5.952 | 0.51361 | 1482.3 | 0.058363 | 38.752 |  |  |  |  | 0.51361 | 1482.3 | 0.058363 | 38.752 | 4.7035 | 59 | 5.952 | 0.00113 | 0.0067258 | [12 empty] | r= 0.5*d is furthest away possible form pore surface
6.16 | 0.60108 | 1630.1 | 0.019781 | 12.658 | 6.16 | 0.51423 | 1482.7 | 0.033455 | 21.44 |  |  |  |  | 0.51423 | 1482.7 | 0.033455 | 21.44 | 4.7113 | 60 | 6.16 | 0.00062 | 0.0038192
6.376 | 0.60133 | 1630.2 | 0.015913 | 9.8236 | 6.376 | 0.51461 | 1482.9 | 0.025419 | 15.679 |  |  |  |  | 0.51461 | 1482.9 | 0.025419 | 15.679 | 4.7179 | 61 | 6.376 | 0.00038 | 0.0024229 | [12 empty] | r= 0.25*d means pore is completely full
6.599 | 0.60156 | 1630.4 | 0.019107 | 11.344 | 6.599 | 0.51499 | 1483.1 | 0.024425 | 14.564 |  |  |  |  | 0.51499 | 1483.1 | 0.024425 | 14.564 | 4.7235 | 62 | 6.599 | 0.00038 | 0.0025076
6.83 | 0.6019 | 1630.6 | 0.036415 | 20.835 | 6.83 | 0.51534 | 1483.3 | 0.038997 | 22.298 |  |  |  |  | 0.51534 | 1483.3 | 0.038997 | 22.298 | 4.7283 | 63 | 6.83 | 0.00035 | 0.0023905
7.069 | 0.60265 | 1631 | 0.047507 | 26.449 | 7.069 | 0.51615 | 1483.8 | 0.053224 | 29.619 |  |  |  |  | 0.51615 | 1483.8 | 0.053224 | 29.619 | 4.7323 | 64 | 7.069 | 0.00081 | 0.0057259
7.317 | 0.60333 | 1631.4 | 0.037961 | 20.472 | 7.317 | 0.51693 | 1484.2 | 0.041 | 22.137 |  |  |  |  | 0.51693 | 1484.2 | 0.041 | 22.137 | 4.7356 | 65 | 7.317 | 0.00078 | 0.0057073
7.573 | 0.60378 | 1631.6 | 0.024517 | 12.785 | 7.573 | 0.51738 | 1484.5 | 0.025291 | 13.177 |  |  |  |  | 0.51738 | 1484.5 | 0.025291 | 13.177 | 4.7384 | 66 | 7.573 | 0.00045 | 0.0034078 |  |  |  | Ring-current shift for various fourchettes de pore sizes
7.8379 | 0.60406 | 1631.7 | 0.020842 | 10.437 | 7.8379 | 0.51768 | 1484.6 | 0.020595 | 10.331 |  |  |  |  | 0.51768 | 1484.6 | 0.020595 | 10.331 | 4.7407 | 67 | 7.8379 | 0.0003 | 0.0023514 |  |  |  |  | GS results |  |  | Exchanging pores
8.1122 | 0.6044 | 1631.9 | 0.01813 | 8.8291 | 8.1122 | 0.51799 | 1484.8 | 0.02128 | 10.308 |  |  |  |  | 0.51799 | 1484.8 | 0.02128 | 10.308 | 4.7426 | 68 | 8.1122 | 0.00031 | 0.0025148 |  |  | etched layers | pore size | S pore vol. | Pore size*vol. | avg pore size | smallest | biggest | r (nm) | Davg (ppm)
8.3961 | 0.6046 | 1632 | 0.01648 | 7.6883 | 8.3961 | 0.51832 | 1484.9 | 0.021577 | 10.111 |  |  |  |  | 0.51832 | 1484.9 | 0.021577 | 10.111 | 4.7441 | 69 | 8.3961 | 0.00033 | 0.0027707 |  |  | tout |  | 0.52731 | 0.67245 | 1.2752 | 0.64 | 33.2424 | 0.31881 | 6.7557 |  | r= 0.5*d is furthest away possible form pore surface
8.69 | 0.6049 | 1632.1 | 0.035449 | 15.925 | 8.69 | 0.51864 | 1485.1 | 0.02003 | 9.0735 |  |  |  |  | 0.51864 | 1485.1 | 0.02003 | 9.0735 | 4.7453 | 70 | 8.69 | 0.00032 | 0.0027808 |  |  | petits | 0.37 | 0.27962 | 0.18026 | 0.64467 | 0.64 | 0.694 | 0.16117 | 17.6454
8.9941 | 0.60566 | 1632.5 | 0.04213 | 18.487 | 8.9941 | 0.51892 | 1485.2 | 0.033195 | 14.406 |  |  |  |  | 0.51892 | 1485.2 | 0.033195 | 14.406 | 4.7463 | 71 | 8.9941 | 0.00028 | 0.0025183 |  |  | 1 | 0.74 | 0.08059 | 0.0648 | 0.80407 | 0.723 | 0.889 | 0.20102 | 14.0366 |  | r= 0.25*d means pore is completely full
9.3089 | 0.60616 | 1632.7 | 0.029957 | 12.677 | 9.3089 | 0.51963 | 1485.5 | 0.05626 | 23.703 |  |  |  |  | 0.51963 | 1485.5 | 0.05626 | 23.703 | 4.7472 | 72 | 9.3089 | 0.00071 | 0.0066093 |  |  | 2 | 1.11 | 0.08943 | 0.094859 | 1.0607 | 0.926 | 2.1948 | 0.26518 | 9.5048
9.6347 | 0.60655 | 1632.9 | 0.02542 | 10.384 | 9.6347 | 0.5206 | 1485.9 | 0.044696 | 18.386 |  |  |  |  | 0.5206 | 1485.9 | 0.044696 | 18.386 | 4.7478 | 73 | 9.6347 | 0.00097 | 0.0093457 |  |  | / | / | 0.02155 | 0.028017 | 1.3001 | 1.245 | 1.478 | 0.32502 | 6.4907
9.972 | 0.60692 | 1633 | 0.023292 | 9.1909 | 9.972 | 0.52096 | 1486 | 0.021073 | 8.3331 |  |  |  |  | 0.52096 | 1486 | 0.021073 | 8.3331 | 4.7483 | 74 | 9.972 | 0.00036 | 0.0035899 |  |  | 3 | 1.48 | / | / | / | / | / | / | /
10.321 | 0.60725 | 1633.1 | 0.017688 | 6.7716 | 10.321 | 0.52123 | 1486.1 | 0.016548 | 6.3098 |  |  |  |  | 0.52123 | 1486.1 | 0.016548 | 6.3098 | 4.7487 | 75 | 10.321 | 0.00027 | 0.0027867 |  |  | 4 | 1.85 | / | / | / | / | / | / | /
10.682 | 0.60744 | 1633.2 | 0.011847 | 4.3678 | 10.682 | 0.52146 | 1486.2 | 0.014311 | 5.2749 |  |  |  |  | 0.52146 | 1486.2 | 0.014311 | 5.2749 | 4.749 | 76 | 10.682 | 0.00023 | 0.0024569 |  |  | 5 | 2.22 | 0.02061 | 0.045514 | 2.2084 | 1.915 | 2.3512 | 0.55209 | 1.8817
11.056 | 0.6076 | 1633.3 | 0.012403 | 4.3988 | 11.056 | 0.52166 | 1486.3 | 0.01406 | 4.9992 |  |  |  |  | 0.52166 | 1486.3 | 0.01406 | 4.9992 | 4.7493 | 77 | 11.056 | 0.0002 | 0.0022112 |  |  | 6 | 2.59 | 0.00528 | 0.01343 | 2.5436 | 2.4335 | 2.7925 | 0.6359 | 1.668
11.443 | 0.60781 | 1633.3 | 0.014535 | 4.9913 | 11.443 | 0.52188 | 1486.4 | 0.015134 | 5.1956 |  |  |  |  | 0.52188 | 1486.4 | 0.015134 | 5.1956 | 4.7494 | 78 | 11.443 | 0.00022 | 0.0025175
11.8436 | 0.60804 | 1633.4 | 0.015661 | 5.196 | 11.8436 | 0.52211 | 1486.5 | 0.01459 | 4.8488 |  |  |  |  | 0.52211 | 1486.5 | 0.01459 | 4.8488 | 4.7496 | 79 | 11.8436 | 0.00023 | 0.002724
12.2581 | 0.60828 | 1633.5 | 0.014642 | 4.7106 | 12.2581 | 0.52231 | 1486.5 | 0.012434 | 3.9957 |  |  |  |  | 0.52231 | 1486.5 | 0.012434 | 3.9957 | 4.7497 | 80 | 12.2581 | 0.0002 | 0.0024516
12.6871 | 0.60848 | 1633.5 | 0.015645 | 4.8369 | 12.6871 | 0.52248 | 1486.6 | 0.01227 | 3.7951 |  |  |  |  | 0.52248 | 1486.6 | 0.01227 | 3.7951 | 4.7498 | 81 | 12.6871 | 0.00017 | 0.0021568
13.1312 | 0.60875 | 1633.6 | 0.024225 | 7.2223 | 13.1312 | 0.52268 | 1486.6 | 0.01395 | 4.1789 |  |  |  |  | 0.52268 | 1486.6 | 0.01395 | 4.1789 | 4.7498 | 82 | 13.1312 | 0.0002 | 0.0026262
13.5908 | 0.6092 | 1633.8 | 0.03043 | 8.8044 | 13.5908 | 0.5229 | 1486.7 | 0.014128 | 4.0896 |  |  |  |  | 0.5229 | 1486.7 | 0.014128 | 4.0896 | 4.7499 | 83 | 13.5908 | 0.00022 | 0.00299
14.0664 | 0.60966 | 1633.9 | 0.026846 | 7.5251 | 14.0664 | 0.5231 | 1486.8 | 0.015816 | 4.4121 |  |  |  |  | 0.5231 | 1486.8 | 0.015816 | 4.4121 | 4.7499 | 84 | 14.0664 | 0.0002 | 0.0028133
14.5588 | 0.61 | 1634 | 0.018808 | 5.0983 | 14.5588 | 0.52337 | 1486.8 | 0.024657 | 6.6262 |  |  |  |  | 0.52337 | 1486.8 | 0.024657 | 6.6262 | 4.7499 | 85 | 14.5588 | 0.00027 | 0.0039309
15.0683 | 0.61022 | 1634 | 0.012897 | 3.3746 | 15.0683 | 0.52384 | 1487 | 0.028257 | 7.3865 |  |  |  |  | 0.52384 | 1487 | 0.028257 | 7.3865 | 4.75 | 86 | 15.0683 | 0.00047 | 0.0070821
15.5957 | 0.61039 | 1634.1 | 0.010953 | 2.7615 | 15.5957 | 0.52421 | 1487.1 | 0.023676 | 5.9764 |  |  |  |  | 0.52421 | 1487.1 | 0.023676 | 5.9764 | 4.75 | 87 | 15.5957 | 0.00037 | 0.0057704
16.1416 | 0.61055 | 1634.1 | 0.0097484 | 2.3776 | 16.1416 | 0.52455 | 1487.1 | 0.016381 | 4.0158 |  |  |  |  | 0.52455 | 1487.1 | 0.016381 | 4.0158 | 4.75 | 88 | 16.1416 | 0.00034 | 0.0054881
16.7065 | 0.61068 | 1634.2 | 0.0085681 | 2.0183 | 16.7065 | 0.5247 | 1487.2 | 0.010092 | 2.3778 |  |  |  |  | 0.5247 | 1487.2 | 0.010092 | 2.3778 | 4.75 | 89 | 16.7065 | 0.00015 | 0.002506
17.2912 | 0.6108 | 1634.2 | 0.0079752 | 1.8139 | 17.2912 | 0.52485 | 1487.2 | 0.0092778 | 2.1121 |  |  |  |  | 0.52485 | 1487.2 | 0.0092778 | 2.1121 | 4.75 | 90 | 17.2912 | 0.00015 | 0.0025937
17.8964 | 0.61092 | 1634.2 | 0.0074223 | 1.63 | 17.8964 | 0.52498 | 1487.2 | 0.0087547 | 1.9241 |  |  |  |  | 0.52498 | 1487.2 | 0.0087547 | 1.9241 | 4.75 | 91 | 17.8964 | 0.00013 | 0.0023265
18.5228 | 0.61103 | 1634.2 | 0.0062494 | 1.3318 | 18.5228 | 0.52511 | 1487.3 | 0.0072767 | 1.5483 |  |  |  |  | 0.52511 | 1487.3 | 0.0072767 | 1.5483 | 4.75 | 92 | 18.5228 | 0.00013 | 0.002408
19.1711 | 0.6111 | 1634.3 | 0.0056531 | 1.1561 | 19.1711 | 0.5252 | 1487.3 | 0.0061458 | 1.2582 |  |  |  |  | 0.5252 | 1487.3 | 0.0061458 | 1.2582 | 4.75 | 93 | 19.1711 | 9e-05 | 0.0017254
19.8421 | 0.6112 | 1634.3 | 0.006782 | 1.344 | 19.8421 | 0.52529 | 1487.3 | 0.0069555 | 1.3767 |  |  |  |  | 0.52529 | 1487.3 | 0.0069555 | 1.3767 | 4.75 | 94 | 19.8421 | 9e-05 | 0.0017858
20.5366 | 0.61131 | 1634.3 | 0.0056893 | 1.099 | 20.5366 | 0.52541 | 1487.3 | 0.0061241 | 1.1766 |  |  |  |  | 0.52541 | 1487.3 | 0.0061241 | 1.1766 | 4.75 | 95 | 20.5366 | 0.00012 | 0.0024644
21.2553 | 0.61137 | 1634.3 | 0.0039537 | 0.73127 | 21.2553 | 0.52548 | 1487.3 | 0.0055275 | 1.0213 |  |  |  |  | 0.52548 | 1487.3 | 0.0055275 | 1.0213 | 4.75 | 96 | 21.2553 | 7e-05 | 0.0014879
21.9993 | 0.61142 | 1634.3 | 0.0052778 | 0.93955 | 21.9993 | 0.52557 | 1487.4 | 0.0056548 | 1.0131 |  |  |  |  | 0.52557 | 1487.4 | 0.0056548 | 1.0131 | 4.75 | 97 | 21.9993 | 9e-05 | 0.0019799
22.7693 | 0.61152 | 1634.3 | 0.005705 | 0.98455 | 22.7693 | 0.52565 | 1487.4 | 0.0029702 | 0.51883 |  |  |  |  | 0.52565 | 1487.4 | 0.0029702 | 0.51883 | 4.75 | 98 | 22.7693 | 8e-05 | 0.0018215
23.5662 | 0.61159 | 1634.3 | 0.013734 | 2.2633 | 23.5662 | 0.52566 | 1487.4 | 0.0033752 | 0.55561 |  |  |  |  | 0.52566 | 1487.4 | 0.0033752 | 0.55561 | 4.75 | 99 | 23.5662 | 1e-05 | 0.00023566
24.391 | 0.61193 | 1634.4 | 0.029885 | 4.8002 | 24.391 | 0.52575 | 1487.4 | 0.0064351 | 1.0377 |  |  |  |  | 0.52575 | 1487.4 | 0.0064351 | 1.0377 | 4.75 | 100 | 24.391 | 9e-05 | 0.0021952
25.2447 | 0.61249 | 1634.5 | 0.025133 | 3.9465 | 25.2447 | 0.52585 | 1487.4 | 0.01014 | 1.5729 |  |  |  |  | 0.52585 | 1487.4 | 0.01014 | 1.5729 | 4.75 | 101 | 25.2447 | 0.0001 | 0.0025245
26.1282 | 0.61268 | 1634.5 | 0.0065769 | 1.005 | 26.1282 | 0.52605 | 1487.4 | 0.027431 | 4.0895 |  |  |  |  | 0.52605 | 1487.4 | 0.027431 | 4.0895 | 4.75 | 102 | 26.1282 | 0.0002 | 0.0052256
27.0427 | 0.61268 | 1634.5 | 0.0018551 | 0.26554 | 27.0427 | 0.52667 | 1487.5 | 0.026462 | 3.885 |  |  |  |  | 0.52667 | 1487.5 | 0.026462 | 3.885 | 4.75 | 103 | 27.0427 | 0.00062 | 0.016766
27.9892 | 0.61274 | 1634.5 | 0.0027507 | 0.38808 | 27.9892 | 0.52684 | 1487.6 | 0.009349 | 1.3195 |  |  |  |  | 0.52684 | 1487.6 | 0.009349 | 1.3195 | 4.75 | 104 | 27.9892 | 0.00017 | 0.0047582
28.9689 | 0.61277 | 1634.5 | 0.0051463 | 0.69038 | 28.9689 | 0.52695 | 1487.6 | 0.0036922 | 0.51064 |  |  |  |  | 0.52695 | 1487.6 | 0.0036922 | 0.51064 | 4.75 | 105 | 28.9689 | 0.00011 | 0.0031866
29.9828 | 0.61289 | 1634.5 | 0.0042508 | 0.56785 | 29.9828 | 0.52695 | 1487.6 | 0.0039277 | 0.50657 |  |  |  |  | 0.52695 | 1487.6 | 0.0039277 | 0.50657 | 4.75 | 106 | 29.9828 | 0 | 0
31.0322 | 0.61289 | 1634.5 | 0.0033353 | 0.4167 | 31.0322 | 0.52707 | 1487.6 | 0.0052941 | 0.67816 |  |  |  |  | 0.52707 | 1487.6 | 0.0052941 | 0.67816 | 4.75 | 107 | 31.0322 | 0.00012 | 0.0037239
32.1183 | 0.61299 | 1634.6 | 0.0098843 | 1.2052 | 32.1183 | 0.52711 | 1487.6 | 0.0081508 | 0.98458 |  |  |  |  | 0.52711 | 1487.6 | 0.0081508 | 0.98458 | 4.75 | 108 | 32.1183 | 4e-05 | 0.0012847
33.2424 | 0.61319 | 1634.6 | 0.013098 | 1.577 | 33.2424 | 0.52731 | 1487.6 | 0.013569 | 1.626 |  |  |  |  | 0.52731 | 1487.6 | 0.013569 | 1.626 | 4.75 | 109 | 33.2424 | 0.0002 | 0.0066485

## delta vs pore size
| davg = 2A/(size-2w).integral(w to size-w) of exp(-(r/r0)power(beta)).dr |  |  |  |  | adapted from Probing carbon micropore size distribution with NICS.pdf | [12 empty] | from Nucleation and Growth Process of Water Adsorption in Micropores of Activated Carbon Revealed by NMR.pdf | davg = A*exp(-(r/r0)powerbeta) + A*exp(-((d-r)/r0)powerbeta)
| A (ppm) | 24.5 | [17 empty] | A (ppm) | -24.5
| r0 (nm) | 0.227 | davg = 8.3832*size^-1.194 | [16 empty] | r0 (nm) | 0.227
| b | 0.754 | [17 empty] | b | 0.754
| w (nm) | 0.32 | [17 empty] | r=d/2
integral rectangles
pour trouver valeurs: | [6 empty] | integral rectangles |  |  |  | r | r/r0 | (r/r0)^b | exp(-(r/r0)power(beta)) | overestimated | underest. | avg | sum |  | Pore width [nm] | r | davg
Pore width [nm] | size-w | davg | r | r/r0 | (r/r0)^b | exp(-(r/r0)power(beta)) | overestimated | underest. | avg | sum | 0.32 | 1.4097 | 1.2955 | 0.27376 | 0.00027376 | 0.00027293 | 0.00027334 | 0.00027334 |  | 0.785 | 0.3925 | -10.812
0.785 | 0.465 | 10.9703 | 0.465 | 2.0485 | 1.7172 | 0.17957 | 0.00017957 | 0.00017907 | 0.00017932 | 0.032463 | 0.321 | 1.4141 | 1.2986 | 0.27293 | 0.00027293 | 0.00027209 | 0.00027251 | 0.00054585 |  | 0.818 | 0.409 | -10.3088
0.786 | 0.466 | 10.9552 | 0.466 | 2.0529 | 1.72 | 0.17907 | 0.00017907 | 0.00017857 | 0.00017882 | 0.032642 | 0.322 | 1.4185 | 1.3016 | 0.27209 | 0.00027209 | 0.00027127 | 0.00027168 | 0.00081753 |  | 0.852 | 0.426 | -9.8197
0.787 | 0.467 | 10.9401 | 0.467 | 2.0573 | 1.7227 | 0.17857 | 0.00017857 | 0.00017808 | 0.00017833 | 0.03282 | 0.323 | 1.4229 | 1.3047 | 0.27127 | 0.00027127 | 0.00027044 | 0.00027085 | 0.0010884 |  | 0.889 | 0.4445 | -9.3188
0.788 | 0.468 | 10.9251 | 0.468 | 2.0617 | 1.7255 | 0.17808 | 0.00017808 | 0.00017758 | 0.00017783 | 0.032998 | 0.324 | 1.4273 | 1.3077 | 0.27044 | 0.00027044 | 0.00026962 | 0.00027003 | 0.0013584 |  | 0.926 | 0.463 | -8.8482
0.789 | 0.469 | 10.9101 | 0.469 | 2.0661 | 1.7283 | 0.17758 | 0.00017758 | 0.00017709 | 0.00017734 | 0.033176 | 0.325 | 1.4317 | 1.3107 | 0.26962 | 0.00026962 | 0.0002688 | 0.00026921 | 0.0016276 |  | 0.966 | 0.483 | -8.3708
0.79 | 0.47 | 10.8951 | 0.47 | 2.0705 | 1.7311 | 0.17709 | 0.00017709 | 0.0001766 | 0.00017685 | 0.033352 | 0.326 | 1.4361 | 1.3138 | 0.2688 | 0.0002688 | 0.00026799 | 0.00026839 | 0.001896 |  | 1.007 | 0.5035 | -7.9129
0.791 | 0.471 | 10.8802 | 0.471 | 2.0749 | 1.7339 | 0.1766 | 0.0001766 | 0.00017611 | 0.00017636 | 0.033529 | 0.327 | 1.4405 | 1.3168 | 0.26799 | 0.00026799 | 0.00026717 | 0.00026758 | 0.0021636 |  | 1.051 | 0.5255 | -7.4539
0.792 | 0.472 | 10.8653 | 0.472 | 2.0793 | 1.7366 | 0.17611 | 0.00017611 | 0.00017562 | 0.00017587 | 0.033705 | 0.328 | 1.4449 | 1.3199 | 0.26717 | 0.00026717 | 0.00026637 | 0.00026677 | 0.0024304 |  | 1.096 | 0.548 | -7.0165
0.793 | 0.473 | 10.8505 | 0.473 | 2.0837 | 1.7394 | 0.17562 | 0.00017562 | 0.00017514 | 0.00017538 | 0.03388 | 0.329 | 1.4493 | 1.3229 | 0.26637 | 0.00026637 | 0.00026556 | 0.00026596 | 0.0026963 |  | 1.144 | 0.572 | -6.5826
0.794 | 0.474 | 10.8357 | 0.474 | 2.0881 | 1.7422 | 0.17514 | 0.00017514 | 0.00017465 | 0.0001749 | 0.034055 | 0.33 | 1.4537 | 1.3259 | 0.26556 | 0.00026556 | 0.00026476 | 0.00026516 | 0.0029615 |  | 1.193 | 0.5965 | -6.1714
0.795 | 0.475 | 10.8209 | 0.475 | 2.0925 | 1.745 | 0.17465 | 0.00017465 | 0.00017417 | 0.00017441 | 0.034229 | 0.331 | 1.4581 | 1.3289 | 0.26476 | 0.00026476 | 0.00026396 | 0.00026436 | 0.0032259 |  | 1.245 | 0.6225 | -5.7673
0.796 | 0.476 | 10.8062 | 0.476 | 2.0969 | 1.7477 | 0.17417 | 0.00017417 | 0.00017369 | 0.00017393 | 0.034403 | 0.332 | 1.4626 | 1.332 | 0.26396 | 0.00026396 | 0.00026316 | 0.00026356 | 0.0034894 |  | 1.299 | 0.6495 | -5.3795
0.797 | 0.477 | 10.7915 | 0.477 | 2.1013 | 1.7505 | 0.17369 | 0.00017369 | 0.00017321 | 0.00017345 | 0.034577 | 0.333 | 1.467 | 1.335 | 0.26316 | 0.00026316 | 0.00026237 | 0.00026276 | 0.0037522 |  | 1.356 | 0.678 | -5.0022
0.798 | 0.478 | 10.7768 | 0.478 | 2.1057 | 1.7533 | 0.17321 | 0.00017321 | 0.00017273 | 0.00017297 | 0.03475 | 0.334 | 1.4714 | 1.338 | 0.26237 | 0.00026237 | 0.00026157 | 0.00026197 | 0.0040141 |  | 1.416 | 0.708 | -4.6374
0.799 | 0.479 | 10.7622 | 0.479 | 2.1101 | 1.756 | 0.17273 | 0.00017273 | 0.00017225 | 0.00017249 | 0.034922 | 0.335 | 1.4758 | 1.341 | 0.26157 | 0.00026157 | 0.00026079 | 0.00026118 | 0.0042753 |  | 1.478 | 0.739 | -4.2919
0.8 | 0.48 | 10.7476 | 0.48 | 2.1145 | 1.7588 | 0.17225 | 0.00017225 | 0.00017178 | 0.00017202 | 0.035094 | 0.336 | 1.4802 | 1.3441 | 0.26079 | 0.00026079 | 0.00026 | 0.00026039 | 0.0045357 |  | 1.543 | 0.7715 | -3.9607
0.801 | 0.481 | 10.7331 | 0.481 | 2.1189 | 1.7615 | 0.17178 | 0.00017178 | 0.00017131 | 0.00017154 | 0.035266 | 0.337 | 1.4846 | 1.3471 | 0.26 | 0.00026 | 0.00025922 | 0.00025961 | 0.0047953 |  | 1.611 | 0.8055 | -3.6447
0.802 | 0.482 | 10.7185 | 0.482 | 2.1233 | 1.7643 | 0.17131 | 0.00017131 | 0.00017083 | 0.00017107 | 0.035437 | 0.338 | 1.489 | 1.3501 | 0.25922 | 0.00025922 | 0.00025844 | 0.00025883 | 0.0050542 |  | 1.682 | 0.841 | -3.3447
0.803 | 0.483 | 10.7041 | 0.483 | 2.1278 | 1.7671 | 0.17083 | 0.00017083 | 0.00017036 | 0.0001706 | 0.035607 | 0.339 | 1.4934 | 1.3531 | 0.25844 | 0.00025844 | 0.00025766 | 0.00025805 | 0.0053122 |  | 1.756 | 0.878 | -3.0612
0.804 | 0.484 | 10.6896 | 0.484 | 2.1322 | 1.7698 | 0.17036 | 0.00017036 | 0.00016989 | 0.00017013 | 0.035778 | 0.34 | 1.4978 | 1.3561 | 0.25766 | 0.00025766 | 0.00025689 | 0.00025728 | 0.0055695 |  | 1.834 | 0.917 | -2.7911
0.805 | 0.485 | 10.6752 | 0.485 | 2.1366 | 1.7726 | 0.16989 | 0.00016989 | 0.00016943 | 0.00016966 | 0.035947 | 0.341 | 1.5022 | 1.3591 | 0.25689 | 0.00025689 | 0.00025612 | 0.00025651 | 0.005826 |  | 1.915 | 0.9575 | -2.5384
0.806 | 0.486 | 10.6609 | 0.486 | 2.141 | 1.7753 | 0.16943 | 0.00016943 | 0.00016896 | 0.00016919 | 0.036116 | 0.342 | 1.5066 | 1.3621 | 0.25612 | 0.00025612 | 0.00025535 | 0.00025574 | 0.0060817 |  | 2 | 1 | -2.3002
0.807 | 0.487 | 10.6465 | 0.487 | 2.1454 | 1.7781 | 0.16896 | 0.00016896 | 0.0001685 | 0.00016873 | 0.036285 | 0.343 | 1.511 | 1.3651 | 0.25535 | 0.00025535 | 0.00025459 | 0.00025497 | 0.0063367 |  | 2.1206 | 1.0603 | -2.0035
0.808 | 0.488 | 10.6322 | 0.488 | 2.1498 | 1.7808 | 0.1685 | 0.0001685 | 0.00016803 | 0.00016827 | 0.036453 | 0.344 | 1.5154 | 1.3681 | 0.25459 | 0.00025459 | 0.00025383 | 0.00025421 | 0.0065909 |  | 2.1948 | 1.0974 | -1.8421
0.809 | 0.489 | 10.618 | 0.489 | 2.1542 | 1.7836 | 0.16803 | 0.00016803 | 0.00016757 | 0.0001678 | 0.036621 | 0.345 | 1.5198 | 1.3711 | 0.25383 | 0.00025383 | 0.00025307 | 0.00025345 | 0.0068443 |  | 2.2717 | 1.1359 | -1.6898
0.81 | 0.49 | 10.6038 | 0.49 | 2.1586 | 1.7863 | 0.16757 | 0.00016757 | 0.00016711 | 0.00016734 | 0.036789 | 0.346 | 1.5242 | 1.3741 | 0.25307 | 0.00025307 | 0.00025231 | 0.00025269 | 0.007097 |  | 2.3512 | 1.1756 | -1.5467
0.811 | 0.491 | 10.5896 | 0.491 | 2.163 | 1.7891 | 0.16711 | 0.00016711 | 0.00016665 | 0.00016688 | 0.036955 | 0.347 | 1.5286 | 1.3771 | 0.25231 | 0.00025231 | 0.00025156 | 0.00025193 | 0.007349 |  | 2.4335 | 1.2167 | -1.4125
0.812 | 0.492 | 10.5754 | 0.492 | 2.1674 | 1.7918 | 0.16665 | 0.00016665 | 0.0001662 | 0.00016643 | 0.037122 | 0.348 | 1.533 | 1.3801 | 0.25156 | 0.00025156 | 0.00025081 | 0.00025118 | 0.0076002 |  | 2.5186 | 1.2593 | -1.2869
0.813 | 0.493 | 10.5613 | 0.493 | 2.1718 | 1.7946 | 0.1662 | 0.0001662 | 0.00016574 | 0.00016597 | 0.037288 | 0.349 | 1.5374 | 1.3831 | 0.25081 | 0.00025081 | 0.00025006 | 0.00025043 | 0.0078506 |  | 2.6068 | 1.3034 | -1.1694
0.814 | 0.494 | 10.5472 | 0.494 | 2.1762 | 1.7973 | 0.16574 | 0.00016574 | 0.00016529 | 0.00016551 | 0.037453 | 0.35 | 1.5419 | 1.3861 | 0.25006 | 0.00025006 | 0.00024931 | 0.00024968 | 0.0081003 |  | 2.698 | 1.349 | -1.0601
0.815 | 0.495 | 10.5331 | 0.495 | 2.1806 | 1.8001 | 0.16529 | 0.00016529 | 0.00016484 | 0.00016506 | 0.037618 | 0.351 | 1.5463 | 1.3891 | 0.24931 | 0.00024931 | 0.00024857 | 0.00024894 | 0.0083492 |  | 2.7925 | 1.3962 | -0.95849
0.816 | 0.496 | 10.5191 | 0.496 | 2.185 | 1.8028 | 0.16484 | 0.00016484 | 0.00016438 | 0.00016461 | 0.037783 | 0.352 | 1.5507 | 1.392 | 0.24857 | 0.00024857 | 0.00024783 | 0.0002482 | 0.0085974 |  | 2.8902 | 1.4451 | -0.86438
0.817 | 0.497 | 10.5051 | 0.497 | 2.1894 | 1.8055 | 0.16438 | 0.00016438 | 0.00016393 | 0.00016416 | 0.037947 | 0.353 | 1.5551 | 1.395 | 0.24783 | 0.00024783 | 0.00024709 | 0.00024746 | 0.0088449 |  | 2.9914 | 1.4957 | -0.77733
0.818 | 0.498 | 10.4912 | 0.498 | 2.1938 | 1.8083 | 0.16393 | 0.00016393 | 0.00016349 | 0.00016371 | 0.038111 | 0.354 | 1.5595 | 1.398 | 0.24709 | 0.00024709 | 0.00024636 | 0.00024673 | 0.0090916 |  | 3.0961 | 1.548 | -0.69713
0.819 | 0.499 | 10.4773 | 0.499 | 2.1982 | 1.811 | 0.16349 | 0.00016349 | 0.00016304 | 0.00016326 | 0.038274 | 0.355 | 1.5639 | 1.401 | 0.24636 | 0.00024636 | 0.00024563 | 0.00024599 | 0.0093376 |  | 3.2044 | 1.6022 | -0.62346
0.82 | 0.5 | 10.4634 | 0.5 | 2.2026 | 1.8138 | 0.16304 | 0.00016304 | 0.00016259 | 0.00016282 | 0.038437 | 0.356 | 1.5683 | 1.4039 | 0.24563 | 0.00024563 | 0.0002449 | 0.00024526 | 0.0095828 |  | 3.3166 | 1.6583 | -0.55588
0.821 | 0.501 | 10.4495 | 0.501 | 2.207 | 1.8165 | 0.16259 | 0.00016259 | 0.00016215 | 0.00016237 | 0.038599 | 0.357 | 1.5727 | 1.4069 | 0.2449 | 0.0002449 | 0.00024417 | 0.00024453 | 0.0098274 |  | 3.4326 | 1.7163 | -0.4942
0.822 | 0.502 | 10.4357 | 0.502 | 2.2115 | 1.8192 | 0.16215 | 0.00016215 | 0.00016171 | 0.00016193 | 0.038761 | 0.358 | 1.5771 | 1.4099 | 0.24417 | 0.00024417 | 0.00024345 | 0.00024381 | 0.010071 |  | 3.5528 | 1.7764 | -0.43795
0.823 | 0.503 | 10.4219 | 0.503 | 2.2159 | 1.822 | 0.16171 | 0.00016171 | 0.00016127 | 0.00016149 | 0.038923 | 0.359 | 1.5815 | 1.4129 | 0.24345 | 0.00024345 | 0.00024273 | 0.00024309 | 0.010314 |  | 3.6771 | 1.8385 | -0.3869
0.824 | 0.504 | 10.4082 | 0.504 | 2.2203 | 1.8247 | 0.16127 | 0.00016127 | 0.00016083 | 0.00016105 | 0.039084 | 0.36 | 1.5859 | 1.4158 | 0.24273 | 0.00024273 | 0.00024201 | 0.00024237 | 0.010557 |  | 3.8058 | 1.9029 | -0.34068
0.825 | 0.505 | 10.3945 | 0.505 | 2.2247 | 1.8274 | 0.16083 | 0.00016083 | 0.00016039 | 0.00016061 | 0.039244 | 0.361 | 1.5903 | 1.4188 | 0.24201 | 0.00024201 | 0.00024129 | 0.00024165 | 0.010798 |  | 3.939 | 1.9695 | -0.29898
0.826 | 0.506 | 10.3808 | 0.506 | 2.2291 | 1.8301 | 0.16039 | 0.00016039 | 0.00015995 | 0.00016017 | 0.039405 | 0.362 | 1.5947 | 1.4217 | 0.24129 | 0.00024129 | 0.00024058 | 0.00024094 | 0.011039 |  | 4.0769 | 2.0385 | -0.26148
0.827 | 0.507 | 10.3671 | 0.507 | 2.2335 | 1.8329 | 0.15995 | 0.00015995 | 0.00015952 | 0.00015974 | 0.039564 | 0.363 | 1.5991 | 1.4247 | 0.24058 | 0.00024058 | 0.00023987 | 0.00024022 | 0.011279 |  | 4.2196 | 2.1098 | -0.22788
0.828 | 0.508 | 10.3535 | 0.508 | 2.2379 | 1.8356 | 0.15952 | 0.00015952 | 0.00015908 | 0.0001593 | 0.039724 | 0.364 | 1.6035 | 1.4277 | 0.23987 | 0.00023987 | 0.00023916 | 0.00023951 | 0.011519 |  | 4.3673 | 2.1837 | -0.19788
0.829 | 0.509 | 10.3399 | 0.509 | 2.2423 | 1.8383 | 0.15908 | 0.00015908 | 0.00015865 | 0.00015887 | 0.039882 | 0.365 | 1.6079 | 1.4306 | 0.23916 | 0.00023916 | 0.00023845 | 0.00023881 | 0.011758 |  | 4.5201 | 2.2601 | -0.17121
0.83 | 0.51 | 10.3263 | 0.51 | 2.2467 | 1.841 | 0.15865 | 0.00015865 | 0.00015822 | 0.00015844 | 0.040041 | 0.366 | 1.6123 | 1.4336 | 0.23845 | 0.00023845 | 0.00023775 | 0.0002381 | 0.011996 |  | 4.6784 | 2.3392 | -0.14755
0.831 | 0.511 | 10.3128 | 0.511 | 2.2511 | 1.8438 | 0.15822 | 0.00015822 | 0.00015779 | 0.00015801 | 0.040199 | 0.367 | 1.6167 | 1.4365 | 0.23775 | 0.00023775 | 0.00023705 | 0.0002374 | 0.012233 |  | 4.8421 | 2.4211 | -0.12668
0.832 | 0.512 | 10.2993 | 0.512 | 2.2555 | 1.8465 | 0.15779 | 0.00015779 | 0.00015736 | 0.00015758 | 0.040356 | 0.368 | 1.6211 | 1.4395 | 0.23705 | 0.00023705 | 0.00023635 | 0.0002367 | 0.01247 |  | 5.0116 | 2.5058 | -0.10832
0.833 | 0.513 | 10.2858 | 0.513 | 2.2599 | 1.8492 | 0.15736 | 0.00015736 | 0.00015694 | 0.00015715 | 0.040514 | 0.369 | 1.6256 | 1.4424 | 0.23635 | 0.00023635 | 0.00023566 | 0.00023601 | 0.012706 |  | 5.187 | 2.5935 | -0.092239
0.834 | 0.514 | 10.2724 | 0.514 | 2.2643 | 1.8519 | 0.15694 | 0.00015694 | 0.00015651 | 0.00015672 | 0.04067 | 0.37 | 1.63 | 1.4454 | 0.23566 | 0.00023566 | 0.00023496 | 0.00023531 | 0.012941 |  | 5.369 | 2.6845 | -0.078185
0.835 | 0.515 | 10.259 | 0.515 | 2.2687 | 1.8546 | 0.15651 | 0.00015651 | 0.00015609 | 0.0001563 | 0.040827 | 0.371 | 1.6344 | 1.4483 | 0.23496 | 0.00023496 | 0.00023427 | 0.00023462 | 0.013176 |  | 5.556 | 2.778 | -0.066066
0.836 | 0.516 | 10.2456 | 0.516 | 2.2731 | 1.8574 | 0.15609 | 0.00015609 | 0.00015566 | 0.00015587 | 0.040983 | 0.372 | 1.6388 | 1.4513 | 0.23427 | 0.00023427 | 0.00023359 | 0.00023393 | 0.01341 |  | 5.751 | 2.8755 | -0.055507
0.837 | 0.517 | 10.2323 | 0.517 | 2.2775 | 1.8601 | 0.15566 | 0.00015566 | 0.00015524 | 0.00015545 | 0.041138 | 0.373 | 1.6432 | 1.4542 | 0.23359 | 0.00023359 | 0.0002329 | 0.00023324 | 0.013643 |  | 5.952 | 2.976 | -0.046456
0.838 | 0.518 | 10.219 | 0.518 | 2.2819 | 1.8628 | 0.15524 | 0.00015524 | 0.00015482 | 0.00015503 | 0.041293 | 0.374 | 1.6476 | 1.4571 | 0.2329 | 0.0002329 | 0.00023222 | 0.00023256 | 0.013876 |  | 6.16 | 3.08 | -0.038701
0.839 | 0.519 | 10.2057 | 0.519 | 2.2863 | 1.8655 | 0.15482 | 0.00015482 | 0.0001544 | 0.00015461 | 0.041448 | 0.375 | 1.652 | 1.4601 | 0.23222 | 0.00023222 | 0.00023154 | 0.00023188 | 0.014108 |  | 6.376 | 3.188 | -0.032066
0.84 | 0.52 | 10.1924 | 0.52 | 2.2907 | 1.8682 | 0.1544 | 0.0001544 | 0.00015398 | 0.00015419 | 0.041602 | 0.376 | 1.6564 | 1.463 | 0.23154 | 0.00023154 | 0.00023086 | 0.0002312 | 0.014339 |  | 6.599 | 3.2995 | -0.02645
0.841 | 0.521 | 10.1792 | 0.521 | 2.2952 | 1.8709 | 0.15398 | 0.00015398 | 0.00015357 | 0.00015378 | 0.041756 | 0.377 | 1.6608 | 1.4659 | 0.23086 | 0.00023086 | 0.00023018 | 0.00023052 | 0.014569 |  | 6.83 | 3.415 | -0.021704
0.842 | 0.522 | 10.166 | 0.522 | 2.2996 | 1.8736 | 0.15357 | 0.00015357 | 0.00015315 | 0.00015336 | 0.041909 | 0.378 | 1.6652 | 1.4689 | 0.23018 | 0.00023018 | 0.00022951 | 0.00022985 | 0.014799 |  | 7.069 | 3.5345 | -0.017719
0.843 | 0.523 | 10.1529 | 0.523 | 2.304 | 1.8763 | 0.15315 | 0.00015315 | 0.00015274 | 0.00015295 | 0.042062 | 0.379 | 1.6696 | 1.4718 | 0.22951 | 0.00022951 | 0.00022884 | 0.00022918 | 0.015028 |  | 7.317 | 3.6585 | -0.014381
0.844 | 0.524 | 10.1397 | 0.524 | 2.3084 | 1.879 | 0.15274 | 0.00015274 | 0.00015233 | 0.00015253 | 0.042214 | 0.38 | 1.674 | 1.4747 | 0.22884 | 0.00022884 | 0.00022817 | 0.00022851 | 0.015257 |  | 7.573 | 3.7865 | -0.011614
0.845 | 0.525 | 10.1266 | 0.525 | 2.3128 | 1.8817 | 0.15233 | 0.00015233 | 0.00015192 | 0.00015212 | 0.042367 | 0.381 | 1.6784 | 1.4777 | 0.22817 | 0.00022817 | 0.00022751 | 0.00022784 | 0.015485 |  | 7.8379 | 3.919 | -0.009328
0.846 | 0.526 | 10.1136 | 0.526 | 2.3172 | 1.8844 | 0.15192 | 0.00015192 | 0.00015151 | 0.00015171 | 0.042518 | 0.382 | 1.6828 | 1.4806 | 0.22751 | 0.00022751 | 0.00022684 | 0.00022717 | 0.015712 |  | 8.1122 | 4.0561 | -0.0074478
0.847 | 0.527 | 10.1005 | 0.527 | 2.3216 | 1.8871 | 0.15151 | 0.00015151 | 0.0001511 | 0.0001513 | 0.04267 | 0.383 | 1.6872 | 1.4835 | 0.22684 | 0.00022684 | 0.00022618 | 0.00022651 | 0.015938 |  | 8.3961 | 4.1981 | -0.0059116
0.848 | 0.528 | 10.0875 | 0.528 | 2.326 | 1.8898 | 0.1511 | 0.0001511 | 0.00015069 | 0.00015089 | 0.04282 | 0.384 | 1.6916 | 1.4864 | 0.22618 | 0.00022618 | 0.00022552 | 0.00022585 | 0.016164 |  | 8.69 | 4.345 | -0.0046636
0.849 | 0.529 | 10.0745 | 0.529 | 2.3304 | 1.8925 | 0.15069 | 0.00015069 | 0.00015028 | 0.00015049 | 0.042971 | 0.385 | 1.696 | 1.4893 | 0.22552 | 0.00022552 | 0.00022486 | 0.00022519 | 0.016389 |  | 8.9941 | 4.497 | -0.0036565
0.85 | 0.53 | 10.0616 | 0.53 | 2.3348 | 1.8952 | 0.15028 | 0.00015028 | 0.00014988 | 0.00015008 | 0.043121 | 0.386 | 1.7004 | 1.4923 | 0.22486 | 0.00022486 | 0.00022421 | 0.00022454 | 0.016614 |  | 9.3089 | 4.6544 | -0.0028485
0.851 | 0.531 | 10.0486 | 0.531 | 2.3392 | 1.8979 | 0.14988 | 0.00014988 | 0.00014948 | 0.00014968 | 0.043271 | 0.387 | 1.7048 | 1.4952 | 0.22421 | 0.00022421 | 0.00022356 | 0.00022388 | 0.016838 |  | 9.6347 | 4.8174 | -0.0022045
0.852 | 0.532 | 10.0358 | 0.532 | 2.3436 | 1.9006 | 0.14948 | 0.00014948 | 0.00014907 | 0.00014928 | 0.04342 | 0.388 | 1.7093 | 1.4981 | 0.22356 | 0.00022356 | 0.00022291 | 0.00022323 | 0.017061 |  | 9.972 | 4.986 | -0.0016945
0.853 | 0.533 | 10.0229 | 0.533 | 2.348 | 1.9033 | 0.14907 | 0.00014907 | 0.00014867 | 0.00014887 | 0.043569 | 0.389 | 1.7137 | 1.501 | 0.22291 | 0.00022291 | 0.00022226 | 0.00022259 | 0.017284 |  | 10.321 | 5.1605 | -0.0012937
0.854 | 0.534 | 10.01 | 0.534 | 2.3524 | 1.906 | 0.14867 | 0.00014867 | 0.00014827 | 0.00014847 | 0.043717 | 0.39 | 1.7181 | 1.5039 | 0.22226 | 0.00022226 | 0.00022162 | 0.00022194 | 0.017506 |  | 10.682 | 5.341 | -0.00098084
0.855 | 0.535 | 9.9972 | 0.535 | 2.3568 | 1.9087 | 0.14827 | 0.00014827 | 0.00014788 | 0.00014808 | 0.043865 | 0.391 | 1.7225 | 1.5068 | 0.22162 | 0.00022162 | 0.00022097 | 0.00022129 | 0.017727 |  | 11.056 | 5.528 | -0.00073805
0.856 | 0.536 | 9.9845 | 0.536 | 2.3612 | 1.9114 | 0.14788 | 0.00014788 | 0.00014748 | 0.00014768 | 0.044013 | 0.392 | 1.7269 | 1.5097 | 0.22097 | 0.00022097 | 0.00022033 | 0.00022065 | 0.017947 |  | 11.443 | 5.7215 | -0.00055126
0.857 | 0.537 | 9.9717 | 0.537 | 2.3656 | 1.9141 | 0.14748 | 0.00014748 | 0.00014708 | 0.00014728 | 0.04416 | 0.393 | 1.7313 | 1.5126 | 0.22033 | 0.00022033 | 0.00021969 | 0.00022001 | 0.018167 |  | 11.8436 | 5.9218 | -0.00040858
0.858 | 0.538 | 9.959 | 0.538 | 2.37 | 1.9168 | 0.14708 | 0.00014708 | 0.00014669 | 0.00014689 | 0.044307 | 0.394 | 1.7357 | 1.5155 | 0.21969 | 0.00021969 | 0.00021906 | 0.00021938 | 0.018387 |  | 12.2581 | 6.1291 | -0.00030049
0.859 | 0.539 | 9.9463 | 0.539 | 2.3744 | 1.9194 | 0.14669 | 0.00014669 | 0.0001463 | 0.00014649 | 0.044454 | 0.395 | 1.7401 | 1.5184 | 0.21906 | 0.00021906 | 0.00021842 | 0.00021874 | 0.018606 |  | 12.6871 | 6.3435 | -0.00021921
0.86 | 0.54 | 9.9336 | 0.54 | 2.3789 | 1.9221 | 0.1463 | 0.0001463 | 0.0001459 | 0.0001461 | 0.0446 | 0.396 | 1.7445 | 1.5213 | 0.21842 | 0.00021842 | 0.00021779 | 0.00021811 | 0.018824 |  | 13.1312 | 6.5656 | -0.00015859
0.861 | 0.541 | 9.921 | 0.541 | 2.3833 | 1.9248 | 0.1459 | 0.0001459 | 0.00014551 | 0.00014571 | 0.044746 | 0.397 | 1.7489 | 1.5242 | 0.21779 | 0.00021779 | 0.00021716 | 0.00021748 | 0.019041 |  | 13.5908 | 6.7954 | -0.00011377
0.862 | 0.542 | 9.9083 | 0.542 | 2.3877 | 1.9275 | 0.14551 | 0.00014551 | 0.00014512 | 0.00014532 | 0.044891 | 0.398 | 1.7533 | 1.5271 | 0.21716 | 0.00021716 | 0.00021654 | 0.00021685 | 0.019258 |  | 14.0664 | 7.0332 | -8.0906e-05
0.863 | 0.543 | 9.8958 | 0.543 | 2.3921 | 1.9302 | 0.14512 | 0.00014512 | 0.00014474 | 0.00014493 | 0.045036 | 0.399 | 1.7577 | 1.53 | 0.21654 | 0.00021654 | 0.00021591 | 0.00021622 | 0.019474 |  | 14.5588 | 7.2794 | -5.7018e-05
0.864 | 0.544 | 9.8832 | 0.544 | 2.3965 | 1.9328 | 0.14474 | 0.00014474 | 0.00014435 | 0.00014454 | 0.04518 | 0.4 | 1.7621 | 1.5329 | 0.21591 | 0.00021591 | 0.00021529 | 0.0002156 | 0.01969 |  | 15.0683 | 7.5342 | -3.9819e-05
0.865 | 0.545 | 9.8707 | 0.545 | 2.4009 | 1.9355 | 0.14435 | 0.00014435 | 0.00014396 | 0.00014416 | 0.045325 | 0.401 | 1.7665 | 1.5358 | 0.21529 | 0.00021529 | 0.00021467 | 0.00021498 | 0.019905 |  | 15.5957 | 7.7979 | -2.7546e-05
0.866 | 0.546 | 9.8582 | 0.546 | 2.4053 | 1.9382 | 0.14396 | 0.00014396 | 0.00014358 | 0.00014377 | 0.045468 | 0.402 | 1.7709 | 1.5387 | 0.21467 | 0.00021467 | 0.00021405 | 0.00021436 | 0.020119 |  | 16.1416 | 8.0708 | -1.8871e-05
0.867 | 0.547 | 9.8457 | 0.547 | 2.4097 | 1.9409 | 0.14358 | 0.00014358 | 0.00014319 | 0.00014339 | 0.045612 | 0.403 | 1.7753 | 1.5415 | 0.21405 | 0.00021405 | 0.00021343 | 0.00021374 | 0.020333 |  | 16.7065 | 8.3532 | -1.2801e-05
0.868 | 0.548 | 9.8332 | 0.548 | 2.4141 | 1.9436 | 0.14319 | 0.00014319 | 0.00014281 | 0.000143 | 0.045755 | 0.404 | 1.7797 | 1.5444 | 0.21343 | 0.00021343 | 0.00021282 | 0.00021313 | 0.020546 |  | 17.2912 | 8.6456 | -8.5956e-06
0.869 | 0.549 | 9.8208 | 0.549 | 2.4185 | 1.9462 | 0.14281 | 0.00014281 | 0.00014243 | 0.00014262 | 0.045897 | 0.405 | 1.7841 | 1.5473 | 0.21282 | 0.00021282 | 0.00021221 | 0.00021251 | 0.020759 |  | 17.8964 | 8.9482 | -5.7114e-06
0.87 | 0.55 | 9.8084 | 0.55 | 2.4229 | 1.9489 | 0.14243 | 0.00014243 | 0.00014205 | 0.00014224 | 0.04604 | 0.406 | 1.7885 | 1.5502 | 0.21221 | 0.00021221 | 0.0002116 | 0.0002119 | 0.02097 |  | 18.5228 | 9.2614 | -3.7544e-06
0.871 | 0.551 | 9.7961 | 0.551 | 2.4273 | 1.9516 | 0.14205 | 0.00014205 | 0.00014167 | 0.00014186 | 0.046181 | 0.407 | 1.793 | 1.5531 | 0.2116 | 0.0002116 | 0.00021099 | 0.00021129 | 0.021182 |  | 19.1711 | 9.5855 | -2.4409e-06
0.872 | 0.552 | 9.7837 | 0.552 | 2.4317 | 1.9542 | 0.14167 | 0.00014167 | 0.00014129 | 0.00014148 | 0.046323 | 0.408 | 1.7974 | 1.5559 | 0.21099 | 0.00021099 | 0.00021038 | 0.00021069 | 0.021392 |  | 19.8421 | 9.921 | -1.5691e-06
0.873 | 0.553 | 9.7714 | 0.553 | 2.4361 | 1.9569 | 0.14129 | 0.00014129 | 0.00014092 | 0.00014111 | 0.046464 | 0.409 | 1.8018 | 1.5588 | 0.21038 | 0.00021038 | 0.00020978 | 0.00021008 | 0.021603 |  | 20.5366 | 10.2683 | -9.9702e-07
0.874 | 0.554 | 9.7591 | 0.554 | 2.4405 | 1.9596 | 0.14092 | 0.00014092 | 0.00014054 | 0.00014073 | 0.046605 | 0.41 | 1.8062 | 1.5617 | 0.20978 | 0.00020978 | 0.00020918 | 0.00020948 | 0.021812 |  | 21.2553 | 10.6276 | -6.2605e-07
0.875 | 0.555 | 9.7468 | 0.555 | 2.4449 | 1.9622 | 0.14054 | 0.00014054 | 0.00014017 | 0.00014036 | 0.046745 | 0.411 | 1.8106 | 1.5646 | 0.20918 | 0.00020918 | 0.00020858 | 0.00020888 | 0.022021 |  | 21.9993 | 10.9997 | -3.8829e-07
0.876 | 0.556 | 9.7346 | 0.556 | 2.4493 | 1.9649 | 0.14017 | 0.00014017 | 0.0001398 | 0.00013998 | 0.046885 | 0.412 | 1.815 | 1.5674 | 0.20858 | 0.00020858 | 0.00020798 | 0.00020828 | 0.022229 |  | 22.7693 | 11.3847 | -2.3784e-07
0.877 | 0.557 | 9.7224 | 0.557 | 2.4537 | 1.9676 | 0.1398 | 0.0001398 | 0.00013942 | 0.00013961 | 0.047025 | 0.413 | 1.8194 | 1.5703 | 0.20798 | 0.00020798 | 0.00020739 | 0.00020769 | 0.022437 |  | 23.5662 | 11.7831 | -1.4382e-07
0.878 | 0.558 | 9.7102 | 0.558 | 2.4581 | 1.9702 | 0.13942 | 0.00013942 | 0.00013905 | 0.00013924 | 0.047164 | 0.414 | 1.8238 | 1.5732 | 0.20739 | 0.00020739 | 0.00020679 | 0.00020709 | 0.022644 |  | 24.391 | 12.1955 | -8.5822e-08
0.879 | 0.559 | 9.6981 | 0.559 | 2.4626 | 1.9729 | 0.13905 | 0.00013905 | 0.00013868 | 0.00013887 | 0.047303 | 0.415 | 1.8282 | 1.576 | 0.20679 | 0.00020679 | 0.0002062 | 0.0002065 | 0.02285 |  | 25.2447 | 12.6224 | -5.0523e-08
0.88 | 0.56 | 9.6859 | 0.56 | 2.467 | 1.9756 | 0.13868 | 0.00013868 | 0.00013832 | 0.0001385 | 0.047441 | 0.416 | 1.8326 | 1.5789 | 0.2062 | 0.0002062 | 0.00020561 | 0.00020591 | 0.023056 |  | 26.1282 | 13.0641 | -2.9333e-08
0.881 | 0.561 | 9.6738 | 0.561 | 2.4714 | 1.9782 | 0.13832 | 0.00013832 | 0.00013795 | 0.00013813 | 0.047579 | 0.417 | 1.837 | 1.5818 | 0.20561 | 0.00020561 | 0.00020503 | 0.00020532 | 0.023262 |  | 27.0427 | 13.5213 | -1.6788e-08
0.882 | 0.562 | 9.6617 | 0.562 | 2.4758 | 1.9809 | 0.13795 | 0.00013795 | 0.00013758 | 0.00013777 | 0.047717 | 0.418 | 1.8414 | 1.5846 | 0.20503 | 0.00020503 | 0.00020444 | 0.00020473 | 0.023466 |  | 27.9892 | 13.9946 | -9.4681e-09
0.883 | 0.563 | 9.6497 | 0.563 | 2.4802 | 1.9835 | 0.13758 | 0.00013758 | 0.00013722 | 0.0001374 | 0.047855 | 0.419 | 1.8458 | 1.5875 | 0.20444 | 0.00020444 | 0.00020386 | 0.00020415 | 0.023671 |  | 28.9689 | 14.4845 | -5.26e-09
0.884 | 0.564 | 9.6377 | 0.564 | 2.4846 | 1.9862 | 0.13722 | 0.00013722 | 0.00013685 | 0.00013704 | 0.047992 | 0.42 | 1.8502 | 1.5903 | 0.20386 | 0.00020386 | 0.00020328 | 0.00020357 | 0.023874 |  | 29.9828 | 14.9914 | -2.8775e-09
0.885 | 0.565 | 9.6257 | 0.565 | 2.489 | 1.9888 | 0.13685 | 0.00013685 | 0.00013649 | 0.00013667 | 0.048128 | 0.421 | 1.8546 | 1.5932 | 0.20328 | 0.00020328 | 0.0002027 | 0.00020299 | 0.024077 |  | 31.0322 | 15.5161 | -1.5494e-09
0.886 | 0.566 | 9.6137 | 0.566 | 2.4934 | 1.9915 | 0.13649 | 0.00013649 | 0.00013613 | 0.00013631 | 0.048265 | 0.422 | 1.859 | 1.596 | 0.2027 | 0.0002027 | 0.00020212 | 0.00020241 | 0.02428 |  | 32.1183 | 16.0591 | -8.2081e-10
0.887 | 0.567 | 9.6017 | 0.567 | 2.4978 | 1.9942 | 0.13613 | 0.00013613 | 0.00013577 | 0.00013595 | 0.048401 | 0.423 | 1.8634 | 1.5989 | 0.20212 | 0.00020212 | 0.00020155 | 0.00020183 | 0.024481 |  | 33.2424 | 16.6212 | -4.2765e-10
0.888 | 0.568 | 9.5898 | 0.568 | 2.5022 | 1.9968 | 0.13577 | 0.00013577 | 0.00013541 | 0.00013559 | 0.048536 | 0.424 | 1.8678 | 1.6017 | 0.20155 | 0.00020155 | 0.00020097 | 0.00020126 | 0.024683
0.889 | 0.569 | 9.5779 | 0.569 | 2.5066 | 1.9995 | 0.13541 | 0.00013541 | 0.00013505 | 0.00013523 | 0.048671 | 0.425 | 1.8722 | 1.6046 | 0.20097 | 0.00020097 | 0.0002004 | 0.00020069 | 0.024883
0.89 | 0.57 | 9.566 | 0.57 | 2.511 | 2.0021 | 0.13505 | 0.00013505 | 0.00013469 | 0.00013487 | 0.048806 | 0.426 | 1.8767 | 1.6074 | 0.2004 | 0.0002004 | 0.00019983 | 0.00020012 | 0.025083
0.891 | 0.571 | 9.5542 | 0.571 | 2.5154 | 2.0047 | 0.13469 | 0.00013469 | 0.00013434 | 0.00013452 | 0.048941 | 0.427 | 1.8811 | 1.6103 | 0.19983 | 0.00019983 | 0.00019927 | 0.00019955 | 0.025283
0.892 | 0.572 | 9.5423 | 0.572 | 2.5198 | 2.0074 | 0.13434 | 0.00013434 | 0.00013398 | 0.00013416 | 0.049075 | 0.428 | 1.8855 | 1.6131 | 0.19927 | 0.00019927 | 0.0001987 | 0.00019898 | 0.025482
0.893 | 0.573 | 9.5305 | 0.573 | 2.5242 | 2.01 | 0.13398 | 0.00013398 | 0.00013363 | 0.00013381 | 0.049209 | 0.429 | 1.8899 | 1.616 | 0.1987 | 0.0001987 | 0.00019814 | 0.00019842 | 0.02568
0.894 | 0.574 | 9.5188 | 0.574 | 2.5286 | 2.0127 | 0.13363 | 0.00013363 | 0.00013328 | 0.00013345 | 0.049342 | 0.43 | 1.8943 | 1.6188 | 0.19814 | 0.00019814 | 0.00019758 | 0.00019786 | 0.025878
0.895 | 0.575 | 9.507 | 0.575 | 2.533 | 2.0153 | 0.13328 | 0.00013328 | 0.00013292 | 0.0001331 | 0.049475 | 0.431 | 1.8987 | 1.6216 | 0.19758 | 0.00019758 | 0.00019702 | 0.0001973 | 0.026076
0.896 | 0.576 | 9.4953 | 0.576 | 2.5374 | 2.018 | 0.13292 | 0.00013292 | 0.00013257 | 0.00013275 | 0.049608 | 0.432 | 1.9031 | 1.6245 | 0.19702 | 0.00019702 | 0.00019646 | 0.00019674 | 0.026272
0.897 | 0.577 | 9.4836 | 0.577 | 2.5419 | 2.0206 | 0.13257 | 0.00013257 | 0.00013222 | 0.0001324 | 0.04974 | 0.433 | 1.9075 | 1.6273 | 0.19646 | 0.00019646 | 0.0001959 | 0.00019618 | 0.026468
0.898 | 0.578 | 9.4719 | 0.578 | 2.5463 | 2.0233 | 0.13222 | 0.00013222 | 0.00013188 | 0.00013205 | 0.049872 | 0.434 | 1.9119 | 1.6301 | 0.1959 | 0.0001959 | 0.00019535 | 0.00019563 | 0.026664
0.899 | 0.579 | 9.4602 | 0.579 | 2.5507 | 2.0259 | 0.13188 | 0.00013188 | 0.00013153 | 0.0001317 | 0.050004 | 0.435 | 1.9163 | 1.633 | 0.19535 | 0.00019535 | 0.0001948 | 0.00019507 | 0.026859
0.9 | 0.58 | 9.4486 | 0.58 | 2.5551 | 2.0285 | 0.13153 | 0.00013153 | 0.00013118 | 0.00013136 | 0.050136 | 0.436 | 1.9207 | 1.6358 | 0.1948 | 0.0001948 | 0.00019425 | 0.00019452 | 0.027054
0.901 | 0.581 | 9.437 | 0.581 | 2.5595 | 2.0312 | 0.13118 | 0.00013118 | 0.00013084 | 0.00013101 | 0.050267 | 0.437 | 1.9251 | 1.6386 | 0.19425 | 0.00019425 | 0.0001937 | 0.00019397 | 0.027248
0.902 | 0.582 | 9.4254 | 0.582 | 2.5639 | 2.0338 | 0.13084 | 0.00013084 | 0.00013049 | 0.00013067 | 0.050397 | 0.438 | 1.9295 | 1.6415 | 0.1937 | 0.0001937 | 0.00019315 | 0.00019343 | 0.027441
0.903 | 0.583 | 9.4139 | 0.583 | 2.5683 | 2.0364 | 0.13049 | 0.00013049 | 0.00013015 | 0.00013032 | 0.050528 | 0.439 | 1.9339 | 1.6443 | 0.19315 | 0.00019315 | 0.00019261 | 0.00019288 | 0.027634
0.904 | 0.584 | 9.4023 | 0.584 | 2.5727 | 2.0391 | 0.13015 | 0.00013015 | 0.00012981 | 0.00012998 | 0.050657 | 0.44 | 1.9383 | 1.6471 | 0.19261 | 0.00019261 | 0.00019207 | 0.00019234 | 0.027826
0.905 | 0.585 | 9.3908 | 0.585 | 2.5771 | 2.0417 | 0.12981 | 0.00012981 | 0.00012947 | 0.00012964 | 0.050787 | 0.441 | 1.9427 | 1.6499 | 0.19207 | 0.00019207 | 0.00019152 | 0.00019179 | 0.028018
0.906 | 0.586 | 9.3793 | 0.586 | 2.5815 | 2.0443 | 0.12947 | 0.00012947 | 0.00012913 | 0.0001293 | 0.050916 | 0.442 | 1.9471 | 1.6527 | 0.19152 | 0.00019152 | 0.00019099 | 0.00019125 | 0.028209
0.907 | 0.587 | 9.3679 | 0.587 | 2.5859 | 2.047 | 0.12913 | 0.00012913 | 0.00012879 | 0.00012896 | 0.051045 | 0.443 | 1.9515 | 1.6556 | 0.19099 | 0.00019099 | 0.00019045 | 0.00019072 | 0.0284
0.908 | 0.588 | 9.3564 | 0.588 | 2.5903 | 2.0496 | 0.12879 | 0.00012879 | 0.00012845 | 0.00012862 | 0.051174 | 0.444 | 1.9559 | 1.6584 | 0.19045 | 0.00019045 | 0.00018991 | 0.00019018 | 0.02859
0.909 | 0.589 | 9.345 | 0.589 | 2.5947 | 2.0522 | 0.12845 | 0.00012845 | 0.00012811 | 0.00012828 | 0.051302 | 0.445 | 1.9604 | 1.6612 | 0.18991 | 0.00018991 | 0.00018938 | 0.00018965 | 0.02878
0.91 | 0.59 | 9.3336 | 0.59 | 2.5991 | 2.0548 | 0.12811 | 0.00012811 | 0.00012778 | 0.00012794 | 0.05143 | 0.446 | 1.9648 | 1.664 | 0.18938 | 0.00018938 | 0.00018885 | 0.00018911 | 0.028969
0.911 | 0.591 | 9.3223 | 0.591 | 2.6035 | 2.0575 | 0.12778 | 0.00012778 | 0.00012744 | 0.00012761 | 0.051558 | 0.447 | 1.9692 | 1.6668 | 0.18885 | 0.00018885 | 0.00018832 | 0.00018858 | 0.029158
0.912 | 0.592 | 9.3109 | 0.592 | 2.6079 | 2.0601 | 0.12744 | 0.00012744 | 0.00012711 | 0.00012728 | 0.051685 | 0.448 | 1.9736 | 1.6696 | 0.18832 | 0.00018832 | 0.00018779 | 0.00018805 | 0.029346
0.913 | 0.593 | 9.2996 | 0.593 | 2.6123 | 2.0627 | 0.12711 | 0.00012711 | 0.00012678 | 0.00012694 | 0.051812 | 0.449 | 1.978 | 1.6724 | 0.18779 | 0.00018779 | 0.00018726 | 0.00018753 | 0.029533
0.914 | 0.594 | 9.2883 | 0.594 | 2.6167 | 2.0653 | 0.12678 | 0.00012678 | 0.00012644 | 0.00012661 | 0.051939 | 0.45 | 1.9824 | 1.6752 | 0.18726 | 0.00018726 | 0.00018674 | 0.000187 | 0.02972
0.915 | 0.595 | 9.277 | 0.595 | 2.6211 | 2.068 | 0.12644 | 0.00012644 | 0.00012611 | 0.00012628 | 0.052065 | 0.451 | 1.9868 | 1.6781 | 0.18674 | 0.00018674 | 0.00018621 | 0.00018648 | 0.029907
0.916 | 0.596 | 9.2658 | 0.596 | 2.6256 | 2.0706 | 0.12611 | 0.00012611 | 0.00012578 | 0.00012595 | 0.052191 | 0.452 | 1.9912 | 1.6809 | 0.18621 | 0.00018621 | 0.00018569 | 0.00018595 | 0.030093
0.917 | 0.597 | 9.2545 | 0.597 | 2.63 | 2.0732 | 0.12578 | 0.00012578 | 0.00012545 | 0.00012562 | 0.052316 | 0.453 | 1.9956 | 1.6837 | 0.18569 | 0.00018569 | 0.00018517 | 0.00018543 | 0.030278
0.918 | 0.598 | 9.2433 | 0.598 | 2.6344 | 2.0758 | 0.12545 | 0.00012545 | 0.00012513 | 0.00012529 | 0.052442 | 0.454 | 2 | 1.6865 | 0.18517 | 0.00018517 | 0.00018466 | 0.00018491 | 0.030463
0.919 | 0.599 | 9.2322 | 0.599 | 2.6388 | 2.0784 | 0.12513 | 0.00012513 | 0.0001248 | 0.00012496 | 0.052567 | 0.455 | 2.0044 | 1.6893 | 0.18466 | 0.00018466 | 0.00018414 | 0.0001844 | 0.030647
0.92 | 0.6 | 9.221 | 0.6 | 2.6432 | 2.0811 | 0.1248 | 0.0001248 | 0.00012447 | 0.00012464 | 0.052691 | 0.456 | 2.0088 | 1.6921 | 0.18414 | 0.00018414 | 0.00018363 | 0.00018388 | 0.030831
0.921 | 0.601 | 9.2099 | 0.601 | 2.6476 | 2.0837 | 0.12447 | 0.00012447 | 0.00012415 | 0.00012431 | 0.052816 | 0.457 | 2.0132 | 1.6949 | 0.18363 | 0.00018363 | 0.00018311 | 0.00018337 | 0.031015
0.922 | 0.602 | 9.1987 | 0.602 | 2.652 | 2.0863 | 0.12415 | 0.00012415 | 0.00012382 | 0.00012399 | 0.05294 | 0.458 | 2.0176 | 1.6977 | 0.18311 | 0.00018311 | 0.0001826 | 0.00018286 | 0.031197
0.923 | 0.603 | 9.1876 | 0.603 | 2.6564 | 2.0889 | 0.12382 | 0.00012382 | 0.0001235 | 0.00012366 | 0.053063 | 0.459 | 2.022 | 1.7004 | 0.1826 | 0.0001826 | 0.00018209 | 0.00018235 | 0.03138
0.924 | 0.604 | 9.1766 | 0.604 | 2.6608 | 2.0915 | 0.1235 | 0.0001235 | 0.00012318 | 0.00012334 | 0.053187 | 0.46 | 2.0264 | 1.7032 | 0.18209 | 0.00018209 | 0.00018159 | 0.00018184 | 0.031562
0.925 | 0.605 | 9.1655 | 0.605 | 2.6652 | 2.0941 | 0.12318 | 0.00012318 | 0.00012286 | 0.00012302 | 0.05331 | 0.461 | 2.0308 | 1.706 | 0.18159 | 0.00018159 | 0.00018108 | 0.00018133 | 0.031743
0.926 | 0.606 | 9.1545 | 0.606 | 2.6696 | 2.0967 | 0.12286 | 0.00012286 | 0.00012254 | 0.0001227 | 0.053432 | 0.462 | 2.0352 | 1.7088 | 0.18108 | 0.00018108 | 0.00018058 | 0.00018083 | 0.031924
0.927 | 0.607 | 9.1435 | 0.607 | 2.674 | 2.0993 | 0.12254 | 0.00012254 | 0.00012222 | 0.00012238 | 0.053555 | 0.463 | 2.0396 | 1.7116 | 0.18058 | 0.00018058 | 0.00018007 | 0.00018032 | 0.032104
0.928 | 0.608 | 9.1325 | 0.608 | 2.6784 | 2.1019 | 0.12222 | 0.00012222 | 0.0001219 | 0.00012206 | 0.053677 | 0.464 | 2.0441 | 1.7144 | 0.18007 | 0.00018007 | 0.00017957 | 0.00017982 | 0.032284
0.929 | 0.609 | 9.1216 | 0.609 | 2.6828 | 2.1045 | 0.1219 | 0.0001219 | 0.00012158 | 0.00012174 | 0.053799
0.93 | 0.61 | 9.1106 | 0.61 | 2.6872 | 2.1071 | 0.12158 | 0.00012158 | 0.00012127 | 0.00012143 | 0.05392
0.931 | 0.611 | 9.0997 | 0.611 | 2.6916 | 2.1098 | 0.12127 | 0.00012127 | 0.00012095 | 0.00012111 | 0.054041
0.932 | 0.612 | 9.0888 | 0.612 | 2.696 | 2.1124 | 0.12095 | 0.00012095 | 0.00012064 | 0.0001208 | 0.054162
0.933 | 0.613 | 9.0779 | 0.613 | 2.7004 | 2.115 | 0.12064 | 0.00012064 | 0.00012033 | 0.00012048 | 0.054282
0.934 | 0.614 | 9.0671 | 0.614 | 2.7048 | 2.1176 | 0.12033 | 0.00012033 | 0.00012001 | 0.00012017 | 0.054403
0.935 | 0.615 | 9.0563 | 0.615 | 2.7093 | 2.1202 | 0.12001 | 0.00012001 | 0.0001197 | 0.00011986 | 0.054522
0.936 | 0.616 | 9.0455 | 0.616 | 2.7137 | 2.1228 | 0.1197 | 0.0001197 | 0.00011939 | 0.00011955 | 0.054642
0.937 | 0.617 | 9.0347 | 0.617 | 2.7181 | 2.1254 | 0.11939 | 0.00011939 | 0.00011908 | 0.00011924 | 0.054761
0.938 | 0.618 | 9.0239 | 0.618 | 2.7225 | 2.128 | 0.11908 | 0.00011908 | 0.00011877 | 0.00011893 | 0.05488
0.939 | 0.619 | 9.0132 | 0.619 | 2.7269 | 2.1305 | 0.11877 | 0.00011877 | 0.00011846 | 0.00011862 | 0.054999
0.94 | 0.62 | 9.0025 | 0.62 | 2.7313 | 2.1331 | 0.11846 | 0.00011846 | 0.00011816 | 0.00011831 | 0.055117
0.941 | 0.621 | 8.9918 | 0.621 | 2.7357 | 2.1357 | 0.11816 | 0.00011816 | 0.00011785 | 0.000118 | 0.055235
0.942 | 0.622 | 8.9811 | 0.622 | 2.7401 | 2.1383 | 0.11785 | 0.00011785 | 0.00011755 | 0.0001177 | 0.055353
0.943 | 0.623 | 8.9704 | 0.623 | 2.7445 | 2.1409 | 0.11755 | 0.00011755 | 0.00011724 | 0.00011739 | 0.05547
0.944 | 0.624 | 8.9598 | 0.624 | 2.7489 | 2.1435 | 0.11724 | 0.00011724 | 0.00011694 | 0.00011709 | 0.055587
0.945 | 0.625 | 8.9492 | 0.625 | 2.7533 | 2.1461 | 0.11694 | 0.00011694 | 0.00011664 | 0.00011679 | 0.055704
0.946 | 0.626 | 8.9386 | 0.626 | 2.7577 | 2.1487 | 0.11664 | 0.00011664 | 0.00011634 | 0.00011649 | 0.055821
0.947 | 0.627 | 8.928 | 0.627 | 2.7621 | 2.1513 | 0.11634 | 0.00011634 | 0.00011604 | 0.00011619 | 0.055937
0.948 | 0.628 | 8.9175 | 0.628 | 2.7665 | 2.1539 | 0.11604 | 0.00011604 | 0.00011574 | 0.00011589 | 0.056053
0.949 | 0.629 | 8.9069 | 0.629 | 2.7709 | 2.1564 | 0.11574 | 0.00011574 | 0.00011544 | 0.00011559 | 0.056168
0.95 | 0.63 | 8.8964 | 0.63 | 2.7753 | 2.159 | 0.11544 | 0.00011544 | 0.00011514 | 0.00011529 | 0.056283
0.951 | 0.631 | 8.8859 | 0.631 | 2.7797 | 2.1616 | 0.11514 | 0.00011514 | 0.00011484 | 0.00011499 | 0.056398
0.952 | 0.632 | 8.8755 | 0.632 | 2.7841 | 2.1642 | 0.11484 | 0.00011484 | 0.00011455 | 0.00011469 | 0.056513
0.953 | 0.633 | 8.865 | 0.633 | 2.7885 | 2.1668 | 0.11455 | 0.00011455 | 0.00011425 | 0.0001144 | 0.056628
0.954 | 0.634 | 8.8546 | 0.634 | 2.793 | 2.1694 | 0.11425 | 0.00011425 | 0.00011396 | 0.0001141 | 0.056742
0.955 | 0.635 | 8.8442 | 0.635 | 2.7974 | 2.1719 | 0.11396 | 0.00011396 | 0.00011366 | 0.00011381 | 0.056855
0.956 | 0.636 | 8.8338 | 0.636 | 2.8018 | 2.1745 | 0.11366 | 0.00011366 | 0.00011337 | 0.00011352 | 0.056969
0.957 | 0.637 | 8.8234 | 0.637 | 2.8062 | 2.1771 | 0.11337 | 0.00011337 | 0.00011308 | 0.00011322 | 0.057082
0.958 | 0.638 | 8.8131 | 0.638 | 2.8106 | 2.1797 | 0.11308 | 0.00011308 | 0.00011279 | 0.00011293 | 0.057195
0.959 | 0.639 | 8.8028 | 0.639 | 2.815 | 2.1822 | 0.11279 | 0.00011279 | 0.0001125 | 0.00011264 | 0.057308
0.96 | 0.64 | 8.7925 | 0.64 | 2.8194 | 2.1848 | 0.1125 | 0.0001125 | 0.00011221 | 0.00011235 | 0.05742
0.961 | 0.641 | 8.7822 | 0.641 | 2.8238 | 2.1874 | 0.11221 | 0.00011221 | 0.00011192 | 0.00011206 | 0.057532
0.962 | 0.642 | 8.7719 | 0.642 | 2.8282 | 2.19 | 0.11192 | 0.00011192 | 0.00011163 | 0.00011178 | 0.057644
0.963 | 0.643 | 8.7617 | 0.643 | 2.8326 | 2.1925 | 0.11163 | 0.00011163 | 0.00011135 | 0.00011149 | 0.057755
0.964 | 0.644 | 8.7514 | 0.644 | 2.837 | 2.1951 | 0.11135 | 0.00011135 | 0.00011106 | 0.0001112 | 0.057867
0.965 | 0.645 | 8.7412 | 0.645 | 2.8414 | 2.1977 | 0.11106 | 0.00011106 | 0.00011078 | 0.00011092 | 0.057978
0.966 | 0.646 | 8.7311 | 0.646 | 2.8458 | 2.2002 | 0.11078 | 0.00011078 | 0.00011049 | 0.00011063 | 0.058088
0.967 | 0.647 | 8.7209 | 0.647 | 2.8502 | 2.2028 | 0.11049 | 0.00011049 | 0.00011021 | 0.00011035 | 0.058199
0.968 | 0.648 | 8.7107 | 0.648 | 2.8546 | 2.2054 | 0.11021 | 0.00011021 | 0.00010993 | 0.00011007 | 0.058309
0.969 | 0.649 | 8.7006 | 0.649 | 2.859 | 2.2079 | 0.10993 | 0.00010993 | 0.00010964 | 0.00010979 | 0.058418
0.97 | 0.65 | 8.6905 | 0.65 | 2.8634 | 2.2105 | 0.10964 | 0.00010964 | 0.00010936 | 0.0001095 | 0.058528
0.971 | 0.651 | 8.6804 | 0.651 | 2.8678 | 2.2131 | 0.10936 | 0.00010936 | 0.00010908 | 0.00010922 | 0.058637
0.972 | 0.652 | 8.6704 | 0.652 | 2.8722 | 2.2156 | 0.10908 | 0.00010908 | 0.0001088 | 0.00010894 | 0.058746
0.973 | 0.653 | 8.6603 | 0.653 | 2.8767 | 2.2182 | 0.1088 | 0.0001088 | 0.00010853 | 0.00010867 | 0.058855
0.974 | 0.654 | 8.6503 | 0.654 | 2.8811 | 2.2208 | 0.10853 | 0.00010853 | 0.00010825 | 0.00010839 | 0.058963
0.975 | 0.655 | 8.6403 | 0.655 | 2.8855 | 2.2233 | 0.10825 | 0.00010825 | 0.00010797 | 0.00010811 | 0.059071
0.976 | 0.656 | 8.6303 | 0.656 | 2.8899 | 2.2259 | 0.10797 | 0.00010797 | 0.0001077 | 0.00010783 | 0.059179
0.977 | 0.657 | 8.6203 | 0.657 | 2.8943 | 2.2284 | 0.1077 | 0.0001077 | 0.00010742 | 0.00010756 | 0.059287
0.978 | 0.658 | 8.6104 | 0.658 | 2.8987 | 2.231 | 0.10742 | 0.00010742 | 0.00010715 | 0.00010728 | 0.059394
0.979 | 0.659 | 8.6004 | 0.659 | 2.9031 | 2.2336 | 0.10715 | 0.00010715 | 0.00010687 | 0.00010701 | 0.059501
0.98 | 0.66 | 8.5905 | 0.66 | 2.9075 | 2.2361 | 0.10687 | 0.00010687 | 0.0001066 | 0.00010674 | 0.059608
0.981 | 0.661 | 8.5806 | 0.661 | 2.9119 | 2.2387 | 0.1066 | 0.0001066 | 0.00010633 | 0.00010647 | 0.059714
0.982 | 0.662 | 8.5708 | 0.662 | 2.9163 | 2.2412 | 0.10633 | 0.00010633 | 0.00010606 | 0.00010619 | 0.05982
0.983 | 0.663 | 8.5609 | 0.663 | 2.9207 | 2.2438 | 0.10606 | 0.00010606 | 0.00010579 | 0.00010592 | 0.059926
0.984 | 0.664 | 8.5511 | 0.664 | 2.9251 | 2.2463 | 0.10579 | 0.00010579 | 0.00010552 | 0.00010565 | 0.060032
0.985 | 0.665 | 8.5412 | 0.665 | 2.9295 | 2.2489 | 0.10552 | 0.00010552 | 0.00010525 | 0.00010538 | 0.060137
0.986 | 0.666 | 8.5314 | 0.666 | 2.9339 | 2.2514 | 0.10525 | 0.00010525 | 0.00010498 | 0.00010512 | 0.060242
0.987 | 0.667 | 8.5217 | 0.667 | 2.9383 | 2.254 | 0.10498 | 0.00010498 | 0.00010471 | 0.00010485 | 0.060347
0.988 | 0.668 | 8.5119 | 0.668 | 2.9427 | 2.2565 | 0.10471 | 0.00010471 | 0.00010445 | 0.00010458 | 0.060452
0.989 | 0.669 | 8.5022 | 0.669 | 2.9471 | 2.2591 | 0.10445 | 0.00010445 | 0.00010418 | 0.00010432 | 0.060556
0.99 | 0.67 | 8.4924 | 0.67 | 2.9515 | 2.2616 | 0.10418 | 0.00010418 | 0.00010392 | 0.00010405 | 0.06066
0.991 | 0.671 | 8.4827 | 0.671 | 2.9559 | 2.2642 | 0.10392 | 0.00010392 | 0.00010365 | 0.00010379 | 0.060764
0.992 | 0.672 | 8.473 | 0.672 | 2.9604 | 2.2667 | 0.10365 | 0.00010365 | 0.00010339 | 0.00010352 | 0.060868
0.993 | 0.673 | 8.4634 | 0.673 | 2.9648 | 2.2692 | 0.10339 | 0.00010339 | 0.00010313 | 0.00010326 | 0.060971
0.994 | 0.674 | 8.4537 | 0.674 | 2.9692 | 2.2718 | 0.10313 | 0.00010313 | 0.00010287 | 0.000103 | 0.061074
0.995 | 0.675 | 8.4441 | 0.675 | 2.9736 | 2.2743 | 0.10287 | 0.00010287 | 0.00010261 | 0.00010274 | 0.061177
0.996 | 0.676 | 8.4345 | 0.676 | 2.978 | 2.2769 | 0.10261 | 0.00010261 | 0.00010235 | 0.00010248 | 0.061279
0.997 | 0.677 | 8.4249 | 0.677 | 2.9824 | 2.2794 | 0.10235 | 0.00010235 | 0.00010209 | 0.00010222 | 0.061381
0.998 | 0.678 | 8.4153 | 0.678 | 2.9868 | 2.2819 | 0.10209 | 0.00010209 | 0.00010183 | 0.00010196 | 0.061483
0.999 | 0.679 | 8.4057 | 0.679 | 2.9912 | 2.2845 | 0.10183 | 0.00010183 | 0.00010157 | 0.0001017 | 0.061585
1 | 0.68 | 8.3962 | 0.68 | 2.9956 | 2.287 | 0.10157 | 0.00010157 | 0.00010131 | 0.00010144 | 0.061686
1.001 | 0.681 | 8.3867 | 0.681 | 3 | 2.2895 | 0.10131 | 0.00010131 | 0.00010106 | 0.00010118 | 0.061787
1.002 | 0.682 | 8.3772 | 0.682 | 3.0044 | 2.2921 | 0.10106 | 0.00010106 | 0.0001008 | 0.00010093 | 0.061888
1.003 | 0.683 | 8.3677 | 0.683 | 3.0088 | 2.2946 | 0.1008 | 0.0001008 | 0.00010055 | 0.00010067 | 0.061989
1.004 | 0.684 | 8.3582 | 0.684 | 3.0132 | 2.2971 | 0.10055 | 0.00010055 | 0.00010029 | 0.00010042 | 0.06209
1.005 | 0.685 | 8.3488 | 0.685 | 3.0176 | 2.2997 | 0.10029 | 0.00010029 | 0.00010004 | 0.00010016 | 0.06219
1.006 | 0.686 | 8.3393 | 0.686 | 3.022 | 2.3022 | 0.10004 | 0.00010004 | 9.9785e-05 | 9.9911e-05 | 0.06229
1.007 | 0.687 | 8.3299 | 0.687 | 3.0264 | 2.3047 | 0.099785 | 9.9785e-05 | 9.9533e-05 | 9.9659e-05 | 0.062389
1.008 | 0.688 | 8.3205 | 0.688 | 3.0308 | 2.3073 | 0.099533 | 9.9533e-05 | 9.9281e-05 | 9.9407e-05 | 0.062489
1.009 | 0.689 | 8.3111 | 0.689 | 3.0352 | 2.3098 | 0.099281 | 9.9281e-05 | 9.9031e-05 | 9.9156e-05 | 0.062588
1.01 | 0.69 | 8.3018 | 0.69 | 3.0396 | 2.3123 | 0.099031 | 9.9031e-05 | 9.8781e-05 | 9.8906e-05 | 0.062687
1.011 | 0.691 | 8.2924 | 0.691 | 3.0441 | 2.3149 | 0.098781 | 9.8781e-05 | 9.8532e-05 | 9.8656e-05 | 0.062785
1.012 | 0.692 | 8.2831 | 0.692 | 3.0485 | 2.3174 | 0.098532 | 9.8532e-05 | 9.8283e-05 | 9.8408e-05 | 0.062884
1.013 | 0.693 | 8.2738 | 0.693 | 3.0529 | 2.3199 | 0.098283 | 9.8283e-05 | 9.8036e-05 | 9.816e-05 | 0.062982
1.014 | 0.694 | 8.2645 | 0.694 | 3.0573 | 2.3224 | 0.098036 | 9.8036e-05 | 9.7789e-05 | 9.7912e-05 | 0.06308
1.015 | 0.695 | 8.2552 | 0.695 | 3.0617 | 2.3249 | 0.097789 | 9.7789e-05 | 9.7542e-05 | 9.7665e-05 | 0.063178
1.016 | 0.696 | 8.2459 | 0.696 | 3.0661 | 2.3275 | 0.097542 | 9.7542e-05 | 9.7297e-05 | 9.742e-05 | 0.063275
1.017 | 0.697 | 8.2367 | 0.697 | 3.0705 | 2.33 | 0.097297 | 9.7297e-05 | 9.7052e-05 | 9.7174e-05 | 0.063372
1.018 | 0.698 | 8.2275 | 0.698 | 3.0749 | 2.3325 | 0.097052 | 9.7052e-05 | 9.6808e-05 | 9.693e-05 | 0.063469
1.019 | 0.699 | 8.2183 | 0.699 | 3.0793 | 2.335 | 0.096808 | 9.6808e-05 | 9.6564e-05 | 9.6686e-05 | 0.063566
1.02 | 0.7 | 8.2091 | 0.7 | 3.0837 | 2.3375 | 0.096564 | 9.6564e-05 | 9.6321e-05 | 9.6443e-05 | 0.063662
1.021 | 0.701 | 8.1999 | 0.701 | 3.0881 | 2.3401 | 0.096321 | 9.6321e-05 | 9.6079e-05 | 9.62e-05 | 0.063758
1.022 | 0.702 | 8.1907 | 0.702 | 3.0925 | 2.3426 | 0.096079 | 9.6079e-05 | 9.5838e-05 | 9.5959e-05 | 0.063854
1.023 | 0.703 | 8.1816 | 0.703 | 3.0969 | 2.3451 | 0.095838 | 9.5838e-05 | 9.5597e-05 | 9.5718e-05 | 0.06395
1.024 | 0.704 | 8.1725 | 0.704 | 3.1013 | 2.3476 | 0.095597 | 9.5597e-05 | 9.5357e-05 | 9.5477e-05 | 0.064046
1.025 | 0.705 | 8.1634 | 0.705 | 3.1057 | 2.3501 | 0.095357 | 9.5357e-05 | 9.5118e-05 | 9.5238e-05 | 0.064141
1.026 | 0.706 | 8.1543 | 0.706 | 3.1101 | 2.3526 | 0.095118 | 9.5118e-05 | 9.4879e-05 | 9.4999e-05 | 0.064236
1.027 | 0.707 | 8.1452 | 0.707 | 3.1145 | 2.3552 | 0.094879 | 9.4879e-05 | 9.4641e-05 | 9.476e-05 | 0.064331
1.028 | 0.708 | 8.1362 | 0.708 | 3.1189 | 2.3577 | 0.094641 | 9.4641e-05 | 9.4404e-05 | 9.4523e-05 | 0.064425
1.029 | 0.709 | 8.1271 | 0.709 | 3.1233 | 2.3602 | 0.094404 | 9.4404e-05 | 9.4167e-05 | 9.4286e-05 | 0.064519
1.03 | 0.71 | 8.1181 | 0.71 | 3.1278 | 2.3627 | 0.094167 | 9.4167e-05 | 9.3931e-05 | 9.4049e-05 | 0.064613
1.031 | 0.711 | 8.1091 | 0.711 | 3.1322 | 2.3652 | 0.093931 | 9.3931e-05 | 9.3696e-05 | 9.3814e-05 | 0.064707
1.032 | 0.712 | 8.1001 | 0.712 | 3.1366 | 2.3677 | 0.093696 | 9.3696e-05 | 9.3462e-05 | 9.3579e-05 | 0.064801
1.033 | 0.713 | 8.0911 | 0.713 | 3.141 | 2.3702 | 0.093462 | 9.3462e-05 | 9.3228e-05 | 9.3345e-05 | 0.064894
1.034 | 0.714 | 8.0822 | 0.714 | 3.1454 | 2.3727 | 0.093228 | 9.3228e-05 | 9.2994e-05 | 9.3111e-05 | 0.064987
1.035 | 0.715 | 8.0732 | 0.715 | 3.1498 | 2.3752 | 0.092994 | 9.2994e-05 | 9.2762e-05 | 9.2878e-05 | 0.06508
1.036 | 0.716 | 8.0643 | 0.716 | 3.1542 | 2.3777 | 0.092762 | 9.2762e-05 | 9.253e-05 | 9.2646e-05 | 0.065173
1.037 | 0.717 | 8.0554 | 0.717 | 3.1586 | 2.3802 | 0.09253 | 9.253e-05 | 9.2299e-05 | 9.2414e-05 | 0.065265
1.038 | 0.718 | 8.0465 | 0.718 | 3.163 | 2.3827 | 0.092299 | 9.2299e-05 | 9.2068e-05 | 9.2183e-05 | 0.065357
1.039 | 0.719 | 8.0376 | 0.719 | 3.1674 | 2.3852 | 0.092068 | 9.2068e-05 | 9.1838e-05 | 9.1953e-05 | 0.065449
1.04 | 0.72 | 8.0288 | 0.72 | 3.1718 | 2.3877 | 0.091838 | 9.1838e-05 | 9.1609e-05 | 9.1723e-05 | 0.065541
1.041 | 0.721 | 8.0199 | 0.721 | 3.1762 | 2.3902 | 0.091609 | 9.1609e-05 | 9.138e-05 | 9.1494e-05 | 0.065633
1.042 | 0.722 | 8.0111 | 0.722 | 3.1806 | 2.3927 | 0.09138 | 9.138e-05 | 9.1152e-05 | 9.1266e-05 | 0.065724
1.043 | 0.723 | 8.0023 | 0.723 | 3.185 | 2.3952 | 0.091152 | 9.1152e-05 | 9.0925e-05 | 9.1038e-05 | 0.065815
1.044 | 0.724 | 7.9935 | 0.724 | 3.1894 | 2.3977 | 0.090925 | 9.0925e-05 | 9.0698e-05 | 9.0811e-05 | 0.065906
1.045 | 0.725 | 7.9847 | 0.725 | 3.1938 | 2.4002 | 0.090698 | 9.0698e-05 | 9.0472e-05 | 9.0585e-05 | 0.065996
1.046 | 0.726 | 7.976 | 0.726 | 3.1982 | 2.4027 | 0.090472 | 9.0472e-05 | 9.0246e-05 | 9.0359e-05 | 0.066087
1.047 | 0.727 | 7.9672 | 0.727 | 3.2026 | 2.4052 | 0.090246 | 9.0246e-05 | 9.0022e-05 | 9.0134e-05 | 0.066177
1.048 | 0.728 | 7.9585 | 0.728 | 3.207 | 2.4077 | 0.090022 | 9.0022e-05 | 8.9797e-05 | 8.9909e-05 | 0.066267
1.049 | 0.729 | 7.9498 | 0.729 | 3.2115 | 2.4102 | 0.089797 | 8.9797e-05 | 8.9574e-05 | 8.9686e-05 | 0.066356
1.05 | 0.73 | 7.9411 | 0.73 | 3.2159 | 2.4127 | 0.089574 | 8.9574e-05 | 8.9351e-05 | 8.9462e-05 | 0.066446
1.051 | 0.731 | 7.9324 | 0.731 | 3.2203 | 2.4152 | 0.089351 | 8.9351e-05 | 8.9129e-05 | 8.924e-05 | 0.066535
1.052 | 0.732 | 7.9237 | 0.732 | 3.2247 | 2.4177 | 0.089129 | 8.9129e-05 | 8.8907e-05 | 8.9018e-05 | 0.066624
1.053 | 0.733 | 7.9151 | 0.733 | 3.2291 | 2.4202 | 0.088907 | 8.8907e-05 | 8.8686e-05 | 8.8796e-05 | 0.066713
1.054 | 0.734 | 7.9064 | 0.734 | 3.2335 | 2.4227 | 0.088686 | 8.8686e-05 | 8.8466e-05 | 8.8576e-05 | 0.066801
1.055 | 0.735 | 7.8978 | 0.735 | 3.2379 | 2.4251 | 0.088466 | 8.8466e-05 | 8.8246e-05 | 8.8356e-05 | 0.06689
1.056 | 0.736 | 7.8892 | 0.736 | 3.2423 | 2.4276 | 0.088246 | 8.8246e-05 | 8.8027e-05 | 8.8136e-05 | 0.066978
1.057 | 0.737 | 7.8806 | 0.737 | 3.2467 | 2.4301 | 0.088027 | 8.8027e-05 | 8.7808e-05 | 8.7917e-05 | 0.067066
1.058 | 0.738 | 7.8721 | 0.738 | 3.2511 | 2.4326 | 0.087808 | 8.7808e-05 | 8.759e-05 | 8.7699e-05 | 0.067154
1.059 | 0.739 | 7.8635 | 0.739 | 3.2555 | 2.4351 | 0.08759 | 8.759e-05 | 8.7373e-05 | 8.7482e-05 | 0.067241
1.06 | 0.74 | 7.855 | 0.74 | 3.2599 | 2.4376 | 0.087373 | 8.7373e-05 | 8.7156e-05 | 8.7264e-05 | 0.067328
1.061 | 0.741 | 7.8464 | 0.741 | 3.2643 | 2.4401 | 0.087156 | 8.7156e-05 | 8.694e-05 | 8.7048e-05 | 0.067415
1.062 | 0.742 | 7.8379 | 0.742 | 3.2687 | 2.4425 | 0.08694 | 8.694e-05 | 8.6725e-05 | 8.6832e-05 | 0.067502
1.063 | 0.743 | 7.8294 | 0.743 | 3.2731 | 2.445 | 0.086725 | 8.6725e-05 | 8.651e-05 | 8.6617e-05 | 0.067589
1.064 | 0.744 | 7.8209 | 0.744 | 3.2775 | 2.4475 | 0.08651 | 8.651e-05 | 8.6295e-05 | 8.6403e-05 | 0.067675
1.065 | 0.745 | 7.8125 | 0.745 | 3.2819 | 2.45 | 0.086295 | 8.6295e-05 | 8.6082e-05 | 8.6189e-05 | 0.067761
1.066 | 0.746 | 7.804 | 0.746 | 3.2863 | 2.4525 | 0.086082 | 8.6082e-05 | 8.5869e-05 | 8.5975e-05 | 0.067847
1.067 | 0.747 | 7.7956 | 0.747 | 3.2907 | 2.4549 | 0.085869 | 8.5869e-05 | 8.5656e-05 | 8.5762e-05 | 0.067933
1.068 | 0.748 | 7.7872 | 0.748 | 3.2952 | 2.4574 | 0.085656 | 8.5656e-05 | 8.5444e-05 | 8.555e-05 | 0.068019
1.069 | 0.749 | 7.7788 | 0.749 | 3.2996 | 2.4599 | 0.085444 | 8.5444e-05 | 8.5233e-05 | 8.5339e-05 | 0.068104
1.07 | 0.75 | 7.7704 | 0.75 | 3.304 | 2.4624 | 0.085233 | 8.5233e-05 | 8.5022e-05 | 8.5128e-05 | 0.068189
1.071 | 0.751 | 7.762 | 0.751 | 3.3084 | 2.4648 | 0.085022 | 8.5022e-05 | 8.4812e-05 | 8.4917e-05 | 0.068274
1.072 | 0.752 | 7.7537 | 0.752 | 3.3128 | 2.4673 | 0.084812 | 8.4812e-05 | 8.4603e-05 | 8.4707e-05 | 0.068359
1.073 | 0.753 | 7.7453 | 0.753 | 3.3172 | 2.4698 | 0.084603 | 8.4603e-05 | 8.4394e-05 | 8.4498e-05 | 0.068443
1.074 | 0.754 | 7.737 | 0.754 | 3.3216 | 2.4723 | 0.084394 | 8.4394e-05 | 8.4185e-05 | 8.429e-05 | 0.068528
1.075 | 0.755 | 7.7287 | 0.755 | 3.326 | 2.4747 | 0.084185 | 8.4185e-05 | 8.3978e-05 | 8.4082e-05 | 0.068612
1.076 | 0.756 | 7.7204 | 0.756 | 3.3304 | 2.4772 | 0.083978 | 8.3978e-05 | 8.377e-05 | 8.3874e-05 | 0.068695
1.077 | 0.757 | 7.7121 | 0.757 | 3.3348 | 2.4797 | 0.08377 | 8.377e-05 | 8.3564e-05 | 8.3667e-05 | 0.068779
1.078 | 0.758 | 7.7038 | 0.758 | 3.3392 | 2.4821 | 0.083564 | 8.3564e-05 | 8.3358e-05 | 8.3461e-05 | 0.068863
1.079 | 0.759 | 7.6955 | 0.759 | 3.3436 | 2.4846 | 0.083358 | 8.3358e-05 | 8.3152e-05 | 8.3255e-05 | 0.068946
1.08 | 0.76 | 7.6873 | 0.76 | 3.348 | 2.4871 | 0.083152 | 8.3152e-05 | 8.2947e-05 | 8.305e-05 | 0.069029
1.081 | 0.761 | 7.6791 | 0.761 | 3.3524 | 2.4895 | 0.082947 | 8.2947e-05 | 8.2743e-05 | 8.2845e-05 | 0.069112
1.082 | 0.762 | 7.6709 | 0.762 | 3.3568 | 2.492 | 0.082743 | 8.2743e-05 | 8.2539e-05 | 8.2641e-05 | 0.069194
1.083 | 0.763 | 7.6627 | 0.763 | 3.3612 | 2.4945 | 0.082539 | 8.2539e-05 | 8.2336e-05 | 8.2438e-05 | 0.069277
1.084 | 0.764 | 7.6545 | 0.764 | 3.3656 | 2.4969 | 0.082336 | 8.2336e-05 | 8.2134e-05 | 8.2235e-05 | 0.069359
1.085 | 0.765 | 7.6463 | 0.765 | 3.37 | 2.4994 | 0.082134 | 8.2134e-05 | 8.1932e-05 | 8.2033e-05 | 0.069441
1.086 | 0.766 | 7.6382 | 0.766 | 3.3744 | 2.5019 | 0.081932 | 8.1932e-05 | 8.173e-05 | 8.1831e-05 | 0.069523
1.087 | 0.767 | 7.63 | 0.767 | 3.3789 | 2.5043 | 0.08173 | 8.173e-05 | 8.1529e-05 | 8.163e-05 | 0.069605
1.088 | 0.768 | 7.6219 | 0.768 | 3.3833 | 2.5068 | 0.081529 | 8.1529e-05 | 8.1329e-05 | 8.1429e-05 | 0.069686
1.089 | 0.769 | 7.6138 | 0.769 | 3.3877 | 2.5093 | 0.081329 | 8.1329e-05 | 8.1129e-05 | 8.1229e-05 | 0.069767
1.09 | 0.77 | 7.6057 | 0.77 | 3.3921 | 2.5117 | 0.081129 | 8.1129e-05 | 8.093e-05 | 8.1029e-05 | 0.069848
1.091 | 0.771 | 7.5976 | 0.771 | 3.3965 | 2.5142 | 0.08093 | 8.093e-05 | 8.0731e-05 | 8.083e-05 | 0.069929
1.092 | 0.772 | 7.5895 | 0.772 | 3.4009 | 2.5166 | 0.080731 | 8.0731e-05 | 8.0533e-05 | 8.0632e-05 | 0.07001
1.093 | 0.773 | 7.5815 | 0.773 | 3.4053 | 2.5191 | 0.080533 | 8.0533e-05 | 8.0335e-05 | 8.0434e-05 | 0.07009
1.094 | 0.774 | 7.5735 | 0.774 | 3.4097 | 2.5215 | 0.080335 | 8.0335e-05 | 8.0138e-05 | 8.0237e-05 | 0.07017
1.095 | 0.775 | 7.5654 | 0.775 | 3.4141 | 2.524 | 0.080138 | 8.0138e-05 | 7.9942e-05 | 8.004e-05 | 0.07025
1.096 | 0.776 | 7.5574 | 0.776 | 3.4185 | 2.5265 | 0.079942 | 7.9942e-05 | 7.9746e-05 | 7.9844e-05 | 0.07033
1.097 | 0.777 | 7.5494 | 0.777 | 3.4229 | 2.5289 | 0.079746 | 7.9746e-05 | 7.955e-05 | 7.9648e-05 | 0.07041
1.098 | 0.778 | 7.5414 | 0.778 | 3.4273 | 2.5314 | 0.07955 | 7.955e-05 | 7.9355e-05 | 7.9453e-05 | 0.070489
1.099 | 0.779 | 7.5335 | 0.779 | 3.4317 | 2.5338 | 0.079355 | 7.9355e-05 | 7.9161e-05 | 7.9258e-05 | 0.070569
1.1 | 0.78 | 7.5255 | 0.78 | 3.4361 | 2.5363 | 0.079161 | 7.9161e-05 | 7.8967e-05 | 7.9064e-05 | 0.070648
1.101 | 0.781 | 7.5176 | 0.781 | 3.4405 | 2.5387 | 0.078967 | 7.8967e-05 | 7.8774e-05 | 7.8871e-05 | 0.070727
1.102 | 0.782 | 7.5096 | 0.782 | 3.4449 | 2.5412 | 0.078774 | 7.8774e-05 | 7.8581e-05 | 7.8677e-05 | 0.070805
1.103 | 0.783 | 7.5017 | 0.783 | 3.4493 | 2.5436 | 0.078581 | 7.8581e-05 | 7.8389e-05 | 7.8485e-05 | 0.070884
1.104 | 0.784 | 7.4938 | 0.784 | 3.4537 | 2.5461 | 0.078389 | 7.8389e-05 | 7.8197e-05 | 7.8293e-05 | 0.070962
1.105 | 0.785 | 7.4859 | 0.785 | 3.4581 | 2.5485 | 0.078197 | 7.8197e-05 | 7.8006e-05 | 7.8102e-05 | 0.07104
1.106 | 0.786 | 7.4781 | 0.786 | 3.4626 | 2.551 | 0.078006 | 7.8006e-05 | 7.7815e-05 | 7.7911e-05 | 0.071118
1.107 | 0.787 | 7.4702 | 0.787 | 3.467 | 2.5534 | 0.077815 | 7.7815e-05 | 7.7625e-05 | 7.772e-05 | 0.071196
1.108 | 0.788 | 7.4624 | 0.788 | 3.4714 | 2.5559 | 0.077625 | 7.7625e-05 | 7.7436e-05 | 7.7531e-05 | 0.071273
1.109 | 0.789 | 7.4545 | 0.789 | 3.4758 | 2.5583 | 0.077436 | 7.7436e-05 | 7.7247e-05 | 7.7341e-05 | 0.071351
1.11 | 0.79 | 7.4467 | 0.79 | 3.4802 | 2.5608 | 0.077247 | 7.7247e-05 | 7.7058e-05 | 7.7152e-05 | 0.071428
1.111 | 0.791 | 7.4389 | 0.791 | 3.4846 | 2.5632 | 0.077058 | 7.7058e-05 | 7.687e-05 | 7.6964e-05 | 0.071505
1.112 | 0.792 | 7.4311 | 0.792 | 3.489 | 2.5656 | 0.07687 | 7.687e-05 | 7.6683e-05 | 7.6776e-05 | 0.071581
1.113 | 0.793 | 7.4234 | 0.793 | 3.4934 | 2.5681 | 0.076683 | 7.6683e-05 | 7.6496e-05 | 7.6589e-05 | 0.071658
1.114 | 0.794 | 7.4156 | 0.794 | 3.4978 | 2.5705 | 0.076496 | 7.6496e-05 | 7.6309e-05 | 7.6402e-05 | 0.071734
1.115 | 0.795 | 7.4078 | 0.795 | 3.5022 | 2.573 | 0.076309 | 7.6309e-05 | 7.6123e-05 | 7.6216e-05 | 0.071811
1.116 | 0.796 | 7.4001 | 0.796 | 3.5066 | 2.5754 | 0.076123 | 7.6123e-05 | 7.5938e-05 | 7.6031e-05 | 0.071887
1.117 | 0.797 | 7.3924 | 0.797 | 3.511 | 2.5778 | 0.075938 | 7.5938e-05 | 7.5753e-05 | 7.5845e-05 | 0.071963
1.118 | 0.798 | 7.3847 | 0.798 | 3.5154 | 2.5803 | 0.075753 | 7.5753e-05 | 7.5568e-05 | 7.5661e-05 | 0.072038
1.119 | 0.799 | 7.377 | 0.799 | 3.5198 | 2.5827 | 0.075568 | 7.5568e-05 | 7.5384e-05 | 7.5476e-05 | 0.072114
1.12 | 0.8 | 7.3693 | 0.8 | 3.5242 | 2.5852 | 0.075384 | 7.5384e-05 | 7.5201e-05 | 7.5293e-05 | 0.072189
1.121 | 0.801 | 7.3616 | 0.801 | 3.5286 | 2.5876 | 0.075201 | 7.5201e-05 | 7.5018e-05 | 7.511e-05 | 0.072264
1.122 | 0.802 | 7.354 | 0.802 | 3.533 | 2.59 | 0.075018 | 7.5018e-05 | 7.4836e-05 | 7.4927e-05 | 0.072339
1.123 | 0.803 | 7.3463 | 0.803 | 3.5374 | 2.5925 | 0.074836 | 7.4836e-05 | 7.4654e-05 | 7.4745e-05 | 0.072414
1.124 | 0.804 | 7.3387 | 0.804 | 3.5419 | 2.5949 | 0.074654 | 7.4654e-05 | 7.4472e-05 | 7.4563e-05 | 0.072488
1.125 | 0.805 | 7.3311 | 0.805 | 3.5463 | 2.5973 | 0.074472 | 7.4472e-05 | 7.4291e-05 | 7.4382e-05 | 0.072563
1.126 | 0.806 | 7.3235 | 0.806 | 3.5507 | 2.5998 | 0.074291 | 7.4291e-05 | 7.4111e-05 | 7.4201e-05 | 0.072637
1.127 | 0.807 | 7.3159 | 0.807 | 3.5551 | 2.6022 | 0.074111 | 7.4111e-05 | 7.3931e-05 | 7.4021e-05 | 0.072711
1.128 | 0.808 | 7.3083 | 0.808 | 3.5595 | 2.6046 | 0.073931 | 7.3931e-05 | 7.3752e-05 | 7.3841e-05 | 0.072785
1.129 | 0.809 | 7.3007 | 0.809 | 3.5639 | 2.6071 | 0.073752 | 7.3752e-05 | 7.3573e-05 | 7.3662e-05 | 0.072858
1.13 | 0.81 | 7.2932 | 0.81 | 3.5683 | 2.6095 | 0.073573 | 7.3573e-05 | 7.3394e-05 | 7.3483e-05 | 0.072932
1.131 | 0.811 | 7.2857 | 0.811 | 3.5727 | 2.6119 | 0.073394 | 7.3394e-05 | 7.3216e-05 | 7.3305e-05 | 0.073005
1.132 | 0.812 | 7.2781 | 0.812 | 3.5771 | 2.6143 | 0.073216 | 7.3216e-05 | 7.3039e-05 | 7.3127e-05 | 0.073078
1.133 | 0.813 | 7.2706 | 0.813 | 3.5815 | 2.6168 | 0.073039 | 7.3039e-05 | 7.2862e-05 | 7.295e-05 | 0.073151
1.134 | 0.814 | 7.2631 | 0.814 | 3.5859 | 2.6192 | 0.072862 | 7.2862e-05 | 7.2685e-05 | 7.2773e-05 | 0.073224
1.135 | 0.815 | 7.2556 | 0.815 | 3.5903 | 2.6216 | 0.072685 | 7.2685e-05 | 7.2509e-05 | 7.2597e-05 | 0.073297
1.136 | 0.816 | 7.2482 | 0.816 | 3.5947 | 2.624 | 0.072509 | 7.2509e-05 | 7.2334e-05 | 7.2421e-05 | 0.073369
1.137 | 0.817 | 7.2407 | 0.817 | 3.5991 | 2.6265 | 0.072334 | 7.2334e-05 | 7.2158e-05 | 7.2246e-05 | 0.073441
1.138 | 0.818 | 7.2332 | 0.818 | 3.6035 | 2.6289 | 0.072158 | 7.2158e-05 | 7.1984e-05 | 7.2071e-05 | 0.073513
1.139 | 0.819 | 7.2258 | 0.819 | 3.6079 | 2.6313 | 0.071984 | 7.1984e-05 | 7.181e-05 | 7.1897e-05 | 0.073585
1.14 | 0.82 | 7.2184 | 0.82 | 3.6123 | 2.6337 | 0.07181 | 7.181e-05 | 7.1636e-05 | 7.1723e-05 | 0.073657
1.141 | 0.821 | 7.211 | 0.821 | 3.6167 | 2.6362 | 0.071636 | 7.1636e-05 | 7.1463e-05 | 7.1549e-05 | 0.073729
1.142 | 0.822 | 7.2036 | 0.822 | 3.6211 | 2.6386 | 0.071463 | 7.1463e-05 | 7.129e-05 | 7.1376e-05 | 0.0738
1.143 | 0.823 | 7.1962 | 0.823 | 3.6256 | 2.641 | 0.07129 | 7.129e-05 | 7.1118e-05 | 7.1204e-05 | 0.073871
1.144 | 0.824 | 7.1888 | 0.824 | 3.63 | 2.6434 | 0.071118 | 7.1118e-05 | 7.0946e-05 | 7.1032e-05 | 0.073942
1.145 | 0.825 | 7.1815 | 0.825 | 3.6344 | 2.6458 | 0.070946 | 7.0946e-05 | 7.0775e-05 | 7.086e-05 | 0.074013
1.146 | 0.826 | 7.1741 | 0.826 | 3.6388 | 2.6483 | 0.070775 | 7.0775e-05 | 7.0604e-05 | 7.0689e-05 | 0.074084
1.147 | 0.827 | 7.1668 | 0.827 | 3.6432 | 2.6507 | 0.070604 | 7.0604e-05 | 7.0433e-05 | 7.0519e-05 | 0.074154
1.148 | 0.828 | 7.1595 | 0.828 | 3.6476 | 2.6531 | 0.070433 | 7.0433e-05 | 7.0264e-05 | 7.0349e-05 | 0.074225
1.149 | 0.829 | 7.1522 | 0.829 | 3.652 | 2.6555 | 0.070264 | 7.0264e-05 | 7.0094e-05 | 7.0179e-05 | 0.074295
1.15 | 0.83 | 7.1449 | 0.83 | 3.6564 | 2.6579 | 0.070094 | 7.0094e-05 | 6.9925e-05 | 7.001e-05 | 0.074365
1.151 | 0.831 | 7.1376 | 0.831 | 3.6608 | 2.6603 | 0.069925 | 6.9925e-05 | 6.9757e-05 | 6.9841e-05 | 0.074435
1.152 | 0.832 | 7.1303 | 0.832 | 3.6652 | 2.6627 | 0.069757 | 6.9757e-05 | 6.9588e-05 | 6.9672e-05 | 0.074504
1.153 | 0.833 | 7.123 | 0.833 | 3.6696 | 2.6652 | 0.069588 | 6.9588e-05 | 6.9421e-05 | 6.9505e-05 | 0.074574
1.154 | 0.834 | 7.1158 | 0.834 | 3.674 | 2.6676 | 0.069421 | 6.9421e-05 | 6.9254e-05 | 6.9337e-05 | 0.074643
1.155 | 0.835 | 7.1086 | 0.835 | 3.6784 | 2.67 | 0.069254 | 6.9254e-05 | 6.9087e-05 | 6.917e-05 | 0.074712
1.156 | 0.836 | 7.1013 | 0.836 | 3.6828 | 2.6724 | 0.069087 | 6.9087e-05 | 6.8921e-05 | 6.9004e-05 | 0.074781
1.157 | 0.837 | 7.0941 | 0.837 | 3.6872 | 2.6748 | 0.068921 | 6.8921e-05 | 6.8755e-05 | 6.8838e-05 | 0.07485
1.158 | 0.838 | 7.0869 | 0.838 | 3.6916 | 2.6772 | 0.068755 | 6.8755e-05 | 6.8589e-05 | 6.8672e-05 | 0.074919
1.159 | 0.839 | 7.0797 | 0.839 | 3.696 | 2.6796 | 0.068589 | 6.8589e-05 | 6.8424e-05 | 6.8507e-05 | 0.074987
1.16 | 0.84 | 7.0726 | 0.84 | 3.7004 | 2.682 | 0.068424 | 6.8424e-05 | 6.826e-05 | 6.8342e-05 | 0.075056
1.161 | 0.841 | 7.0654 | 0.841 | 3.7048 | 2.6844 | 0.06826 | 6.826e-05 | 6.8096e-05 | 6.8178e-05 | 0.075124
1.162 | 0.842 | 7.0582 | 0.842 | 3.7093 | 2.6868 | 0.068096 | 6.8096e-05 | 6.7932e-05 | 6.8014e-05 | 0.075192
1.163 | 0.843 | 7.0511 | 0.843 | 3.7137 | 2.6892 | 0.067932 | 6.7932e-05 | 6.7769e-05 | 6.7851e-05 | 0.07526
1.164 | 0.844 | 7.044 | 0.844 | 3.7181 | 2.6917 | 0.067769 | 6.7769e-05 | 6.7606e-05 | 6.7688e-05 | 0.075327
1.165 | 0.845 | 7.0369 | 0.845 | 3.7225 | 2.6941 | 0.067606 | 6.7606e-05 | 6.7444e-05 | 6.7525e-05 | 0.075395
1.166 | 0.846 | 7.0298 | 0.846 | 3.7269 | 2.6965 | 0.067444 | 6.7444e-05 | 6.7282e-05 | 6.7363e-05 | 0.075462
1.167 | 0.847 | 7.0227 | 0.847 | 3.7313 | 2.6989 | 0.067282 | 6.7282e-05 | 6.7121e-05 | 6.7201e-05 | 0.07553
1.168 | 0.848 | 7.0156 | 0.848 | 3.7357 | 2.7013 | 0.067121 | 6.7121e-05 | 6.696e-05 | 6.704e-05 | 0.075597
1.169 | 0.849 | 7.0085 | 0.849 | 3.7401 | 2.7037 | 0.06696 | 6.696e-05 | 6.6799e-05 | 6.6879e-05 | 0.075663
1.17 | 0.85 | 7.0015 | 0.85 | 3.7445 | 2.7061 | 0.066799 | 6.6799e-05 | 6.6639e-05 | 6.6719e-05 | 0.07573
1.171 | 0.851 | 6.9944 | 0.851 | 3.7489 | 2.7085 | 0.066639 | 6.6639e-05 | 6.6479e-05 | 6.6559e-05 | 0.075797
1.172 | 0.852 | 6.9874 | 0.852 | 3.7533 | 2.7109 | 0.066479 | 6.6479e-05 | 6.632e-05 | 6.64e-05 | 0.075863
1.173 | 0.853 | 6.9804 | 0.853 | 3.7577 | 2.7133 | 0.06632 | 6.632e-05 | 6.6161e-05 | 6.6241e-05 | 0.075929
1.174 | 0.854 | 6.9734 | 0.854 | 3.7621 | 2.7157 | 0.066161 | 6.6161e-05 | 6.6003e-05 | 6.6082e-05 | 0.075995
1.175 | 0.855 | 6.9664 | 0.855 | 3.7665 | 2.7181 | 0.066003 | 6.6003e-05 | 6.5845e-05 | 6.5924e-05 | 0.076061
1.176 | 0.856 | 6.9594 | 0.856 | 3.7709 | 2.7205 | 0.065845 | 6.5845e-05 | 6.5687e-05 | 6.5766e-05 | 0.076127
1.177 | 0.857 | 6.9524 | 0.857 | 3.7753 | 2.7229 | 0.065687 | 6.5687e-05 | 6.553e-05 | 6.5609e-05 | 0.076193
1.178 | 0.858 | 6.9454 | 0.858 | 3.7797 | 2.7252 | 0.06553 | 6.553e-05 | 6.5373e-05 | 6.5452e-05 | 0.076258
1.179 | 0.859 | 6.9385 | 0.859 | 3.7841 | 2.7276 | 0.065373 | 6.5373e-05 | 6.5217e-05 | 6.5295e-05 | 0.076323
1.18 | 0.86 | 6.9316 | 0.86 | 3.7885 | 2.73 | 0.065217 | 6.5217e-05 | 6.5061e-05 | 6.5139e-05 | 0.076389
1.181 | 0.861 | 6.9246 | 0.861 | 3.793 | 2.7324 | 0.065061 | 6.5061e-05 | 6.4906e-05 | 6.4983e-05 | 0.076454
1.182 | 0.862 | 6.9177 | 0.862 | 3.7974 | 2.7348 | 0.064906 | 6.4906e-05 | 6.4751e-05 | 6.4828e-05 | 0.076518
1.183 | 0.863 | 6.9108 | 0.863 | 3.8018 | 2.7372 | 0.064751 | 6.4751e-05 | 6.4596e-05 | 6.4673e-05 | 0.076583
1.184 | 0.864 | 6.9039 | 0.864 | 3.8062 | 2.7396 | 0.064596 | 6.4596e-05 | 6.4442e-05 | 6.4519e-05 | 0.076648
1.185 | 0.865 | 6.897 | 0.865 | 3.8106 | 2.742 | 0.064442 | 6.4442e-05 | 6.4288e-05 | 6.4365e-05 | 0.076712
1.186 | 0.866 | 6.8902 | 0.866 | 3.815 | 2.7444 | 0.064288 | 6.4288e-05 | 6.4134e-05 | 6.4211e-05 | 0.076776
1.187 | 0.867 | 6.8833 | 0.867 | 3.8194 | 2.7468 | 0.064134 | 6.4134e-05 | 6.3981e-05 | 6.4058e-05 | 0.07684
1.188 | 0.868 | 6.8765 | 0.868 | 3.8238 | 2.7492 | 0.063981 | 6.3981e-05 | 6.3829e-05 | 6.3905e-05 | 0.076904
1.189 | 0.869 | 6.8696 | 0.869 | 3.8282 | 2.7516 | 0.063829 | 6.3829e-05 | 6.3677e-05 | 6.3753e-05 | 0.076968
1.19 | 0.87 | 6.8628 | 0.87 | 3.8326 | 2.7539 | 0.063677 | 6.3677e-05 | 6.3525e-05 | 6.3601e-05 | 0.077032
1.191 | 0.871 | 6.856 | 0.871 | 3.837 | 2.7563 | 0.063525 | 6.3525e-05 | 6.3374e-05 | 6.3449e-05 | 0.077095
1.192 | 0.872 | 6.8492 | 0.872 | 3.8414 | 2.7587 | 0.063374 | 6.3374e-05 | 6.3223e-05 | 6.3298e-05 | 0.077158
1.193 | 0.873 | 6.8424 | 0.873 | 3.8458 | 2.7611 | 0.063223 | 6.3223e-05 | 6.3072e-05 | 6.3147e-05 | 0.077221
1.194 | 0.874 | 6.8356 | 0.874 | 3.8502 | 2.7635 | 0.063072 | 6.3072e-05 | 6.2922e-05 | 6.2997e-05 | 0.077284
1.195 | 0.875 | 6.8289 | 0.875 | 3.8546 | 2.7659 | 0.062922 | 6.2922e-05 | 6.2772e-05 | 6.2847e-05 | 0.077347
1.196 | 0.876 | 6.8221 | 0.876 | 3.859 | 2.7682 | 0.062772 | 6.2772e-05 | 6.2623e-05 | 6.2697e-05 | 0.07741
1.197 | 0.877 | 6.8154 | 0.877 | 3.8634 | 2.7706 | 0.062623 | 6.2623e-05 | 6.2474e-05 | 6.2548e-05 | 0.077473
1.198 | 0.878 | 6.8086 | 0.878 | 3.8678 | 2.773 | 0.062474 | 6.2474e-05 | 6.2325e-05 | 6.2399e-05 | 0.077535
1.199 | 0.879 | 6.8019 | 0.879 | 3.8722 | 2.7754 | 0.062325 | 6.2325e-05 | 6.2177e-05 | 6.2251e-05 | 0.077597
1.2 | 0.88 | 6.7952 | 0.88 | 3.8767 | 2.7778 | 0.062177 | 6.2177e-05 | 6.2029e-05 | 6.2103e-05 | 0.077659
1.201 | 0.881 | 6.7885 | 0.881 | 3.8811 | 2.7802 | 0.062029 | 6.2029e-05 | 6.1882e-05 | 6.1955e-05 | 0.077721
1.202 | 0.882 | 6.7818 | 0.882 | 3.8855 | 2.7825 | 0.061882 | 6.1882e-05 | 6.1735e-05 | 6.1808e-05 | 0.077783
1.203 | 0.883 | 6.7751 | 0.883 | 3.8899 | 2.7849 | 0.061735 | 6.1735e-05 | 6.1588e-05 | 6.1661e-05 | 0.077845
1.204 | 0.884 | 6.7684 | 0.884 | 3.8943 | 2.7873 | 0.061588 | 6.1588e-05 | 6.1442e-05 | 6.1515e-05 | 0.077906
1.205 | 0.885 | 6.7618 | 0.885 | 3.8987 | 2.7897 | 0.061442 | 6.1442e-05 | 6.1296e-05 | 6.1369e-05 | 0.077968
1.206 | 0.886 | 6.7551 | 0.886 | 3.9031 | 2.792 | 0.061296 | 6.1296e-05 | 6.1151e-05 | 6.1223e-05 | 0.078029
1.207 | 0.887 | 6.7485 | 0.887 | 3.9075 | 2.7944 | 0.061151 | 6.1151e-05 | 6.1006e-05 | 6.1078e-05 | 0.07809
1.208 | 0.888 | 6.7419 | 0.888 | 3.9119 | 2.7968 | 0.061006 | 6.1006e-05 | 6.0861e-05 | 6.0933e-05 | 0.078151
1.209 | 0.889 | 6.7353 | 0.889 | 3.9163 | 2.7992 | 0.060861 | 6.0861e-05 | 6.0717e-05 | 6.0789e-05 | 0.078212
1.21 | 0.89 | 6.7287 | 0.89 | 3.9207 | 2.8015 | 0.060717 | 6.0717e-05 | 6.0573e-05 | 6.0645e-05 | 0.078272
1.211 | 0.891 | 6.7221 | 0.891 | 3.9251 | 2.8039 | 0.060573 | 6.0573e-05 | 6.0429e-05 | 6.0501e-05 | 0.078333
1.212 | 0.892 | 6.7155 | 0.892 | 3.9295 | 2.8063 | 0.060429 | 6.0429e-05 | 6.0286e-05 | 6.0358e-05 | 0.078393
1.213 | 0.893 | 6.7089 | 0.893 | 3.9339 | 2.8087 | 0.060286 | 6.0286e-05 | 6.0143e-05 | 6.0215e-05 | 0.078453
1.214 | 0.894 | 6.7024 | 0.894 | 3.9383 | 2.811 | 0.060143 | 6.0143e-05 | 6.0001e-05 | 6.0072e-05 | 0.078513
1.215 | 0.895 | 6.6958 | 0.895 | 3.9427 | 2.8134 | 0.060001 | 6.0001e-05 | 5.9859e-05 | 5.993e-05 | 0.078573
1.216 | 0.896 | 6.6893 | 0.896 | 3.9471 | 2.8158 | 0.059859 | 5.9859e-05 | 5.9717e-05 | 5.9788e-05 | 0.078633
1.217 | 0.897 | 6.6827 | 0.897 | 3.9515 | 2.8181 | 0.059717 | 5.9717e-05 | 5.9576e-05 | 5.9646e-05 | 0.078693
1.218 | 0.898 | 6.6762 | 0.898 | 3.9559 | 2.8205 | 0.059576 | 5.9576e-05 | 5.9435e-05 | 5.9505e-05 | 0.078752
1.219 | 0.899 | 6.6697 | 0.899 | 3.9604 | 2.8229 | 0.059435 | 5.9435e-05 | 5.9294e-05 | 5.9365e-05 | 0.078812
1.22 | 0.9 | 6.6632 | 0.9 | 3.9648 | 2.8252 | 0.059294 | 5.9294e-05 | 5.9154e-05 | 5.9224e-05 | 0.078871
1.221 | 0.901 | 6.6567 | 0.901 | 3.9692 | 2.8276 | 0.059154 | 5.9154e-05 | 5.9014e-05 | 5.9084e-05 | 0.07893
1.222 | 0.902 | 6.6503 | 0.902 | 3.9736 | 2.83 | 0.059014 | 5.9014e-05 | 5.8875e-05 | 5.8945e-05 | 0.078989
1.223 | 0.903 | 6.6438 | 0.903 | 3.978 | 2.8323 | 0.058875 | 5.8875e-05 | 5.8736e-05 | 5.8806e-05 | 0.079048
1.224 | 0.904 | 6.6373 | 0.904 | 3.9824 | 2.8347 | 0.058736 | 5.8736e-05 | 5.8597e-05 | 5.8667e-05 | 0.079106
1.225 | 0.905 | 6.6309 | 0.905 | 3.9868 | 2.8371 | 0.058597 | 5.8597e-05 | 5.8459e-05 | 5.8528e-05 | 0.079165
1.226 | 0.906 | 6.6245 | 0.906 | 3.9912 | 2.8394 | 0.058459 | 5.8459e-05 | 5.8321e-05 | 5.839e-05 | 0.079223
1.227 | 0.907 | 6.618 | 0.907 | 3.9956 | 2.8418 | 0.058321 | 5.8321e-05 | 5.8183e-05 | 5.8252e-05 | 0.079282
1.228 | 0.908 | 6.6116 | 0.908 | 4 | 2.8442 | 0.058183 | 5.8183e-05 | 5.8046e-05 | 5.8115e-05 | 0.07934
1.229 | 0.909 | 6.6052 | 0.909 | 4.0044 | 2.8465 | 0.058046 | 5.8046e-05 | 5.7909e-05 | 5.7978e-05 | 0.079398
1.23 | 0.91 | 6.5988 | 0.91 | 4.0088 | 2.8489 | 0.057909 | 5.7909e-05 | 5.7773e-05 | 5.7841e-05 | 0.079455
1.231 | 0.911 | 6.5925 | 0.911 | 4.0132 | 2.8512 | 0.057773 | 5.7773e-05 | 5.7637e-05 | 5.7705e-05 | 0.079513
1.232 | 0.912 | 6.5861 | 0.912 | 4.0176 | 2.8536 | 0.057637 | 5.7637e-05 | 5.7501e-05 | 5.7569e-05 | 0.079571
1.233 | 0.913 | 6.5797 | 0.913 | 4.022 | 2.856 | 0.057501 | 5.7501e-05 | 5.7365e-05 | 5.7433e-05 | 0.079628
1.234 | 0.914 | 6.5734 | 0.914 | 4.0264 | 2.8583 | 0.057365 | 5.7365e-05 | 5.723e-05 | 5.7298e-05 | 0.079685
1.235 | 0.915 | 6.567 | 0.915 | 4.0308 | 2.8607 | 0.05723 | 5.723e-05 | 5.7096e-05 | 5.7163e-05 | 0.079743
1.236 | 0.916 | 6.5607 | 0.916 | 4.0352 | 2.863 | 0.057096 | 5.7096e-05 | 5.6961e-05 | 5.7028e-05 | 0.0798
1.237 | 0.917 | 6.5544 | 0.917 | 4.0396 | 2.8654 | 0.056961 | 5.6961e-05 | 5.6827e-05 | 5.6894e-05 | 0.079857
1.238 | 0.918 | 6.5481 | 0.918 | 4.0441 | 2.8677 | 0.056827 | 5.6827e-05 | 5.6693e-05 | 5.676e-05 | 0.079913
1.239 | 0.919 | 6.5418 | 0.919 | 4.0485 | 2.8701 | 0.056693 | 5.6693e-05 | 5.656e-05 | 5.6627e-05 | 0.07997
1.24 | 0.92 | 6.5355 | 0.92 | 4.0529 | 2.8725 | 0.05656 | 5.656e-05 | 5.6427e-05 | 5.6494e-05 | 0.080026
1.241 | 0.921 | 6.5292 | 0.921 | 4.0573 | 2.8748 | 0.056427 | 5.6427e-05 | 5.6295e-05 | 5.6361e-05 | 0.080083
1.242 | 0.922 | 6.5229 | 0.922 | 4.0617 | 2.8772 | 0.056295 | 5.6295e-05 | 5.6162e-05 | 5.6228e-05 | 0.080139
1.243 | 0.923 | 6.5167 | 0.923 | 4.0661 | 2.8795 | 0.056162 | 5.6162e-05 | 5.603e-05 | 5.6096e-05 | 0.080195
1.244 | 0.924 | 6.5104 | 0.924 | 4.0705 | 2.8819 | 0.05603 | 5.603e-05 | 5.5899e-05 | 5.5965e-05 | 0.080251
1.245 | 0.925 | 6.5042 | 0.925 | 4.0749 | 2.8842 | 0.055899 | 5.5899e-05 | 5.5768e-05 | 5.5833e-05 | 0.080307
1.246 | 0.926 | 6.498 | 0.926 | 4.0793 | 2.8866 | 0.055768 | 5.5768e-05 | 5.5637e-05 | 5.5702e-05 | 0.080363
1.247 | 0.927 | 6.4917 | 0.927 | 4.0837 | 2.8889 | 0.055637 | 5.5637e-05 | 5.5506e-05 | 5.5571e-05 | 0.080418
1.248 | 0.928 | 6.4855 | 0.928 | 4.0881 | 2.8913 | 0.055506 | 5.5506e-05 | 5.5376e-05 | 5.5441e-05 | 0.080474
1.249 | 0.929 | 6.4793 | 0.929 | 4.0925 | 2.8936 | 0.055376 | 5.5376e-05 | 5.5246e-05 | 5.5311e-05 | 0.080529
1.25 | 0.93 | 6.4731 | 0.93 | 4.0969 | 2.896 | 0.055246 | 5.5246e-05 | 5.5116e-05 | 5.5181e-05 | 0.080584
1.251 | 0.931 | 6.467 | 0.931 | 4.1013 | 2.8983 | 0.055116 | 5.5116e-05 | 5.4987e-05 | 5.5052e-05 | 0.080639
1.252 | 0.932 | 6.4608 | 0.932 | 4.1057 | 2.9007 | 0.054987 | 5.4987e-05 | 5.4858e-05 | 5.4923e-05 | 0.080694
1.253 | 0.933 | 6.4546 | 0.933 | 4.1101 | 2.903 | 0.054858 | 5.4858e-05 | 5.473e-05 | 5.4794e-05 | 0.080749
1.254 | 0.934 | 6.4485 | 0.934 | 4.1145 | 2.9053 | 0.05473 | 5.473e-05 | 5.4602e-05 | 5.4666e-05 | 0.080804
1.255 | 0.935 | 6.4424 | 0.935 | 4.1189 | 2.9077 | 0.054602 | 5.4602e-05 | 5.4474e-05 | 5.4538e-05 | 0.080858
1.256 | 0.936 | 6.4362 | 0.936 | 4.1233 | 2.91 | 0.054474 | 5.4474e-05 | 5.4346e-05 | 5.441e-05 | 0.080912
1.257 | 0.937 | 6.4301 | 0.937 | 4.1278 | 2.9124 | 0.054346 | 5.4346e-05 | 5.4219e-05 | 5.4283e-05 | 0.080967
1.258 | 0.938 | 6.424 | 0.938 | 4.1322 | 2.9147 | 0.054219 | 5.4219e-05 | 5.4092e-05 | 5.4156e-05 | 0.081021
1.259 | 0.939 | 6.4179 | 0.939 | 4.1366 | 2.9171 | 0.054092 | 5.4092e-05 | 5.3966e-05 | 5.4029e-05 | 0.081075
1.26 | 0.94 | 6.4118 | 0.94 | 4.141 | 2.9194 | 0.053966 | 5.3966e-05 | 5.3839e-05 | 5.3902e-05 | 0.081129
1.261 | 0.941 | 6.4057 | 0.941 | 4.1454 | 2.9218 | 0.053839 | 5.3839e-05 | 5.3713e-05 | 5.3776e-05 | 0.081183
1.262 | 0.942 | 6.3996 | 0.942 | 4.1498 | 2.9241 | 0.053713 | 5.3713e-05 | 5.3588e-05 | 5.3651e-05 | 0.081236
1.263 | 0.943 | 6.3936 | 0.943 | 4.1542 | 2.9264 | 0.053588 | 5.3588e-05 | 5.3463e-05 | 5.3525e-05 | 0.08129
1.264 | 0.944 | 6.3875 | 0.944 | 4.1586 | 2.9288 | 0.053463 | 5.3463e-05 | 5.3338e-05 | 5.34e-05 | 0.081343
1.265 | 0.945 | 6.3815 | 0.945 | 4.163 | 2.9311 | 0.053338 | 5.3338e-05 | 5.3213e-05 | 5.3276e-05 | 0.081396
1.266 | 0.946 | 6.3755 | 0.946 | 4.1674 | 2.9334 | 0.053213 | 5.3213e-05 | 5.3089e-05 | 5.3151e-05 | 0.08145
1.267 | 0.947 | 6.3694 | 0.947 | 4.1718 | 2.9358 | 0.053089 | 5.3089e-05 | 5.2965e-05 | 5.3027e-05 | 0.081503
1.268 | 0.948 | 6.3634 | 0.948 | 4.1762 | 2.9381 | 0.052965 | 5.2965e-05 | 5.2841e-05 | 5.2903e-05 | 0.081556
1.269 | 0.949 | 6.3574 | 0.949 | 4.1806 | 2.9405 | 0.052841 | 5.2841e-05 | 5.2718e-05 | 5.278e-05 | 0.081608
1.27 | 0.95 | 6.3514 | 0.95 | 4.185 | 2.9428 | 0.052718 | 5.2718e-05 | 5.2595e-05 | 5.2657e-05 | 0.081661
1.271 | 0.951 | 6.3454 | 0.951 | 4.1894 | 2.9451 | 0.052595 | 5.2595e-05 | 5.2473e-05 | 5.2534e-05 | 0.081714
1.272 | 0.952 | 6.3394 | 0.952 | 4.1938 | 2.9475 | 0.052473 | 5.2473e-05 | 5.235e-05 | 5.2411e-05 | 0.081766
1.273 | 0.953 | 6.3335 | 0.953 | 4.1982 | 2.9498 | 0.05235 | 5.235e-05 | 5.2228e-05 | 5.2289e-05 | 0.081818
1.274 | 0.954 | 6.3275 | 0.954 | 4.2026 | 2.9521 | 0.052228 | 5.2228e-05 | 5.2106e-05 | 5.2167e-05 | 0.08187
1.275 | 0.955 | 6.3216 | 0.955 | 4.207 | 2.9545 | 0.052106 | 5.2106e-05 | 5.1985e-05 | 5.2046e-05 | 0.081922
1.276 | 0.956 | 6.3156 | 0.956 | 4.2115 | 2.9568 | 0.051985 | 5.1985e-05 | 5.1864e-05 | 5.1925e-05 | 0.081974
1.277 | 0.957 | 6.3097 | 0.957 | 4.2159 | 2.9591 | 0.051864 | 5.1864e-05 | 5.1743e-05 | 5.1804e-05 | 0.082026
1.278 | 0.958 | 6.3038 | 0.958 | 4.2203 | 2.9615 | 0.051743 | 5.1743e-05 | 5.1623e-05 | 5.1683e-05 | 0.082078
1.279 | 0.959 | 6.2979 | 0.959 | 4.2247 | 2.9638 | 0.051623 | 5.1623e-05 | 5.1503e-05 | 5.1563e-05 | 0.082129
1.28 | 0.96 | 6.292 | 0.96 | 4.2291 | 2.9661 | 0.051503 | 5.1503e-05 | 5.1383e-05 | 5.1443e-05 | 0.082181
1.281 | 0.961 | 6.2861 | 0.961 | 4.2335 | 2.9685 | 0.051383 | 5.1383e-05 | 5.1263e-05 | 5.1323e-05 | 0.082232
1.282 | 0.962 | 6.2802 | 0.962 | 4.2379 | 2.9708 | 0.051263 | 5.1263e-05 | 5.1144e-05 | 5.1204e-05 | 0.082283
1.283 | 0.963 | 6.2743 | 0.963 | 4.2423 | 2.9731 | 0.051144 | 5.1144e-05 | 5.1025e-05 | 5.1085e-05 | 0.082334
1.284 | 0.964 | 6.2685 | 0.964 | 4.2467 | 2.9754 | 0.051025 | 5.1025e-05 | 5.0907e-05 | 5.0966e-05 | 0.082385
1.285 | 0.965 | 6.2626 | 0.965 | 4.2511 | 2.9778 | 0.050907 | 5.0907e-05 | 5.0788e-05 | 5.0847e-05 | 0.082436
1.286 | 0.966 | 6.2568 | 0.966 | 4.2555 | 2.9801 | 0.050788 | 5.0788e-05 | 5.067e-05 | 5.0729e-05 | 0.082487
1.287 | 0.967 | 6.2509 | 0.967 | 4.2599 | 2.9824 | 0.05067 | 5.067e-05 | 5.0553e-05 | 5.0611e-05 | 0.082538
1.288 | 0.968 | 6.2451 | 0.968 | 4.2643 | 2.9847 | 0.050553 | 5.0553e-05 | 5.0435e-05 | 5.0494e-05 | 0.082588
1.289 | 0.969 | 6.2393 | 0.969 | 4.2687 | 2.9871 | 0.050435 | 5.0435e-05 | 5.0318e-05 | 5.0377e-05 | 0.082639
1.29 | 0.97 | 6.2335 | 0.97 | 4.2731 | 2.9894 | 0.050318 | 5.0318e-05 | 5.0201e-05 | 5.026e-05 | 0.082689
1.291 | 0.971 | 6.2277 | 0.971 | 4.2775 | 2.9917 | 0.050201 | 5.0201e-05 | 5.0085e-05 | 5.0143e-05 | 0.082739
1.292 | 0.972 | 6.2219 | 0.972 | 4.2819 | 2.994 | 0.050085 | 5.0085e-05 | 4.9969e-05 | 5.0027e-05 | 0.082789
1.293 | 0.973 | 6.2161 | 0.973 | 4.2863 | 2.9964 | 0.049969 | 4.9969e-05 | 4.9853e-05 | 4.9911e-05 | 0.082839
1.294 | 0.974 | 6.2103 | 0.974 | 4.2907 | 2.9987 | 0.049853 | 4.9853e-05 | 4.9737e-05 | 4.9795e-05 | 0.082889
1.295 | 0.975 | 6.2045 | 0.975 | 4.2952 | 3.001 | 0.049737 | 4.9737e-05 | 4.9622e-05 | 4.968e-05 | 0.082938
1.296 | 0.976 | 6.1988 | 0.976 | 4.2996 | 3.0033 | 0.049622 | 4.9622e-05 | 4.9507e-05 | 4.9565e-05 | 0.082988
1.297 | 0.977 | 6.193 | 0.977 | 4.304 | 3.0056 | 0.049507 | 4.9507e-05 | 4.9392e-05 | 4.945e-05 | 0.083037
1.298 | 0.978 | 6.1873 | 0.978 | 4.3084 | 3.008 | 0.049392 | 4.9392e-05 | 4.9278e-05 | 4.9335e-05 | 0.083087
1.299 | 0.979 | 6.1816 | 0.979 | 4.3128 | 3.0103 | 0.049278 | 4.9278e-05 | 4.9164e-05 | 4.9221e-05 | 0.083136
1.3 | 0.98 | 6.1759 | 0.98 | 4.3172 | 3.0126 | 0.049164 | 4.9164e-05 | 4.905e-05 | 4.9107e-05 | 0.083185
1.301 | 0.981 | 6.1701 | 0.981 | 4.3216 | 3.0149 | 0.04905 | 4.905e-05 | 4.8937e-05 | 4.8993e-05 | 0.083234
1.302 | 0.982 | 6.1644 | 0.982 | 4.326 | 3.0172 | 0.048937 | 4.8937e-05 | 4.8823e-05 | 4.888e-05 | 0.083283
1.303 | 0.983 | 6.1587 | 0.983 | 4.3304 | 3.0195 | 0.048823 | 4.8823e-05 | 4.871e-05 | 4.8767e-05 | 0.083332
1.304 | 0.984 | 6.1531 | 0.984 | 4.3348 | 3.0219 | 0.04871 | 4.871e-05 | 4.8598e-05 | 4.8654e-05 | 0.08338
1.305 | 0.985 | 6.1474 | 0.985 | 4.3392 | 3.0242 | 0.048598 | 4.8598e-05 | 4.8485e-05 | 4.8542e-05 | 0.083429
1.306 | 0.986 | 6.1417 | 0.986 | 4.3436 | 3.0265 | 0.048485 | 4.8485e-05 | 4.8373e-05 | 4.8429e-05 | 0.083477
1.307 | 0.987 | 6.1361 | 0.987 | 4.348 | 3.0288 | 0.048373 | 4.8373e-05 | 4.8262e-05 | 4.8317e-05 | 0.083526
1.308 | 0.988 | 6.1304 | 0.988 | 4.3524 | 3.0311 | 0.048262 | 4.8262e-05 | 4.815e-05 | 4.8206e-05 | 0.083574
1.309 | 0.989 | 6.1248 | 0.989 | 4.3568 | 3.0334 | 0.04815 | 4.815e-05 | 4.8039e-05 | 4.8094e-05 | 0.083622
1.31 | 0.99 | 6.1191 | 0.99 | 4.3612 | 3.0357 | 0.048039 | 4.8039e-05 | 4.7928e-05 | 4.7983e-05 | 0.08367
1.311 | 0.991 | 6.1135 | 0.991 | 4.3656 | 3.0381 | 0.047928 | 4.7928e-05 | 4.7817e-05 | 4.7873e-05 | 0.083718
1.312 | 0.992 | 6.1079 | 0.992 | 4.37 | 3.0404 | 0.047817 | 4.7817e-05 | 4.7707e-05 | 4.7762e-05 | 0.083766
1.313 | 0.993 | 6.1023 | 0.993 | 4.3744 | 3.0427 | 0.047707 | 4.7707e-05 | 4.7597e-05 | 4.7652e-05 | 0.083813
1.314 | 0.994 | 6.0967 | 0.994 | 4.3789 | 3.045 | 0.047597 | 4.7597e-05 | 4.7487e-05 | 4.7542e-05 | 0.083861
1.315 | 0.995 | 6.0911 | 0.995 | 4.3833 | 3.0473 | 0.047487 | 4.7487e-05 | 4.7377e-05 | 4.7432e-05 | 0.083908
1.316 | 0.996 | 6.0855 | 0.996 | 4.3877 | 3.0496 | 0.047377 | 4.7377e-05 | 4.7268e-05 | 4.7323e-05 | 0.083955
1.317 | 0.997 | 6.08 | 0.997 | 4.3921 | 3.0519 | 0.047268 | 4.7268e-05 | 4.7159e-05 | 4.7214e-05 | 0.084003
1.318 | 0.998 | 6.0744 | 0.998 | 4.3965 | 3.0542 | 0.047159 | 4.7159e-05 | 4.7051e-05 | 4.7105e-05 | 0.08405
1.319 | 0.999 | 6.0688 | 0.999 | 4.4009 | 3.0565 | 0.047051 | 4.7051e-05 | 4.6942e-05 | 4.6996e-05 | 0.084097
1.32 | 1 | 6.0633 | 1 | 4.4053 | 3.0588 | 0.046942 | 4.6942e-05 | 4.6834e-05 | 4.6888e-05 | 0.084144
1.321 | 1.001 | 6.0578 | 1.001 | 4.4097 | 3.0611 | 0.046834 | 4.6834e-05 | 4.6726e-05 | 4.678e-05 | 0.08419
1.322 | 1.002 | 6.0522 | 1.002 | 4.4141 | 3.0634 | 0.046726 | 4.6726e-05 | 4.6619e-05 | 4.6672e-05 | 0.084237
1.323 | 1.003 | 6.0467 | 1.003 | 4.4185 | 3.0658 | 0.046619 | 4.6619e-05 | 4.6511e-05 | 4.6565e-05 | 0.084284
1.324 | 1.004 | 6.0412 | 1.004 | 4.4229 | 3.0681 | 0.046511 | 4.6511e-05 | 4.6404e-05 | 4.6458e-05 | 0.08433
1.325 | 1.005 | 6.0357 | 1.005 | 4.4273 | 3.0704 | 0.046404 | 4.6404e-05 | 4.6298e-05 | 4.6351e-05 | 0.084376
1.326 | 1.006 | 6.0302 | 1.006 | 4.4317 | 3.0727 | 0.046298 | 4.6298e-05 | 4.6191e-05 | 4.6244e-05 | 0.084423
1.327 | 1.007 | 6.0247 | 1.007 | 4.4361 | 3.075 | 0.046191 | 4.6191e-05 | 4.6085e-05 | 4.6138e-05 | 0.084469
1.328 | 1.008 | 6.0192 | 1.008 | 4.4405 | 3.0773 | 0.046085 | 4.6085e-05 | 4.5979e-05 | 4.6032e-05 | 0.084515
1.329 | 1.009 | 6.0138 | 1.009 | 4.4449 | 3.0796 | 0.045979 | 4.5979e-05 | 4.5873e-05 | 4.5926e-05 | 0.084561
1.33 | 1.01 | 6.0083 | 1.01 | 4.4493 | 3.0819 | 0.045873 | 4.5873e-05 | 4.5768e-05 | 4.5821e-05 | 0.084607
1.331 | 1.011 | 6.0028 | 1.011 | 4.4537 | 3.0842 | 0.045768 | 4.5768e-05 | 4.5663e-05 | 4.5715e-05 | 0.084652
1.332 | 1.012 | 5.9974 | 1.012 | 4.4581 | 3.0865 | 0.045663 | 4.5663e-05 | 4.5558e-05 | 4.561e-05 | 0.084698
1.333 | 1.013 | 5.992 | 1.013 | 4.4626 | 3.0888 | 0.045558 | 4.5558e-05 | 4.5453e-05 | 4.5506e-05 | 0.084743
1.334 | 1.014 | 5.9865 | 1.014 | 4.467 | 3.0911 | 0.045453 | 4.5453e-05 | 4.5349e-05 | 4.5401e-05 | 0.084789
1.335 | 1.015 | 5.9811 | 1.015 | 4.4714 | 3.0934 | 0.045349 | 4.5349e-05 | 4.5245e-05 | 4.5297e-05 | 0.084834
1.336 | 1.016 | 5.9757 | 1.016 | 4.4758 | 3.0957 | 0.045245 | 4.5245e-05 | 4.5141e-05 | 4.5193e-05 | 0.084879
1.337 | 1.017 | 5.9703 | 1.017 | 4.4802 | 3.098 | 0.045141 | 4.5141e-05 | 4.5037e-05 | 4.5089e-05 | 0.084924
1.338 | 1.018 | 5.9649 | 1.018 | 4.4846 | 3.1003 | 0.045037 | 4.5037e-05 | 4.4934e-05 | 4.4986e-05 | 0.084969
1.339 | 1.019 | 5.9595 | 1.019 | 4.489 | 3.1026 | 0.044934 | 4.4934e-05 | 4.4831e-05 | 4.4883e-05 | 0.085014
1.34 | 1.02 | 5.9541 | 1.02 | 4.4934 | 3.1049 | 0.044831 | 4.4831e-05 | 4.4728e-05 | 4.478e-05 | 0.085059
1.341 | 1.021 | 5.9488 | 1.021 | 4.4978 | 3.1071 | 0.044728 | 4.4728e-05 | 4.4626e-05 | 4.4677e-05 | 0.085104
1.342 | 1.022 | 5.9434 | 1.022 | 4.5022 | 3.1094 | 0.044626 | 4.4626e-05 | 4.4524e-05 | 4.4575e-05 | 0.085148
1.343 | 1.023 | 5.938 | 1.023 | 4.5066 | 3.1117 | 0.044524 | 4.4524e-05 | 4.4422e-05 | 4.4473e-05 | 0.085193
1.344 | 1.024 | 5.9327 | 1.024 | 4.511 | 3.114 | 0.044422 | 4.4422e-05 | 4.432e-05 | 4.4371e-05 | 0.085237
1.345 | 1.025 | 5.9274 | 1.025 | 4.5154 | 3.1163 | 0.04432 | 4.432e-05 | 4.4218e-05 | 4.4269e-05 | 0.085281
1.346 | 1.026 | 5.922 | 1.026 | 4.5198 | 3.1186 | 0.044218 | 4.4218e-05 | 4.4117e-05 | 4.4168e-05 | 0.085326
1.347 | 1.027 | 5.9167 | 1.027 | 4.5242 | 3.1209 | 0.044117 | 4.4117e-05 | 4.4016e-05 | 4.4067e-05 | 0.08537
1.348 | 1.028 | 5.9114 | 1.028 | 4.5286 | 3.1232 | 0.044016 | 4.4016e-05 | 4.3916e-05 | 4.3966e-05 | 0.085414
1.349 | 1.029 | 5.9061 | 1.029 | 4.533 | 3.1255 | 0.043916 | 4.3916e-05 | 4.3815e-05 | 4.3865e-05 | 0.085458
1.35 | 1.03 | 5.9008 | 1.03 | 4.5374 | 3.1278 | 0.043815 | 4.3815e-05 | 4.3715e-05 | 4.3765e-05 | 0.085501
1.351 | 1.031 | 5.8955 | 1.031 | 4.5419 | 3.1301 | 0.043715 | 4.3715e-05 | 4.3615e-05 | 4.3665e-05 | 0.085545
1.352 | 1.032 | 5.8902 | 1.032 | 4.5463 | 3.1324 | 0.043615 | 4.3615e-05 | 4.3515e-05 | 4.3565e-05 | 0.085589
1.353 | 1.033 | 5.8849 | 1.033 | 4.5507 | 3.1346 | 0.043515 | 4.3515e-05 | 4.3416e-05 | 4.3466e-05 | 0.085632
1.354 | 1.034 | 5.8797 | 1.034 | 4.5551 | 3.1369 | 0.043416 | 4.3416e-05 | 4.3317e-05 | 4.3366e-05 | 0.085675
1.355 | 1.035 | 5.8744 | 1.035 | 4.5595 | 3.1392 | 0.043317 | 4.3317e-05 | 4.3218e-05 | 4.3267e-05 | 0.085719
1.356 | 1.036 | 5.8692 | 1.036 | 4.5639 | 3.1415 | 0.043218 | 4.3218e-05 | 4.3119e-05 | 4.3168e-05 | 0.085762
1.357 | 1.037 | 5.8639 | 1.037 | 4.5683 | 3.1438 | 0.043119 | 4.3119e-05 | 4.3021e-05 | 4.307e-05 | 0.085805
1.358 | 1.038 | 5.8587 | 1.038 | 4.5727 | 3.1461 | 0.043021 | 4.3021e-05 | 4.2922e-05 | 4.2971e-05 | 0.085848
1.359 | 1.039 | 5.8535 | 1.039 | 4.5771 | 3.1484 | 0.042922 | 4.2922e-05 | 4.2824e-05 | 4.2873e-05 | 0.085891
1.36 | 1.04 | 5.8483 | 1.04 | 4.5815 | 3.1506 | 0.042824 | 4.2824e-05 | 4.2727e-05 | 4.2776e-05 | 0.085933
1.361 | 1.041 | 5.843 | 1.041 | 4.5859 | 3.1529 | 0.042727 | 4.2727e-05 | 4.2629e-05 | 4.2678e-05 | 0.085976
1.362 | 1.042 | 5.8378 | 1.042 | 4.5903 | 3.1552 | 0.042629 | 4.2629e-05 | 4.2532e-05 | 4.2581e-05 | 0.086019
1.363 | 1.043 | 5.8326 | 1.043 | 4.5947 | 3.1575 | 0.042532 | 4.2532e-05 | 4.2435e-05 | 4.2484e-05 | 0.086061
1.364 | 1.044 | 5.8275 | 1.044 | 4.5991 | 3.1598 | 0.042435 | 4.2435e-05 | 4.2338e-05 | 4.2387e-05 | 0.086104
1.365 | 1.045 | 5.8223 | 1.045 | 4.6035 | 3.1621 | 0.042338 | 4.2338e-05 | 4.2242e-05 | 4.229e-05 | 0.086146
1.366 | 1.046 | 5.8171 | 1.046 | 4.6079 | 3.1643 | 0.042242 | 4.2242e-05 | 4.2146e-05 | 4.2194e-05 | 0.086188
1.367 | 1.047 | 5.8119 | 1.047 | 4.6123 | 3.1666 | 0.042146 | 4.2146e-05 | 4.205e-05 | 4.2098e-05 | 0.08623
1.368 | 1.048 | 5.8068 | 1.048 | 4.6167 | 3.1689 | 0.04205 | 4.205e-05 | 4.1954e-05 | 4.2002e-05 | 0.086272
1.369 | 1.049 | 5.8016 | 1.049 | 4.6211 | 3.1712 | 0.041954 | 4.1954e-05 | 4.1858e-05 | 4.1906e-05 | 0.086314
1.37 | 1.05 | 5.7965 | 1.05 | 4.6256 | 3.1735 | 0.041858 | 4.1858e-05 | 4.1763e-05 | 4.1811e-05 | 0.086356
1.371 | 1.051 | 5.7914 | 1.051 | 4.63 | 3.1757 | 0.041763 | 4.1763e-05 | 4.1668e-05 | 4.1716e-05 | 0.086398
1.372 | 1.052 | 5.7862 | 1.052 | 4.6344 | 3.178 | 0.041668 | 4.1668e-05 | 4.1573e-05 | 4.1621e-05 | 0.086439
1.373 | 1.053 | 5.7811 | 1.053 | 4.6388 | 3.1803 | 0.041573 | 4.1573e-05 | 4.1479e-05 | 4.1526e-05 | 0.086481
1.374 | 1.054 | 5.776 | 1.054 | 4.6432 | 3.1826 | 0.041479 | 4.1479e-05 | 4.1384e-05 | 4.1432e-05 | 0.086522
1.375 | 1.055 | 5.7709 | 1.055 | 4.6476 | 3.1848 | 0.041384 | 4.1384e-05 | 4.129e-05 | 4.1337e-05 | 0.086564
1.376 | 1.056 | 5.7658 | 1.056 | 4.652 | 3.1871 | 0.04129 | 4.129e-05 | 4.1197e-05 | 4.1243e-05 | 0.086605
1.377 | 1.057 | 5.7607 | 1.057 | 4.6564 | 3.1894 | 0.041197 | 4.1197e-05 | 4.1103e-05 | 4.115e-05 | 0.086646
1.378 | 1.058 | 5.7556 | 1.058 | 4.6608 | 3.1917 | 0.041103 | 4.1103e-05 | 4.101e-05 | 4.1056e-05 | 0.086687
1.379 | 1.059 | 5.7506 | 1.059 | 4.6652 | 3.1939 | 0.04101 | 4.101e-05 | 4.0916e-05 | 4.0963e-05 | 0.086728
1.38 | 1.06 | 5.7455 | 1.06 | 4.6696 | 3.1962 | 0.040916 | 4.0916e-05 | 4.0824e-05 | 4.087e-05 | 0.086769
1.381 | 1.061 | 5.7404 | 1.061 | 4.674 | 3.1985 | 0.040824 | 4.0824e-05 | 4.0731e-05 | 4.0777e-05 | 0.08681
1.382 | 1.062 | 5.7354 | 1.062 | 4.6784 | 3.2008 | 0.040731 | 4.0731e-05 | 4.0638e-05 | 4.0685e-05 | 0.08685
1.383 | 1.063 | 5.7304 | 1.063 | 4.6828 | 3.203 | 0.040638 | 4.0638e-05 | 4.0546e-05 | 4.0592e-05 | 0.086891
1.384 | 1.064 | 5.7253 | 1.064 | 4.6872 | 3.2053 | 0.040546 | 4.0546e-05 | 4.0454e-05 | 4.05e-05 | 0.086931
1.385 | 1.065 | 5.7203 | 1.065 | 4.6916 | 3.2076 | 0.040454 | 4.0454e-05 | 4.0362e-05 | 4.0408e-05 | 0.086972
1.386 | 1.066 | 5.7153 | 1.066 | 4.696 | 3.2099 | 0.040362 | 4.0362e-05 | 4.0271e-05 | 4.0317e-05 | 0.087012
1.387 | 1.067 | 5.7103 | 1.067 | 4.7004 | 3.2121 | 0.040271 | 4.0271e-05 | 4.018e-05 | 4.0225e-05 | 0.087052
1.388 | 1.068 | 5.7053 | 1.068 | 4.7048 | 3.2144 | 0.04018 | 4.018e-05 | 4.0089e-05 | 4.0134e-05 | 0.087092
1.389 | 1.069 | 5.7003 | 1.069 | 4.7093 | 3.2167 | 0.040089 | 4.0089e-05 | 3.9998e-05 | 4.0043e-05 | 0.087133
1.39 | 1.07 | 5.6953 | 1.07 | 4.7137 | 3.2189 | 0.039998 | 3.9998e-05 | 3.9907e-05 | 3.9952e-05 | 0.087172
1.391 | 1.071 | 5.6903 | 1.071 | 4.7181 | 3.2212 | 0.039907 | 3.9907e-05 | 3.9817e-05 | 3.9862e-05 | 0.087212
1.392 | 1.072 | 5.6853 | 1.072 | 4.7225 | 3.2235 | 0.039817 | 3.9817e-05 | 3.9727e-05 | 3.9772e-05 | 0.087252
1.393 | 1.073 | 5.6803 | 1.073 | 4.7269 | 3.2257 | 0.039727 | 3.9727e-05 | 3.9637e-05 | 3.9682e-05 | 0.087292
1.394 | 1.074 | 5.6754 | 1.074 | 4.7313 | 3.228 | 0.039637 | 3.9637e-05 | 3.9547e-05 | 3.9592e-05 | 0.087331
1.395 | 1.075 | 5.6704 | 1.075 | 4.7357 | 3.2303 | 0.039547 | 3.9547e-05 | 3.9457e-05 | 3.9502e-05 | 0.087371
1.396 | 1.076 | 5.6655 | 1.076 | 4.7401 | 3.2325 | 0.039457 | 3.9457e-05 | 3.9368e-05 | 3.9413e-05 | 0.08741
1.397 | 1.077 | 5.6605 | 1.077 | 4.7445 | 3.2348 | 0.039368 | 3.9368e-05 | 3.9279e-05 | 3.9324e-05 | 0.08745
1.398 | 1.078 | 5.6556 | 1.078 | 4.7489 | 3.2371 | 0.039279 | 3.9279e-05 | 3.919e-05 | 3.9235e-05 | 0.087489
1.399 | 1.079 | 5.6507 | 1.079 | 4.7533 | 3.2393 | 0.03919 | 3.919e-05 | 3.9102e-05 | 3.9146e-05 | 0.087528
1.4 | 1.08 | 5.6458 | 1.08 | 4.7577 | 3.2416 | 0.039102 | 3.9102e-05 | 3.9013e-05 | 3.9058e-05 | 0.087567
1.401 | 1.081 | 5.6409 | 1.081 | 4.7621 | 3.2439 | 0.039013 | 3.9013e-05 | 3.8925e-05 | 3.8969e-05 | 0.087606
1.402 | 1.082 | 5.636 | 1.082 | 4.7665 | 3.2461 | 0.038925 | 3.8925e-05 | 3.8837e-05 | 3.8881e-05 | 0.087645
1.403 | 1.083 | 5.6311 | 1.083 | 4.7709 | 3.2484 | 0.038837 | 3.8837e-05 | 3.8749e-05 | 3.8793e-05 | 0.087684
1.404 | 1.084 | 5.6262 | 1.084 | 4.7753 | 3.2506 | 0.038749 | 3.8749e-05 | 3.8662e-05 | 3.8706e-05 | 0.087722
1.405 | 1.085 | 5.6213 | 1.085 | 4.7797 | 3.2529 | 0.038662 | 3.8662e-05 | 3.8575e-05 | 3.8618e-05 | 0.087761
1.406 | 1.086 | 5.6164 | 1.086 | 4.7841 | 3.2552 | 0.038575 | 3.8575e-05 | 3.8488e-05 | 3.8531e-05 | 0.0878
1.407 | 1.087 | 5.6116 | 1.087 | 4.7885 | 3.2574 | 0.038488 | 3.8488e-05 | 3.8401e-05 | 3.8444e-05 | 0.087838
1.408 | 1.088 | 5.6067 | 1.088 | 4.793 | 3.2597 | 0.038401 | 3.8401e-05 | 3.8314e-05 | 3.8357e-05 | 0.087876
1.409 | 1.089 | 5.6018 | 1.089 | 4.7974 | 3.2619 | 0.038314 | 3.8314e-05 | 3.8228e-05 | 3.8271e-05 | 0.087915
1.41 | 1.09 | 5.597 | 1.09 | 4.8018 | 3.2642 | 0.038228 | 3.8228e-05 | 3.8141e-05 | 3.8185e-05 | 0.087953
1.411 | 1.091 | 5.5922 | 1.091 | 4.8062 | 3.2665 | 0.038141 | 3.8141e-05 | 3.8055e-05 | 3.8098e-05 | 0.087991
1.412 | 1.092 | 5.5873 | 1.092 | 4.8106 | 3.2687 | 0.038055 | 3.8055e-05 | 3.797e-05 | 3.8013e-05 | 0.088029
1.413 | 1.093 | 5.5825 | 1.093 | 4.815 | 3.271 | 0.03797 | 3.797e-05 | 3.7884e-05 | 3.7927e-05 | 0.088067
1.414 | 1.094 | 5.5777 | 1.094 | 4.8194 | 3.2732 | 0.037884 | 3.7884e-05 | 3.7799e-05 | 3.7841e-05 | 0.088105
1.415 | 1.095 | 5.5729 | 1.095 | 4.8238 | 3.2755 | 0.037799 | 3.7799e-05 | 3.7714e-05 | 3.7756e-05 | 0.088142
1.416 | 1.096 | 5.5681 | 1.096 | 4.8282 | 3.2777 | 0.037714 | 3.7714e-05 | 3.7629e-05 | 3.7671e-05 | 0.08818
1.417 | 1.097 | 5.5633 | 1.097 | 4.8326 | 3.28 | 0.037629 | 3.7629e-05 | 3.7544e-05 | 3.7586e-05 | 0.088218
1.418 | 1.098 | 5.5585 | 1.098 | 4.837 | 3.2822 | 0.037544 | 3.7544e-05 | 3.7459e-05 | 3.7502e-05 | 0.088255
1.419 | 1.099 | 5.5537 | 1.099 | 4.8414 | 3.2845 | 0.037459 | 3.7459e-05 | 3.7375e-05 | 3.7417e-05 | 0.088293
1.42 | 1.1 | 5.5489 | 1.1 | 4.8458 | 3.2867 | 0.037375 | 3.7375e-05 | 3.7291e-05 | 3.7333e-05 | 0.08833
1.421 | 1.101 | 5.5442 | 1.101 | 4.8502 | 3.289 | 0.037291 | 3.7291e-05 | 3.7207e-05 | 3.7249e-05 | 0.088367
1.422 | 1.102 | 5.5394 | 1.102 | 4.8546 | 3.2913 | 0.037207 | 3.7207e-05 | 3.7123e-05 | 3.7165e-05 | 0.088404
1.423 | 1.103 | 5.5346 | 1.103 | 4.859 | 3.2935 | 0.037123 | 3.7123e-05 | 3.704e-05 | 3.7082e-05 | 0.088441
1.424 | 1.104 | 5.5299 | 1.104 | 4.8634 | 3.2958 | 0.03704 | 3.704e-05 | 3.6957e-05 | 3.6998e-05 | 0.088478
1.425 | 1.105 | 5.5252 | 1.105 | 4.8678 | 3.298 | 0.036957 | 3.6957e-05 | 3.6874e-05 | 3.6915e-05 | 0.088515
1.426 | 1.106 | 5.5204 | 1.106 | 4.8722 | 3.3003 | 0.036874 | 3.6874e-05 | 3.6791e-05 | 3.6832e-05 | 0.088552
1.427 | 1.107 | 5.5157 | 1.107 | 4.8767 | 3.3025 | 0.036791 | 3.6791e-05 | 3.6708e-05 | 3.6749e-05 | 0.088589
1.428 | 1.108 | 5.511 | 1.108 | 4.8811 | 3.3048 | 0.036708 | 3.6708e-05 | 3.6626e-05 | 3.6667e-05 | 0.088626
1.429 | 1.109 | 5.5063 | 1.109 | 4.8855 | 3.307 | 0.036626 | 3.6626e-05 | 3.6543e-05 | 3.6585e-05 | 0.088662
1.43 | 1.11 | 5.5016 | 1.11 | 4.8899 | 3.3093 | 0.036543 | 3.6543e-05 | 3.6461e-05 | 3.6502e-05 | 0.088699
1.431 | 1.111 | 5.4969 | 1.111 | 4.8943 | 3.3115 | 0.036461 | 3.6461e-05 | 3.638e-05 | 3.642e-05 | 0.088735
1.432 | 1.112 | 5.4922 | 1.112 | 4.8987 | 3.3137 | 0.03638 | 3.638e-05 | 3.6298e-05 | 3.6339e-05 | 0.088771
1.433 | 1.113 | 5.4875 | 1.113 | 4.9031 | 3.316 | 0.036298 | 3.6298e-05 | 3.6216e-05 | 3.6257e-05 | 0.088808
1.434 | 1.114 | 5.4828 | 1.114 | 4.9075 | 3.3182 | 0.036216 | 3.6216e-05 | 3.6135e-05 | 3.6176e-05 | 0.088844
1.435 | 1.115 | 5.4781 | 1.115 | 4.9119 | 3.3205 | 0.036135 | 3.6135e-05 | 3.6054e-05 | 3.6095e-05 | 0.08888
1.436 | 1.116 | 5.4735 | 1.116 | 4.9163 | 3.3227 | 0.036054 | 3.6054e-05 | 3.5973e-05 | 3.6014e-05 | 0.088916
1.437 | 1.117 | 5.4688 | 1.117 | 4.9207 | 3.325 | 0.035973 | 3.5973e-05 | 3.5893e-05 | 3.5933e-05 | 0.088952
1.438 | 1.118 | 5.4642 | 1.118 | 4.9251 | 3.3272 | 0.035893 | 3.5893e-05 | 3.5812e-05 | 3.5852e-05 | 0.088988
1.439 | 1.119 | 5.4595 | 1.119 | 4.9295 | 3.3295 | 0.035812 | 3.5812e-05 | 3.5732e-05 | 3.5772e-05 | 0.089024
1.44 | 1.12 | 5.4549 | 1.12 | 4.9339 | 3.3317 | 0.035732 | 3.5732e-05 | 3.5652e-05 | 3.5692e-05 | 0.089059
1.441 | 1.121 | 5.4502 | 1.121 | 4.9383 | 3.334 | 0.035652 | 3.5652e-05 | 3.5572e-05 | 3.5612e-05 | 0.089095
1.442 | 1.122 | 5.4456 | 1.122 | 4.9427 | 3.3362 | 0.035572 | 3.5572e-05 | 3.5492e-05 | 3.5532e-05 | 0.08913
1.443 | 1.123 | 5.441 | 1.123 | 4.9471 | 3.3384 | 0.035492 | 3.5492e-05 | 3.5413e-05 | 3.5453e-05 | 0.089166
1.444 | 1.124 | 5.4364 | 1.124 | 4.9515 | 3.3407 | 0.035413 | 3.5413e-05 | 3.5334e-05 | 3.5373e-05 | 0.089201
1.445 | 1.125 | 5.4318 | 1.125 | 4.9559 | 3.3429 | 0.035334 | 3.5334e-05 | 3.5255e-05 | 3.5294e-05 | 0.089237
1.446 | 1.126 | 5.4272 | 1.126 | 4.9604 | 3.3452 | 0.035255 | 3.5255e-05 | 3.5176e-05 | 3.5215e-05 | 0.089272
1.447 | 1.127 | 5.4226 | 1.127 | 4.9648 | 3.3474 | 0.035176 | 3.5176e-05 | 3.5097e-05 | 3.5136e-05 | 0.089307
1.448 | 1.128 | 5.418 | 1.128 | 4.9692 | 3.3496 | 0.035097 | 3.5097e-05 | 3.5019e-05 | 3.5058e-05 | 0.089342
1.449 | 1.129 | 5.4134 | 1.129 | 4.9736 | 3.3519 | 0.035019 | 3.5019e-05 | 3.494e-05 | 3.498e-05 | 0.089377
1.45 | 1.13 | 5.4089 | 1.13 | 4.978 | 3.3541 | 0.03494 | 3.494e-05 | 3.4862e-05 | 3.4901e-05 | 0.089412
1.451 | 1.131 | 5.4043 | 1.131 | 4.9824 | 3.3564 | 0.034862 | 3.4862e-05 | 3.4784e-05 | 3.4823e-05 | 0.089447
1.452 | 1.132 | 5.3997 | 1.132 | 4.9868 | 3.3586 | 0.034784 | 3.4784e-05 | 3.4707e-05 | 3.4745e-05 | 0.089481
1.453 | 1.133 | 5.3952 | 1.133 | 4.9912 | 3.3608 | 0.034707 | 3.4707e-05 | 3.4629e-05 | 3.4668e-05 | 0.089516
1.454 | 1.134 | 5.3906 | 1.134 | 4.9956 | 3.3631 | 0.034629 | 3.4629e-05 | 3.4552e-05 | 3.459e-05 | 0.089551
1.455 | 1.135 | 5.3861 | 1.135 | 5 | 3.3653 | 0.034552 | 3.4552e-05 | 3.4475e-05 | 3.4513e-05 | 0.089585
1.456 | 1.136 | 5.3816 | 1.136 | 5.0044 | 3.3675 | 0.034475 | 3.4475e-05 | 3.4398e-05 | 3.4436e-05 | 0.08962
1.457 | 1.137 | 5.377 | 1.137 | 5.0088 | 3.3698 | 0.034398 | 3.4398e-05 | 3.4321e-05 | 3.4359e-05 | 0.089654
1.458 | 1.138 | 5.3725 | 1.138 | 5.0132 | 3.372 | 0.034321 | 3.4321e-05 | 3.4244e-05 | 3.4283e-05 | 0.089688
1.459 | 1.139 | 5.368 | 1.139 | 5.0176 | 3.3742 | 0.034244 | 3.4244e-05 | 3.4168e-05 | 3.4206e-05 | 0.089722
1.46 | 1.14 | 5.3635 | 1.14 | 5.022 | 3.3765 | 0.034168 | 3.4168e-05 | 3.4092e-05 | 3.413e-05 | 0.089757
1.461 | 1.141 | 5.359 | 1.141 | 5.0264 | 3.3787 | 0.034092 | 3.4092e-05 | 3.4016e-05 | 3.4054e-05 | 0.089791
1.462 | 1.142 | 5.3545 | 1.142 | 5.0308 | 3.3809 | 0.034016 | 3.4016e-05 | 3.394e-05 | 3.3978e-05 | 0.089825
1.463 | 1.143 | 5.35 | 1.143 | 5.0352 | 3.3832 | 0.03394 | 3.394e-05 | 3.3864e-05 | 3.3902e-05 | 0.089858
1.464 | 1.144 | 5.3455 | 1.144 | 5.0396 | 3.3854 | 0.033864 | 3.3864e-05 | 3.3789e-05 | 3.3826e-05 | 0.089892
1.465 | 1.145 | 5.3411 | 1.145 | 5.0441 | 3.3876 | 0.033789 | 3.3789e-05 | 3.3713e-05 | 3.3751e-05 | 0.089926
1.466 | 1.146 | 5.3366 | 1.146 | 5.0485 | 3.3899 | 0.033713 | 3.3713e-05 | 3.3638e-05 | 3.3676e-05 | 0.08996
1.467 | 1.147 | 5.3321 | 1.147 | 5.0529 | 3.3921 | 0.033638 | 3.3638e-05 | 3.3563e-05 | 3.3601e-05 | 0.089993
1.468 | 1.148 | 5.3277 | 1.148 | 5.0573 | 3.3943 | 0.033563 | 3.3563e-05 | 3.3489e-05 | 3.3526e-05 | 0.090027
1.469 | 1.149 | 5.3232 | 1.149 | 5.0617 | 3.3965 | 0.033489 | 3.3489e-05 | 3.3414e-05 | 3.3451e-05 | 0.09006
1.47 | 1.15 | 5.3188 | 1.15 | 5.0661 | 3.3988 | 0.033414 | 3.3414e-05 | 3.334e-05 | 3.3377e-05 | 0.090094
1.471 | 1.151 | 5.3143 | 1.151 | 5.0705 | 3.401 | 0.03334 | 3.334e-05 | 3.3266e-05 | 3.3303e-05 | 0.090127
1.472 | 1.152 | 5.3099 | 1.152 | 5.0749 | 3.4032 | 0.033266 | 3.3266e-05 | 3.3192e-05 | 3.3229e-05 | 0.09016
1.473 | 1.153 | 5.3055 | 1.153 | 5.0793 | 3.4055 | 0.033192 | 3.3192e-05 | 3.3118e-05 | 3.3155e-05 | 0.090193
1.474 | 1.154 | 5.3011 | 1.154 | 5.0837 | 3.4077 | 0.033118 | 3.3118e-05 | 3.3044e-05 | 3.3081e-05 | 0.090226
1.475 | 1.155 | 5.2967 | 1.155 | 5.0881 | 3.4099 | 0.033044 | 3.3044e-05 | 3.2971e-05 | 3.3007e-05 | 0.090259
1.476 | 1.156 | 5.2923 | 1.156 | 5.0925 | 3.4121 | 0.032971 | 3.2971e-05 | 3.2897e-05 | 3.2934e-05 | 0.090292
1.477 | 1.157 | 5.2879 | 1.157 | 5.0969 | 3.4144 | 0.032897 | 3.2897e-05 | 3.2824e-05 | 3.2861e-05 | 0.090325
1.478 | 1.158 | 5.2835 | 1.158 | 5.1013 | 3.4166 | 0.032824 | 3.2824e-05 | 3.2751e-05 | 3.2788e-05 | 0.090358
1.479 | 1.159 | 5.2791 | 1.159 | 5.1057 | 3.4188 | 0.032751 | 3.2751e-05 | 3.2679e-05 | 3.2715e-05 | 0.090391
1.48 | 1.16 | 5.2747 | 1.16 | 5.1101 | 3.421 | 0.032679 | 3.2679e-05 | 3.2606e-05 | 3.2642e-05 | 0.090423
1.481 | 1.161 | 5.2703 | 1.161 | 5.1145 | 3.4233 | 0.032606 | 3.2606e-05 | 3.2534e-05 | 3.257e-05 | 0.090456
1.482 | 1.162 | 5.266 | 1.162 | 5.1189 | 3.4255 | 0.032534 | 3.2534e-05 | 3.2461e-05 | 3.2497e-05 | 0.090488
1.483 | 1.163 | 5.2616 | 1.163 | 5.1233 | 3.4277 | 0.032461 | 3.2461e-05 | 3.2389e-05 | 3.2425e-05 | 0.090521
1.484 | 1.164 | 5.2572 | 1.164 | 5.1278 | 3.4299 | 0.032389 | 3.2389e-05 | 3.2317e-05 | 3.2353e-05 | 0.090553
1.485 | 1.165 | 5.2529 | 1.165 | 5.1322 | 3.4321 | 0.032317 | 3.2317e-05 | 3.2246e-05 | 3.2282e-05 | 0.090586
1.486 | 1.166 | 5.2485 | 1.166 | 5.1366 | 3.4344 | 0.032246 | 3.2246e-05 | 3.2174e-05 | 3.221e-05 | 0.090618
1.487 | 1.167 | 5.2442 | 1.167 | 5.141 | 3.4366 | 0.032174 | 3.2174e-05 | 3.2103e-05 | 3.2138e-05 | 0.09065
1.488 | 1.168 | 5.2399 | 1.168 | 5.1454 | 3.4388 | 0.032103 | 3.2103e-05 | 3.2032e-05 | 3.2067e-05 | 0.090682
1.489 | 1.169 | 5.2356 | 1.169 | 5.1498 | 3.441 | 0.032032 | 3.2032e-05 | 3.1961e-05 | 3.1996e-05 | 0.090714
1.49 | 1.17 | 5.2312 | 1.17 | 5.1542 | 3.4433 | 0.031961 | 3.1961e-05 | 3.189e-05 | 3.1925e-05 | 0.090746
1.491 | 1.171 | 5.2269 | 1.171 | 5.1586 | 3.4455 | 0.03189 | 3.189e-05 | 3.1819e-05 | 3.1854e-05 | 0.090778
1.492 | 1.172 | 5.2226 | 1.172 | 5.163 | 3.4477 | 0.031819 | 3.1819e-05 | 3.1749e-05 | 3.1784e-05 | 0.09081
1.493 | 1.173 | 5.2183 | 1.173 | 5.1674 | 3.4499 | 0.031749 | 3.1749e-05 | 3.1678e-05 | 3.1713e-05 | 0.090841
1.494 | 1.174 | 5.214 | 1.174 | 5.1718 | 3.4521 | 0.031678 | 3.1678e-05 | 3.1608e-05 | 3.1643e-05 | 0.090873
1.495 | 1.175 | 5.2097 | 1.175 | 5.1762 | 3.4543 | 0.031608 | 3.1608e-05 | 3.1538e-05 | 3.1573e-05 | 0.090904
1.496 | 1.176 | 5.2054 | 1.176 | 5.1806 | 3.4566 | 0.031538 | 3.1538e-05 | 3.1468e-05 | 3.1503e-05 | 0.090936
1.497 | 1.177 | 5.2012 | 1.177 | 5.185 | 3.4588 | 0.031468 | 3.1468e-05 | 3.1399e-05 | 3.1434e-05 | 0.090967
1.498 | 1.178 | 5.1969 | 1.178 | 5.1894 | 3.461 | 0.031399 | 3.1399e-05 | 3.1329e-05 | 3.1364e-05 | 0.090999
1.499 | 1.179 | 5.1926 | 1.179 | 5.1938 | 3.4632 | 0.031329 | 3.1329e-05 | 3.126e-05 | 3.1295e-05 | 0.09103
1.5 | 1.18 | 5.1884 | 1.18 | 5.1982 | 3.4654 | 0.03126 | 3.126e-05 | 3.1191e-05 | 3.1225e-05 | 0.091061
1.501 | 1.181 | 5.1841 | 1.181 | 5.2026 | 3.4676 | 0.031191 | 3.1191e-05 | 3.1122e-05 | 3.1156e-05 | 0.091092
1.502 | 1.182 | 5.1799 | 1.182 | 5.207 | 3.4698 | 0.031122 | 3.1122e-05 | 3.1053e-05 | 3.1087e-05 | 0.091124
1.503 | 1.183 | 5.1756 | 1.183 | 5.2115 | 3.4721 | 0.031053 | 3.1053e-05 | 3.0984e-05 | 3.1019e-05 | 0.091155
1.504 | 1.184 | 5.1714 | 1.184 | 5.2159 | 3.4743 | 0.030984 | 3.0984e-05 | 3.0916e-05 | 3.095e-05 | 0.091185
1.505 | 1.185 | 5.1672 | 1.185 | 5.2203 | 3.4765 | 0.030916 | 3.0916e-05 | 3.0848e-05 | 3.0882e-05 | 0.091216
1.506 | 1.186 | 5.1629 | 1.186 | 5.2247 | 3.4787 | 0.030848 | 3.0848e-05 | 3.0779e-05 | 3.0814e-05 | 0.091247
1.507 | 1.187 | 5.1587 | 1.187 | 5.2291 | 3.4809 | 0.030779 | 3.0779e-05 | 3.0712e-05 | 3.0746e-05 | 0.091278
1.508 | 1.188 | 5.1545 | 1.188 | 5.2335 | 3.4831 | 0.030712 | 3.0712e-05 | 3.0644e-05 | 3.0678e-05 | 0.091309
1.509 | 1.189 | 5.1503 | 1.189 | 5.2379 | 3.4853 | 0.030644 | 3.0644e-05 | 3.0576e-05 | 3.061e-05 | 0.091339
1.51 | 1.19 | 5.1461 | 1.19 | 5.2423 | 3.4875 | 0.030576 | 3.0576e-05 | 3.0509e-05 | 3.0542e-05 | 0.09137
1.511 | 1.191 | 5.1419 | 1.191 | 5.2467 | 3.4897 | 0.030509 | 3.0509e-05 | 3.0441e-05 | 3.0475e-05 | 0.0914
1.512 | 1.192 | 5.1377 | 1.192 | 5.2511 | 3.492 | 0.030441 | 3.0441e-05 | 3.0374e-05 | 3.0408e-05 | 0.091431
1.513 | 1.193 | 5.1335 | 1.193 | 5.2555 | 3.4942 | 0.030374 | 3.0374e-05 | 3.0307e-05 | 3.0341e-05 | 0.091461
1.514 | 1.194 | 5.1294 | 1.194 | 5.2599 | 3.4964 | 0.030307 | 3.0307e-05 | 3.024e-05 | 3.0274e-05 | 0.091491
1.515 | 1.195 | 5.1252 | 1.195 | 5.2643 | 3.4986 | 0.03024 | 3.024e-05 | 3.0174e-05 | 3.0207e-05 | 0.091521
1.516 | 1.196 | 5.121 | 1.196 | 5.2687 | 3.5008 | 0.030174 | 3.0174e-05 | 3.0107e-05 | 3.014e-05 | 0.091552
1.517 | 1.197 | 5.1169 | 1.197 | 5.2731 | 3.503 | 0.030107 | 3.0107e-05 | 3.0041e-05 | 3.0074e-05 | 0.091582
1.518 | 1.198 | 5.1127 | 1.198 | 5.2775 | 3.5052 | 0.030041 | 3.0041e-05 | 2.9975e-05 | 3.0008e-05 | 0.091612
1.519 | 1.199 | 5.1086 | 1.199 | 5.2819 | 3.5074 | 0.029975 | 2.9975e-05 | 2.9909e-05 | 2.9942e-05 | 0.091642
1.52 | 1.2 | 5.1044 | 1.2 | 5.2863 | 3.5096 | 0.029909 | 2.9909e-05 | 2.9843e-05 | 2.9876e-05 | 0.091671
1.521 | 1.201 | 5.1003 | 1.201 | 5.2907 | 3.5118 | 0.029843 | 2.9843e-05 | 2.9777e-05 | 2.981e-05 | 0.091701
1.522 | 1.202 | 5.0962 | 1.202 | 5.2952 | 3.514 | 0.029777 | 2.9777e-05 | 2.9711e-05 | 2.9744e-05 | 0.091731
1.523 | 1.203 | 5.092 | 1.203 | 5.2996 | 3.5162 | 0.029711 | 2.9711e-05 | 2.9646e-05 | 2.9679e-05 | 0.091761
1.524 | 1.204 | 5.0879 | 1.204 | 5.304 | 3.5184 | 0.029646 | 2.9646e-05 | 2.9581e-05 | 2.9613e-05 | 0.09179
1.525 | 1.205 | 5.0838 | 1.205 | 5.3084 | 3.5206 | 0.029581 | 2.9581e-05 | 2.9516e-05 | 2.9548e-05 | 0.09182
1.526 | 1.206 | 5.0797 | 1.206 | 5.3128 | 3.5228 | 0.029516 | 2.9516e-05 | 2.9451e-05 | 2.9483e-05 | 0.091849
1.527 | 1.207 | 5.0756 | 1.207 | 5.3172 | 3.525 | 0.029451 | 2.9451e-05 | 2.9386e-05 | 2.9418e-05 | 0.091879
1.528 | 1.208 | 5.0715 | 1.208 | 5.3216 | 3.5272 | 0.029386 | 2.9386e-05 | 2.9321e-05 | 2.9354e-05 | 0.091908
1.529 | 1.209 | 5.0674 | 1.209 | 5.326 | 3.5294 | 0.029321 | 2.9321e-05 | 2.9257e-05 | 2.9289e-05 | 0.091937
1.53 | 1.21 | 5.0633 | 1.21 | 5.3304 | 3.5316 | 0.029257 | 2.9257e-05 | 2.9193e-05 | 2.9225e-05 | 0.091967
1.531 | 1.211 | 5.0593 | 1.211 | 5.3348 | 3.5338 | 0.029193 | 2.9193e-05 | 2.9128e-05 | 2.916e-05 | 0.091996
1.532 | 1.212 | 5.0552 | 1.212 | 5.3392 | 3.536 | 0.029128 | 2.9128e-05 | 2.9064e-05 | 2.9096e-05 | 0.092025
1.533 | 1.213 | 5.0511 | 1.213 | 5.3436 | 3.5382 | 0.029064 | 2.9064e-05 | 2.9001e-05 | 2.9032e-05 | 0.092054
1.534 | 1.214 | 5.047 | 1.214 | 5.348 | 3.5404 | 0.029001 | 2.9001e-05 | 2.8937e-05 | 2.8969e-05 | 0.092083
1.535 | 1.215 | 5.043 | 1.215 | 5.3524 | 3.5426 | 0.028937 | 2.8937e-05 | 2.8873e-05 | 2.8905e-05 | 0.092112
1.536 | 1.216 | 5.0389 | 1.216 | 5.3568 | 3.5448 | 0.028873 | 2.8873e-05 | 2.881e-05 | 2.8842e-05 | 0.092141
1.537 | 1.217 | 5.0349 | 1.217 | 5.3612 | 3.547 | 0.02881 | 2.881e-05 | 2.8747e-05 | 2.8778e-05 | 0.092169
1.538 | 1.218 | 5.0309 | 1.218 | 5.3656 | 3.5492 | 0.028747 | 2.8747e-05 | 2.8684e-05 | 2.8715e-05 | 0.092198
1.539 | 1.219 | 5.0268 | 1.219 | 5.37 | 3.5514 | 0.028684 | 2.8684e-05 | 2.8621e-05 | 2.8652e-05 | 0.092227
1.54 | 1.22 | 5.0228 | 1.22 | 5.3744 | 3.5536 | 0.028621 | 2.8621e-05 | 2.8558e-05 | 2.8589e-05 | 0.092255
1.541 | 1.221 | 5.0188 | 1.221 | 5.3789 | 3.5558 | 0.028558 | 2.8558e-05 | 2.8495e-05 | 2.8527e-05 | 0.092284
1.542 | 1.222 | 5.0148 | 1.222 | 5.3833 | 3.558 | 0.028495 | 2.8495e-05 | 2.8433e-05 | 2.8464e-05 | 0.092312
1.543 | 1.223 | 5.0107 | 1.223 | 5.3877 | 3.5602 | 0.028433 | 2.8433e-05 | 2.837e-05 | 2.8402e-05 | 0.092341
1.544 | 1.224 | 5.0067 | 1.224 | 5.3921 | 3.5624 | 0.02837 | 2.837e-05 | 2.8308e-05 | 2.8339e-05 | 0.092369
1.545 | 1.225 | 5.0027 | 1.225 | 5.3965 | 3.5646 | 0.028308 | 2.8308e-05 | 2.8246e-05 | 2.8277e-05 | 0.092397
1.546 | 1.226 | 4.9987 | 1.226 | 5.4009 | 3.5668 | 0.028246 | 2.8246e-05 | 2.8184e-05 | 2.8215e-05 | 0.092426
1.547 | 1.227 | 4.9947 | 1.227 | 5.4053 | 3.569 | 0.028184 | 2.8184e-05 | 2.8123e-05 | 2.8153e-05 | 0.092454
1.548 | 1.228 | 4.9908 | 1.228 | 5.4097 | 3.5712 | 0.028123 | 2.8123e-05 | 2.8061e-05 | 2.8092e-05 | 0.092482
1.549 | 1.229 | 4.9868 | 1.229 | 5.4141 | 3.5734 | 0.028061 | 2.8061e-05 | 2.8e-05 | 2.803e-05 | 0.09251
1.55 | 1.23 | 4.9828 | 1.23 | 5.4185 | 3.5756 | 0.028 | 2.8e-05 | 2.7938e-05 | 2.7969e-05 | 0.092538
1.551 | 1.231 | 4.9788 | 1.231 | 5.4229 | 3.5778 | 0.027938 | 2.7938e-05 | 2.7877e-05 | 2.7908e-05 | 0.092566
1.552 | 1.232 | 4.9749 | 1.232 | 5.4273 | 3.58 | 0.027877 | 2.7877e-05 | 2.7816e-05 | 2.7847e-05 | 0.092594
1.553 | 1.233 | 4.9709 | 1.233 | 5.4317 | 3.5821 | 0.027816 | 2.7816e-05 | 2.7755e-05 | 2.7786e-05 | 0.092621
1.554 | 1.234 | 4.967 | 1.234 | 5.4361 | 3.5843 | 0.027755 | 2.7755e-05 | 2.7695e-05 | 2.7725e-05 | 0.092649
1.555 | 1.235 | 4.963 | 1.235 | 5.4405 | 3.5865 | 0.027695 | 2.7695e-05 | 2.7634e-05 | 2.7664e-05 | 0.092677
1.556 | 1.236 | 4.9591 | 1.236 | 5.4449 | 3.5887 | 0.027634 | 2.7634e-05 | 2.7574e-05 | 2.7604e-05 | 0.092704
1.557 | 1.237 | 4.9551 | 1.237 | 5.4493 | 3.5909 | 0.027574 | 2.7574e-05 | 2.7513e-05 | 2.7543e-05 | 0.092732
1.558 | 1.238 | 4.9512 | 1.238 | 5.4537 | 3.5931 | 0.027513 | 2.7513e-05 | 2.7453e-05 | 2.7483e-05 | 0.092759
1.559 | 1.239 | 4.9473 | 1.239 | 5.4581 | 3.5953 | 0.027453 | 2.7453e-05 | 2.7393e-05 | 2.7423e-05 | 0.092787
1.56 | 1.24 | 4.9434 | 1.24 | 5.4626 | 3.5975 | 0.027393 | 2.7393e-05 | 2.7333e-05 | 2.7363e-05 | 0.092814
1.561 | 1.241 | 4.9395 | 1.241 | 5.467 | 3.5997 | 0.027333 | 2.7333e-05 | 2.7274e-05 | 2.7303e-05 | 0.092842
1.562 | 1.242 | 4.9355 | 1.242 | 5.4714 | 3.6018 | 0.027274 | 2.7274e-05 | 2.7214e-05 | 2.7244e-05 | 0.092869
1.563 | 1.243 | 4.9316 | 1.243 | 5.4758 | 3.604 | 0.027214 | 2.7214e-05 | 2.7155e-05 | 2.7184e-05 | 0.092896
1.564 | 1.244 | 4.9277 | 1.244 | 5.4802 | 3.6062 | 0.027155 | 2.7155e-05 | 2.7095e-05 | 2.7125e-05 | 0.092923
1.565 | 1.245 | 4.9238 | 1.245 | 5.4846 | 3.6084 | 0.027095 | 2.7095e-05 | 2.7036e-05 | 2.7066e-05 | 0.09295
1.566 | 1.246 | 4.92 | 1.246 | 5.489 | 3.6106 | 0.027036 | 2.7036e-05 | 2.6977e-05 | 2.7007e-05 | 0.092977
1.567 | 1.247 | 4.9161 | 1.247 | 5.4934 | 3.6128 | 0.026977 | 2.6977e-05 | 2.6918e-05 | 2.6948e-05 | 0.093004
1.568 | 1.248 | 4.9122 | 1.248 | 5.4978 | 3.615 | 0.026918 | 2.6918e-05 | 2.686e-05 | 2.6889e-05 | 0.093031
1.569 | 1.249 | 4.9083 | 1.249 | 5.5022 | 3.6171 | 0.02686 | 2.686e-05 | 2.6801e-05 | 2.683e-05 | 0.093058
1.57 | 1.25 | 4.9045 | 1.25 | 5.5066 | 3.6193 | 0.026801 | 2.6801e-05 | 2.6743e-05 | 2.6772e-05 | 0.093085
1.571 | 1.251 | 4.9006 | 1.251 | 5.511 | 3.6215 | 0.026743 | 2.6743e-05 | 2.6684e-05 | 2.6713e-05 | 0.093111
1.572 | 1.252 | 4.8967 | 1.252 | 5.5154 | 3.6237 | 0.026684 | 2.6684e-05 | 2.6626e-05 | 2.6655e-05 | 0.093138
1.573 | 1.253 | 4.8929 | 1.253 | 5.5198 | 3.6259 | 0.026626 | 2.6626e-05 | 2.6568e-05 | 2.6597e-05 | 0.093165
1.574 | 1.254 | 4.889 | 1.254 | 5.5242 | 3.628 | 0.026568 | 2.6568e-05 | 2.651e-05 | 2.6539e-05 | 0.093191
1.575 | 1.255 | 4.8852 | 1.255 | 5.5286 | 3.6302 | 0.02651 | 2.651e-05 | 2.6452e-05 | 2.6481e-05 | 0.093218
1.576 | 1.256 | 4.8814 | 1.256 | 5.533 | 3.6324 | 0.026452 | 2.6452e-05 | 2.6395e-05 | 2.6424e-05 | 0.093244
1.577 | 1.257 | 4.8775 | 1.257 | 5.5374 | 3.6346 | 0.026395 | 2.6395e-05 | 2.6337e-05 | 2.6366e-05 | 0.09327
1.578 | 1.258 | 4.8737 | 1.258 | 5.5419 | 3.6368 | 0.026337 | 2.6337e-05 | 2.628e-05 | 2.6309e-05 | 0.093297
1.579 | 1.259 | 4.8699 | 1.259 | 5.5463 | 3.6389 | 0.02628 | 2.628e-05 | 2.6223e-05 | 2.6251e-05 | 0.093323
1.58 | 1.26 | 4.8661 | 1.26 | 5.5507 | 3.6411 | 0.026223 | 2.6223e-05 | 2.6166e-05 | 2.6194e-05 | 0.093349
1.581 | 1.261 | 4.8623 | 1.261 | 5.5551 | 3.6433 | 0.026166 | 2.6166e-05 | 2.6109e-05 | 2.6137e-05 | 0.093375
1.582 | 1.262 | 4.8585 | 1.262 | 5.5595 | 3.6455 | 0.026109 | 2.6109e-05 | 2.6052e-05 | 2.608e-05 | 0.093401
1.583 | 1.263 | 4.8547 | 1.263 | 5.5639 | 3.6477 | 0.026052 | 2.6052e-05 | 2.5995e-05 | 2.6024e-05 | 0.093427
1.584 | 1.264 | 4.8509 | 1.264 | 5.5683 | 3.6498 | 0.025995 | 2.5995e-05 | 2.5939e-05 | 2.5967e-05 | 0.093453
1.585 | 1.265 | 4.8471 | 1.265 | 5.5727 | 3.652 | 0.025939 | 2.5939e-05 | 2.5882e-05 | 2.5911e-05 | 0.093479
1.586 | 1.266 | 4.8433 | 1.266 | 5.5771 | 3.6542 | 0.025882 | 2.5882e-05 | 2.5826e-05 | 2.5854e-05 | 0.093505
1.587 | 1.267 | 4.8395 | 1.267 | 5.5815 | 3.6564 | 0.025826 | 2.5826e-05 | 2.577e-05 | 2.5798e-05 | 0.093531
1.588 | 1.268 | 4.8357 | 1.268 | 5.5859 | 3.6585 | 0.02577 | 2.577e-05 | 2.5714e-05 | 2.5742e-05 | 0.093557
1.589 | 1.269 | 4.832 | 1.269 | 5.5903 | 3.6607 | 0.025714 | 2.5714e-05 | 2.5658e-05 | 2.5686e-05 | 0.093582
1.59 | 1.27 | 4.8282 | 1.27 | 5.5947 | 3.6629 | 0.025658 | 2.5658e-05 | 2.5602e-05 | 2.563e-05 | 0.093608
1.591 | 1.271 | 4.8244 | 1.271 | 5.5991 | 3.6651 | 0.025602 | 2.5602e-05 | 2.5547e-05 | 2.5575e-05 | 0.093634
1.592 | 1.272 | 4.8207 | 1.272 | 5.6035 | 3.6672 | 0.025547 | 2.5547e-05 | 2.5491e-05 | 2.5519e-05 | 0.093659
1.593 | 1.273 | 4.8169 | 1.273 | 5.6079 | 3.6694 | 0.025491 | 2.5491e-05 | 2.5436e-05 | 2.5464e-05 | 0.093684
1.594 | 1.274 | 4.8132 | 1.274 | 5.6123 | 3.6716 | 0.025436 | 2.5436e-05 | 2.5381e-05 | 2.5408e-05 | 0.09371
1.595 | 1.275 | 4.8095 | 1.275 | 5.6167 | 3.6738 | 0.025381 | 2.5381e-05 | 2.5326e-05 | 2.5353e-05 | 0.093735
1.596 | 1.276 | 4.8057 | 1.276 | 5.6211 | 3.6759 | 0.025326 | 2.5326e-05 | 2.5271e-05 | 2.5298e-05 | 0.093761
1.597 | 1.277 | 4.802 | 1.277 | 5.6256 | 3.6781 | 0.025271 | 2.5271e-05 | 2.5216e-05 | 2.5243e-05 | 0.093786
1.598 | 1.278 | 4.7983 | 1.278 | 5.63 | 3.6803 | 0.025216 | 2.5216e-05 | 2.5161e-05 | 2.5189e-05 | 0.093811
1.599 | 1.279 | 4.7945 | 1.279 | 5.6344 | 3.6825 | 0.025161 | 2.5161e-05 | 2.5107e-05 | 2.5134e-05 | 0.093836
1.6 | 1.28 | 4.7908 | 1.28 | 5.6388 | 3.6846 | 0.025107 | 2.5107e-05 | 2.5052e-05 | 2.5079e-05 | 0.093861
1.601 | 1.281 | 4.7871 | 1.281 | 5.6432 | 3.6868 | 0.025052 | 2.5052e-05 | 2.4998e-05 | 2.5025e-05 | 0.093886
1.602 | 1.282 | 4.7834 | 1.282 | 5.6476 | 3.689 | 0.024998 | 2.4998e-05 | 2.4944e-05 | 2.4971e-05 | 0.093911
1.603 | 1.283 | 4.7797 | 1.283 | 5.652 | 3.6911 | 0.024944 | 2.4944e-05 | 2.489e-05 | 2.4917e-05 | 0.093936
1.604 | 1.284 | 4.776 | 1.284 | 5.6564 | 3.6933 | 0.02489 | 2.489e-05 | 2.4836e-05 | 2.4863e-05 | 0.093961
1.605 | 1.285 | 4.7723 | 1.285 | 5.6608 | 3.6955 | 0.024836 | 2.4836e-05 | 2.4782e-05 | 2.4809e-05 | 0.093986
1.606 | 1.286 | 4.7687 | 1.286 | 5.6652 | 3.6976 | 0.024782 | 2.4782e-05 | 2.4728e-05 | 2.4755e-05 | 0.094011
1.607 | 1.287 | 4.765 | 1.287 | 5.6696 | 3.6998 | 0.024728 | 2.4728e-05 | 2.4675e-05 | 2.4702e-05 | 0.094035
1.608 | 1.288 | 4.7613 | 1.288 | 5.674 | 3.702 | 0.024675 | 2.4675e-05 | 2.4621e-05 | 2.4648e-05 | 0.09406
1.609 | 1.289 | 4.7576 | 1.289 | 5.6784 | 3.7041 | 0.024621 | 2.4621e-05 | 2.4568e-05 | 2.4595e-05 | 0.094084
1.61 | 1.29 | 4.754 | 1.29 | 5.6828 | 3.7063 | 0.024568 | 2.4568e-05 | 2.4515e-05 | 2.4542e-05 | 0.094109
1.611 | 1.291 | 4.7503 | 1.291 | 5.6872 | 3.7085 | 0.024515 | 2.4515e-05 | 2.4462e-05 | 2.4488e-05 | 0.094134
1.612 | 1.292 | 4.7466 | 1.292 | 5.6916 | 3.7106 | 0.024462 | 2.4462e-05 | 2.4409e-05 | 2.4435e-05 | 0.094158
1.613 | 1.293 | 4.743 | 1.293 | 5.696 | 3.7128 | 0.024409 | 2.4409e-05 | 2.4356e-05 | 2.4383e-05 | 0.094182
1.614 | 1.294 | 4.7393 | 1.294 | 5.7004 | 3.715 | 0.024356 | 2.4356e-05 | 2.4304e-05 | 2.433e-05 | 0.094207
1.615 | 1.295 | 4.7357 | 1.295 | 5.7048 | 3.7171 | 0.024304 | 2.4304e-05 | 2.4251e-05 | 2.4277e-05 | 0.094231
1.616 | 1.296 | 4.7321 | 1.296 | 5.7093 | 3.7193 | 0.024251 | 2.4251e-05 | 2.4199e-05 | 2.4225e-05 | 0.094255
1.617 | 1.297 | 4.7284 | 1.297 | 5.7137 | 3.7215 | 0.024199 | 2.4199e-05 | 2.4146e-05 | 2.4172e-05 | 0.094279
1.618 | 1.298 | 4.7248 | 1.298 | 5.7181 | 3.7236 | 0.024146 | 2.4146e-05 | 2.4094e-05 | 2.412e-05 | 0.094303
1.619 | 1.299 | 4.7212 | 1.299 | 5.7225 | 3.7258 | 0.024094 | 2.4094e-05 | 2.4042e-05 | 2.4068e-05 | 0.094328
1.62 | 1.3 | 4.7176 | 1.3 | 5.7269 | 3.7279 | 0.024042 | 2.4042e-05 | 2.399e-05 | 2.4016e-05 | 0.094352
1.621 | 1.301 | 4.714 | 1.301 | 5.7313 | 3.7301 | 0.02399 | 2.399e-05 | 2.3938e-05 | 2.3964e-05 | 0.094375
1.622 | 1.302 | 4.7104 | 1.302 | 5.7357 | 3.7323 | 0.023938 | 2.3938e-05 | 2.3887e-05 | 2.3913e-05 | 0.094399
1.623 | 1.303 | 4.7068 | 1.303 | 5.7401 | 3.7344 | 0.023887 | 2.3887e-05 | 2.3835e-05 | 2.3861e-05 | 0.094423
1.624 | 1.304 | 4.7032 | 1.304 | 5.7445 | 3.7366 | 0.023835 | 2.3835e-05 | 2.3784e-05 | 2.3809e-05 | 0.094447
1.625 | 1.305 | 4.6996 | 1.305 | 5.7489 | 3.7388 | 0.023784 | 2.3784e-05 | 2.3732e-05 | 2.3758e-05 | 0.094471
1.626 | 1.306 | 4.696 | 1.306 | 5.7533 | 3.7409 | 0.023732 | 2.3732e-05 | 2.3681e-05 | 2.3707e-05 | 0.094495
1.627 | 1.307 | 4.6924 | 1.307 | 5.7577 | 3.7431 | 0.023681 | 2.3681e-05 | 2.363e-05 | 2.3656e-05 | 0.094518
1.628 | 1.308 | 4.6888 | 1.308 | 5.7621 | 3.7452 | 0.02363 | 2.363e-05 | 2.3579e-05 | 2.3605e-05 | 0.094542
1.629 | 1.309 | 4.6852 | 1.309 | 5.7665 | 3.7474 | 0.023579 | 2.3579e-05 | 2.3528e-05 | 2.3554e-05 | 0.094565
1.63 | 1.31 | 4.6817 | 1.31 | 5.7709 | 3.7495 | 0.023528 | 2.3528e-05 | 2.3478e-05 | 2.3503e-05 | 0.094589
1.631 | 1.311 | 4.6781 | 1.311 | 5.7753 | 3.7517 | 0.023478 | 2.3478e-05 | 2.3427e-05 | 2.3452e-05 | 0.094612
1.632 | 1.312 | 4.6745 | 1.312 | 5.7797 | 3.7539 | 0.023427 | 2.3427e-05 | 2.3377e-05 | 2.3402e-05 | 0.094636
1.633 | 1.313 | 4.671 | 1.313 | 5.7841 | 3.756 | 0.023377 | 2.3377e-05 | 2.3326e-05 | 2.3351e-05 | 0.094659
1.634 | 1.314 | 4.6674 | 1.314 | 5.7885 | 3.7582 | 0.023326 | 2.3326e-05 | 2.3276e-05 | 2.3301e-05 | 0.094682
1.635 | 1.315 | 4.6639 | 1.315 | 5.793 | 3.7603 | 0.023276 | 2.3276e-05 | 2.3226e-05 | 2.3251e-05 | 0.094706
1.636 | 1.316 | 4.6604 | 1.316 | 5.7974 | 3.7625 | 0.023226 | 2.3226e-05 | 2.3176e-05 | 2.3201e-05 | 0.094729
1.637 | 1.317 | 4.6568 | 1.317 | 5.8018 | 3.7646 | 0.023176 | 2.3176e-05 | 2.3126e-05 | 2.3151e-05 | 0.094752
1.638 | 1.318 | 4.6533 | 1.318 | 5.8062 | 3.7668 | 0.023126 | 2.3126e-05 | 2.3076e-05 | 2.3101e-05 | 0.094775
1.639 | 1.319 | 4.6498 | 1.319 | 5.8106 | 3.769 | 0.023076 | 2.3076e-05 | 2.3026e-05 | 2.3051e-05 | 0.094798
1.64 | 1.32 | 4.6462 | 1.32 | 5.815 | 3.7711 | 0.023026 | 2.3026e-05 | 2.2977e-05 | 2.3002e-05 | 0.094821
1.641 | 1.321 | 4.6427 | 1.321 | 5.8194 | 3.7733 | 0.022977 | 2.2977e-05 | 2.2928e-05 | 2.2952e-05 | 0.094844
1.642 | 1.322 | 4.6392 | 1.322 | 5.8238 | 3.7754 | 0.022928 | 2.2928e-05 | 2.2878e-05 | 2.2903e-05 | 0.094867
1.643 | 1.323 | 4.6357 | 1.323 | 5.8282 | 3.7776 | 0.022878 | 2.2878e-05 | 2.2829e-05 | 2.2854e-05 | 0.09489
1.644 | 1.324 | 4.6322 | 1.324 | 5.8326 | 3.7797 | 0.022829 | 2.2829e-05 | 2.278e-05 | 2.2804e-05 | 0.094913
1.645 | 1.325 | 4.6287 | 1.325 | 5.837 | 3.7819 | 0.02278 | 2.278e-05 | 2.2731e-05 | 2.2755e-05 | 0.094935
1.646 | 1.326 | 4.6252 | 1.326 | 5.8414 | 3.784 | 0.022731 | 2.2731e-05 | 2.2682e-05 | 2.2707e-05 | 0.094958
1.647 | 1.327 | 4.6217 | 1.327 | 5.8458 | 3.7862 | 0.022682 | 2.2682e-05 | 2.2633e-05 | 2.2658e-05 | 0.094981
1.648 | 1.328 | 4.6182 | 1.328 | 5.8502 | 3.7883 | 0.022633 | 2.2633e-05 | 2.2585e-05 | 2.2609e-05 | 0.095003
1.649 | 1.329 | 4.6147 | 1.329 | 5.8546 | 3.7905 | 0.022585 | 2.2585e-05 | 2.2536e-05 | 2.256e-05 | 0.095026
1.65 | 1.33 | 4.6113 | 1.33 | 5.859 | 3.7926 | 0.022536 | 2.2536e-05 | 2.2488e-05 | 2.2512e-05 | 0.095048
1.651 | 1.331 | 4.6078 | 1.331 | 5.8634 | 3.7948 | 0.022488 | 2.2488e-05 | 2.244e-05 | 2.2464e-05 | 0.095071
1.652 | 1.332 | 4.6043 | 1.332 | 5.8678 | 3.7969 | 0.02244 | 2.244e-05 | 2.2391e-05 | 2.2415e-05 | 0.095093
1.653 | 1.333 | 4.6009 | 1.333 | 5.8722 | 3.7991 | 0.022391 | 2.2391e-05 | 2.2343e-05 | 2.2367e-05 | 0.095116
1.654 | 1.334 | 4.5974 | 1.334 | 5.8767 | 3.8012 | 0.022343 | 2.2343e-05 | 2.2295e-05 | 2.2319e-05 | 0.095138
1.655 | 1.335 | 4.5939 | 1.335 | 5.8811 | 3.8034 | 0.022295 | 2.2295e-05 | 2.2248e-05 | 2.2271e-05 | 0.09516
1.656 | 1.336 | 4.5905 | 1.336 | 5.8855 | 3.8055 | 0.022248 | 2.2248e-05 | 2.22e-05 | 2.2224e-05 | 0.095183
1.657 | 1.337 | 4.587 | 1.337 | 5.8899 | 3.8077 | 0.0222 | 2.22e-05 | 2.2152e-05 | 2.2176e-05 | 0.095205
1.658 | 1.338 | 4.5836 | 1.338 | 5.8943 | 3.8098 | 0.022152 | 2.2152e-05 | 2.2105e-05 | 2.2128e-05 | 0.095227
1.659 | 1.339 | 4.5802 | 1.339 | 5.8987 | 3.812 | 0.022105 | 2.2105e-05 | 2.2057e-05 | 2.2081e-05 | 0.095249
1.66 | 1.34 | 4.5767 | 1.34 | 5.9031 | 3.8141 | 0.022057 | 2.2057e-05 | 2.201e-05 | 2.2034e-05 | 0.095271
1.661 | 1.341 | 4.5733 | 1.341 | 5.9075 | 3.8163 | 0.02201 | 2.201e-05 | 2.1963e-05 | 2.1986e-05 | 0.095293
1.662 | 1.342 | 4.5699 | 1.342 | 5.9119 | 3.8184 | 0.021963 | 2.1963e-05 | 2.1916e-05 | 2.1939e-05 | 0.095315
1.663 | 1.343 | 4.5665 | 1.343 | 5.9163 | 3.8205 | 0.021916 | 2.1916e-05 | 2.1869e-05 | 2.1892e-05 | 0.095337
1.664 | 1.344 | 4.5631 | 1.344 | 5.9207 | 3.8227 | 0.021869 | 2.1869e-05 | 2.1822e-05 | 2.1845e-05 | 0.095359
1.665 | 1.345 | 4.5596 | 1.345 | 5.9251 | 3.8248 | 0.021822 | 2.1822e-05 | 2.1775e-05 | 2.1799e-05 | 0.09538
1.666 | 1.346 | 4.5562 | 1.346 | 5.9295 | 3.827 | 0.021775 | 2.1775e-05 | 2.1729e-05 | 2.1752e-05 | 0.095402
1.667 | 1.347 | 4.5528 | 1.347 | 5.9339 | 3.8291 | 0.021729 | 2.1729e-05 | 2.1682e-05 | 2.1705e-05 | 0.095424
1.668 | 1.348 | 4.5494 | 1.348 | 5.9383 | 3.8313 | 0.021682 | 2.1682e-05 | 2.1636e-05 | 2.1659e-05 | 0.095445
1.669 | 1.349 | 4.5461 | 1.349 | 5.9427 | 3.8334 | 0.021636 | 2.1636e-05 | 2.1589e-05 | 2.1613e-05 | 0.095467
1.67 | 1.35 | 4.5427 | 1.35 | 5.9471 | 3.8356 | 0.021589 | 2.1589e-05 | 2.1543e-05 | 2.1566e-05 | 0.095489
1.671 | 1.351 | 4.5393 | 1.351 | 5.9515 | 3.8377 | 0.021543 | 2.1543e-05 | 2.1497e-05 | 2.152e-05 | 0.09551
1.672 | 1.352 | 4.5359 | 1.352 | 5.9559 | 3.8398 | 0.021497 | 2.1497e-05 | 2.1451e-05 | 2.1474e-05 | 0.095532
1.673 | 1.353 | 4.5325 | 1.353 | 5.9604 | 3.842 | 0.021451 | 2.1451e-05 | 2.1405e-05 | 2.1428e-05 | 0.095553
1.674 | 1.354 | 4.5292 | 1.354 | 5.9648 | 3.8441 | 0.021405 | 2.1405e-05 | 2.1359e-05 | 2.1382e-05 | 0.095574
1.675 | 1.355 | 4.5258 | 1.355 | 5.9692 | 3.8463 | 0.021359 | 2.1359e-05 | 2.1314e-05 | 2.1337e-05 | 0.095596
1.676 | 1.356 | 4.5224 | 1.356 | 5.9736 | 3.8484 | 0.021314 | 2.1314e-05 | 2.1268e-05 | 2.1291e-05 | 0.095617
1.677 | 1.357 | 4.5191 | 1.357 | 5.978 | 3.8505 | 0.021268 | 2.1268e-05 | 2.1223e-05 | 2.1246e-05 | 0.095638
1.678 | 1.358 | 4.5157 | 1.358 | 5.9824 | 3.8527 | 0.021223 | 2.1223e-05 | 2.1177e-05 | 2.12e-05 | 0.09566
1.679 | 1.359 | 4.5124 | 1.359 | 5.9868 | 3.8548 | 0.021177 | 2.1177e-05 | 2.1132e-05 | 2.1155e-05 | 0.095681
1.68 | 1.36 | 4.509 | 1.36 | 5.9912 | 3.857 | 0.021132 | 2.1132e-05 | 2.1087e-05 | 2.111e-05 | 0.095702
1.681 | 1.361 | 4.5057 | 1.361 | 5.9956 | 3.8591 | 0.021087 | 2.1087e-05 | 2.1042e-05 | 2.1065e-05 | 0.095723
1.682 | 1.362 | 4.5024 | 1.362 | 6 | 3.8612 | 0.021042 | 2.1042e-05 | 2.0997e-05 | 2.102e-05 | 0.095744
1.683 | 1.363 | 4.499 | 1.363 | 6.0044 | 3.8634 | 0.020997 | 2.0997e-05 | 2.0952e-05 | 2.0975e-05 | 0.095765
1.684 | 1.364 | 4.4957 | 1.364 | 6.0088 | 3.8655 | 0.020952 | 2.0952e-05 | 2.0908e-05 | 2.093e-05 | 0.095786
1.685 | 1.365 | 4.4924 | 1.365 | 6.0132 | 3.8676 | 0.020908 | 2.0908e-05 | 2.0863e-05 | 2.0885e-05 | 0.095807
1.686 | 1.366 | 4.4891 | 1.366 | 6.0176 | 3.8698 | 0.020863 | 2.0863e-05 | 2.0818e-05 | 2.0841e-05 | 0.095828
1.687 | 1.367 | 4.4857 | 1.367 | 6.022 | 3.8719 | 0.020818 | 2.0818e-05 | 2.0774e-05 | 2.0796e-05 | 0.095848
1.688 | 1.368 | 4.4824 | 1.368 | 6.0264 | 3.8741 | 0.020774 | 2.0774e-05 | 2.073e-05 | 2.0752e-05 | 0.095869
1.689 | 1.369 | 4.4791 | 1.369 | 6.0308 | 3.8762 | 0.02073 | 2.073e-05 | 2.0686e-05 | 2.0708e-05 | 0.09589
1.69 | 1.37 | 4.4758 | 1.37 | 6.0352 | 3.8783 | 0.020686 | 2.0686e-05 | 2.0641e-05 | 2.0663e-05 | 0.09591
1.691 | 1.371 | 4.4725 | 1.371 | 6.0396 | 3.8805 | 0.020641 | 2.0641e-05 | 2.0597e-05 | 2.0619e-05 | 0.095931
1.692 | 1.372 | 4.4692 | 1.372 | 6.0441 | 3.8826 | 0.020597 | 2.0597e-05 | 2.0554e-05 | 2.0575e-05 | 0.095952
1.693 | 1.373 | 4.4659 | 1.373 | 6.0485 | 3.8847 | 0.020554 | 2.0554e-05 | 2.051e-05 | 2.0532e-05 | 0.095972
1.694 | 1.374 | 4.4627 | 1.374 | 6.0529 | 3.8869 | 0.02051 | 2.051e-05 | 2.0466e-05 | 2.0488e-05 | 0.095993
1.695 | 1.375 | 4.4594 | 1.375 | 6.0573 | 3.889 | 0.020466 | 2.0466e-05 | 2.0422e-05 | 2.0444e-05 | 0.096013
1.696 | 1.376 | 4.4561 | 1.376 | 6.0617 | 3.8911 | 0.020422 | 2.0422e-05 | 2.0379e-05 | 2.0401e-05 | 0.096034
1.697 | 1.377 | 4.4528 | 1.377 | 6.0661 | 3.8933 | 0.020379 | 2.0379e-05 | 2.0336e-05 | 2.0357e-05 | 0.096054
1.698 | 1.378 | 4.4496 | 1.378 | 6.0705 | 3.8954 | 0.020336 | 2.0336e-05 | 2.0292e-05 | 2.0314e-05 | 0.096074
1.699 | 1.379 | 4.4463 | 1.379 | 6.0749 | 3.8975 | 0.020292 | 2.0292e-05 | 2.0249e-05 | 2.0271e-05 | 0.096094
1.7 | 1.38 | 4.443 | 1.38 | 6.0793 | 3.8996 | 0.020249 | 2.0249e-05 | 2.0206e-05 | 2.0228e-05 | 0.096115
1.701 | 1.381 | 4.4398 | 1.381 | 6.0837 | 3.9018 | 0.020206 | 2.0206e-05 | 2.0163e-05 | 2.0184e-05 | 0.096135
1.702 | 1.382 | 4.4365 | 1.382 | 6.0881 | 3.9039 | 0.020163 | 2.0163e-05 | 2.012e-05 | 2.0142e-05 | 0.096155
1.703 | 1.383 | 4.4333 | 1.383 | 6.0925 | 3.906 | 0.02012 | 2.012e-05 | 2.0077e-05 | 2.0099e-05 | 0.096175
1.704 | 1.384 | 4.43 | 1.384 | 6.0969 | 3.9082 | 0.020077 | 2.0077e-05 | 2.0035e-05 | 2.0056e-05 | 0.096195
1.705 | 1.385 | 4.4268 | 1.385 | 6.1013 | 3.9103 | 0.020035 | 2.0035e-05 | 1.9992e-05 | 2.0013e-05 | 0.096215
1.706 | 1.386 | 4.4236 | 1.386 | 6.1057 | 3.9124 | 0.019992 | 1.9992e-05 | 1.9949e-05 | 1.9971e-05 | 0.096235
1.707 | 1.387 | 4.4203 | 1.387 | 6.1101 | 3.9146 | 0.019949 | 1.9949e-05 | 1.9907e-05 | 1.9928e-05 | 0.096255
1.708 | 1.388 | 4.4171 | 1.388 | 6.1145 | 3.9167 | 0.019907 | 1.9907e-05 | 1.9865e-05 | 1.9886e-05 | 0.096275
1.709 | 1.389 | 4.4139 | 1.389 | 6.1189 | 3.9188 | 0.019865 | 1.9865e-05 | 1.9823e-05 | 1.9844e-05 | 0.096295
1.71 | 1.39 | 4.4107 | 1.39 | 6.1233 | 3.9209 | 0.019823 | 1.9823e-05 | 1.978e-05 | 1.9801e-05 | 0.096315
1.711 | 1.391 | 4.4075 | 1.391 | 6.1278 | 3.9231 | 0.01978 | 1.978e-05 | 1.9738e-05 | 1.9759e-05 | 0.096334
1.712 | 1.392 | 4.4042 | 1.392 | 6.1322 | 3.9252 | 0.019738 | 1.9738e-05 | 1.9697e-05 | 1.9717e-05 | 0.096354
1.713 | 1.393 | 4.401 | 1.393 | 6.1366 | 3.9273 | 0.019697 | 1.9697e-05 | 1.9655e-05 | 1.9676e-05 | 0.096374
1.714 | 1.394 | 4.3978 | 1.394 | 6.141 | 3.9294 | 0.019655 | 1.9655e-05 | 1.9613e-05 | 1.9634e-05 | 0.096393
1.715 | 1.395 | 4.3946 | 1.395 | 6.1454 | 3.9316 | 0.019613 | 1.9613e-05 | 1.9571e-05 | 1.9592e-05 | 0.096413
1.716 | 1.396 | 4.3914 | 1.396 | 6.1498 | 3.9337 | 0.019571 | 1.9571e-05 | 1.953e-05 | 1.9551e-05 | 0.096433
1.717 | 1.397 | 4.3883 | 1.397 | 6.1542 | 3.9358 | 0.01953 | 1.953e-05 | 1.9488e-05 | 1.9509e-05 | 0.096452
1.718 | 1.398 | 4.3851 | 1.398 | 6.1586 | 3.9379 | 0.019488 | 1.9488e-05 | 1.9447e-05 | 1.9468e-05 | 0.096472
1.719 | 1.399 | 4.3819 | 1.399 | 6.163 | 3.9401 | 0.019447 | 1.9447e-05 | 1.9406e-05 | 1.9426e-05 | 0.096491
1.72 | 1.4 | 4.3787 | 1.4 | 6.1674 | 3.9422 | 0.019406 | 1.9406e-05 | 1.9365e-05 | 1.9385e-05 | 0.09651
1.721 | 1.401 | 4.3755 | 1.401 | 6.1718 | 3.9443 | 0.019365 | 1.9365e-05 | 1.9324e-05 | 1.9344e-05 | 0.09653
1.722 | 1.402 | 4.3724 | 1.402 | 6.1762 | 3.9464 | 0.019324 | 1.9324e-05 | 1.9283e-05 | 1.9303e-05 | 0.096549
1.723 | 1.403 | 4.3692 | 1.403 | 6.1806 | 3.9486 | 0.019283 | 1.9283e-05 | 1.9242e-05 | 1.9262e-05 | 0.096568
1.724 | 1.404 | 4.366 | 1.404 | 6.185 | 3.9507 | 0.019242 | 1.9242e-05 | 1.9201e-05 | 1.9221e-05 | 0.096587
1.725 | 1.405 | 4.3629 | 1.405 | 6.1894 | 3.9528 | 0.019201 | 1.9201e-05 | 1.916e-05 | 1.9181e-05 | 0.096607
1.726 | 1.406 | 4.3597 | 1.406 | 6.1938 | 3.9549 | 0.01916 | 1.916e-05 | 1.912e-05 | 1.914e-05 | 0.096626
1.727 | 1.407 | 4.3566 | 1.407 | 6.1982 | 3.957 | 0.01912 | 1.912e-05 | 1.9079e-05 | 1.9099e-05 | 0.096645
1.728 | 1.408 | 4.3534 | 1.408 | 6.2026 | 3.9592 | 0.019079 | 1.9079e-05 | 1.9039e-05 | 1.9059e-05 | 0.096664
1.729 | 1.409 | 4.3503 | 1.409 | 6.207 | 3.9613 | 0.019039 | 1.9039e-05 | 1.8998e-05 | 1.9019e-05 | 0.096683
1.73 | 1.41 | 4.3472 | 1.41 | 6.2115 | 3.9634 | 0.018998 | 1.8998e-05 | 1.8958e-05 | 1.8978e-05 | 0.096702
1.731 | 1.411 | 4.344 | 1.411 | 6.2159 | 3.9655 | 0.018958 | 1.8958e-05 | 1.8918e-05 | 1.8938e-05 | 0.096721
1.732 | 1.412 | 4.3409 | 1.412 | 6.2203 | 3.9676 | 0.018918 | 1.8918e-05 | 1.8878e-05 | 1.8898e-05 | 0.09674
1.733 | 1.413 | 4.3378 | 1.413 | 6.2247 | 3.9698 | 0.018878 | 1.8878e-05 | 1.8838e-05 | 1.8858e-05 | 0.096759
1.734 | 1.414 | 4.3346 | 1.414 | 6.2291 | 3.9719 | 0.018838 | 1.8838e-05 | 1.8798e-05 | 1.8818e-05 | 0.096777
1.735 | 1.415 | 4.3315 | 1.415 | 6.2335 | 3.974 | 0.018798 | 1.8798e-05 | 1.8759e-05 | 1.8778e-05 | 0.096796
1.736 | 1.416 | 4.3284 | 1.416 | 6.2379 | 3.9761 | 0.018759 | 1.8759e-05 | 1.8719e-05 | 1.8739e-05 | 0.096815
1.737 | 1.417 | 4.3253 | 1.417 | 6.2423 | 3.9782 | 0.018719 | 1.8719e-05 | 1.8679e-05 | 1.8699e-05 | 0.096834
1.738 | 1.418 | 4.3222 | 1.418 | 6.2467 | 3.9803 | 0.018679 | 1.8679e-05 | 1.864e-05 | 1.866e-05 | 0.096852
1.739 | 1.419 | 4.3191 | 1.419 | 6.2511 | 3.9825 | 0.01864 | 1.864e-05 | 1.86e-05 | 1.862e-05 | 0.096871
1.74 | 1.42 | 4.316 | 1.42 | 6.2555 | 3.9846 | 0.0186 | 1.86e-05 | 1.8561e-05 | 1.8581e-05 | 0.09689
1.741 | 1.421 | 4.3129 | 1.421 | 6.2599 | 3.9867 | 0.018561 | 1.8561e-05 | 1.8522e-05 | 1.8541e-05 | 0.096908
1.742 | 1.422 | 4.3098 | 1.422 | 6.2643 | 3.9888 | 0.018522 | 1.8522e-05 | 1.8483e-05 | 1.8502e-05 | 0.096927
1.743 | 1.423 | 4.3067 | 1.423 | 6.2687 | 3.9909 | 0.018483 | 1.8483e-05 | 1.8444e-05 | 1.8463e-05 | 0.096945
1.744 | 1.424 | 4.3036 | 1.424 | 6.2731 | 3.993 | 0.018444 | 1.8444e-05 | 1.8405e-05 | 1.8424e-05 | 0.096963
1.745 | 1.425 | 4.3006 | 1.425 | 6.2775 | 3.9951 | 0.018405 | 1.8405e-05 | 1.8366e-05 | 1.8385e-05 | 0.096982
1.746 | 1.426 | 4.2975 | 1.426 | 6.2819 | 3.9973 | 0.018366 | 1.8366e-05 | 1.8327e-05 | 1.8346e-05 | 0.097
1.747 | 1.427 | 4.2944 | 1.427 | 6.2863 | 3.9994 | 0.018327 | 1.8327e-05 | 1.8288e-05 | 1.8308e-05 | 0.097018
1.748 | 1.428 | 4.2913 | 1.428 | 6.2907 | 4.0015 | 0.018288 | 1.8288e-05 | 1.825e-05 | 1.8269e-05 | 0.097037
1.749 | 1.429 | 4.2883 | 1.429 | 6.2952 | 4.0036 | 0.01825 | 1.825e-05 | 1.8211e-05 | 1.8231e-05 | 0.097055
1.75 | 1.43 | 4.2852 | 1.43 | 6.2996 | 4.0057 | 0.018211 | 1.8211e-05 | 1.8173e-05 | 1.8192e-05 | 0.097073
1.751 | 1.431 | 4.2822 | 1.431 | 6.304 | 4.0078 | 0.018173 | 1.8173e-05 | 1.8135e-05 | 1.8154e-05 | 0.097091
1.752 | 1.432 | 4.2791 | 1.432 | 6.3084 | 4.0099 | 0.018135 | 1.8135e-05 | 1.8096e-05 | 1.8115e-05 | 0.097109
1.753 | 1.433 | 4.2761 | 1.433 | 6.3128 | 4.012 | 0.018096 | 1.8096e-05 | 1.8058e-05 | 1.8077e-05 | 0.097128
1.754 | 1.434 | 4.273 | 1.434 | 6.3172 | 4.0142 | 0.018058 | 1.8058e-05 | 1.802e-05 | 1.8039e-05 | 0.097146
1.755 | 1.435 | 4.27 | 1.435 | 6.3216 | 4.0163 | 0.01802 | 1.802e-05 | 1.7982e-05 | 1.8001e-05 | 0.097164
1.756 | 1.436 | 4.2669 | 1.436 | 6.326 | 4.0184 | 0.017982 | 1.7982e-05 | 1.7944e-05 | 1.7963e-05 | 0.097182
1.757 | 1.437 | 4.2639 | 1.437 | 6.3304 | 4.0205 | 0.017944 | 1.7944e-05 | 1.7906e-05 | 1.7925e-05 | 0.097199
1.758 | 1.438 | 4.2609 | 1.438 | 6.3348 | 4.0226 | 0.017906 | 1.7906e-05 | 1.7869e-05 | 1.7888e-05 | 0.097217
1.759 | 1.439 | 4.2578 | 1.439 | 6.3392 | 4.0247 | 0.017869 | 1.7869e-05 | 1.7831e-05 | 1.785e-05 | 0.097235
1.76 | 1.44 | 4.2548 | 1.44 | 6.3436 | 4.0268 | 0.017831 | 1.7831e-05 | 1.7793e-05 | 1.7812e-05 | 0.097253
1.761 | 1.441 | 4.2518 | 1.441 | 6.348 | 4.0289 | 0.017793 | 1.7793e-05 | 1.7756e-05 | 1.7775e-05 | 0.097271
1.762 | 1.442 | 4.2488 | 1.442 | 6.3524 | 4.031 | 0.017756 | 1.7756e-05 | 1.7719e-05 | 1.7737e-05 | 0.097289
1.763 | 1.443 | 4.2458 | 1.443 | 6.3568 | 4.0331 | 0.017719 | 1.7719e-05 | 1.7681e-05 | 1.77e-05 | 0.097306
1.764 | 1.444 | 4.2428 | 1.444 | 6.3612 | 4.0352 | 0.017681 | 1.7681e-05 | 1.7644e-05 | 1.7663e-05 | 0.097324
1.765 | 1.445 | 4.2398 | 1.445 | 6.3656 | 4.0374 | 0.017644 | 1.7644e-05 | 1.7607e-05 | 1.7626e-05 | 0.097342
1.766 | 1.446 | 4.2368 | 1.446 | 6.37 | 4.0395 | 0.017607 | 1.7607e-05 | 1.757e-05 | 1.7588e-05 | 0.097359
1.767 | 1.447 | 4.2338 | 1.447 | 6.3744 | 4.0416 | 0.01757 | 1.757e-05 | 1.7533e-05 | 1.7551e-05 | 0.097377
1.768 | 1.448 | 4.2308 | 1.448 | 6.3789 | 4.0437 | 0.017533 | 1.7533e-05 | 1.7496e-05 | 1.7515e-05 | 0.097394
1.769 | 1.449 | 4.2278 | 1.449 | 6.3833 | 4.0458 | 0.017496 | 1.7496e-05 | 1.7459e-05 | 1.7478e-05 | 0.097412
1.77 | 1.45 | 4.2248 | 1.45 | 6.3877 | 4.0479 | 0.017459 | 1.7459e-05 | 1.7423e-05 | 1.7441e-05 | 0.097429
1.771 | 1.451 | 4.2218 | 1.451 | 6.3921 | 4.05 | 0.017423 | 1.7423e-05 | 1.7386e-05 | 1.7404e-05 | 0.097446
1.772 | 1.452 | 4.2188 | 1.452 | 6.3965 | 4.0521 | 0.017386 | 1.7386e-05 | 1.7349e-05 | 1.7368e-05 | 0.097464
1.773 | 1.453 | 4.2159 | 1.453 | 6.4009 | 4.0542 | 0.017349 | 1.7349e-05 | 1.7313e-05 | 1.7331e-05 | 0.097481
1.774 | 1.454 | 4.2129 | 1.454 | 6.4053 | 4.0563 | 0.017313 | 1.7313e-05 | 1.7277e-05 | 1.7295e-05 | 0.097498
1.775 | 1.455 | 4.2099 | 1.455 | 6.4097 | 4.0584 | 0.017277 | 1.7277e-05 | 1.724e-05 | 1.7258e-05 | 0.097516
1.776 | 1.456 | 4.207 | 1.456 | 6.4141 | 4.0605 | 0.01724 | 1.724e-05 | 1.7204e-05 | 1.7222e-05 | 0.097533
1.777 | 1.457 | 4.204 | 1.457 | 6.4185 | 4.0626 | 0.017204 | 1.7204e-05 | 1.7168e-05 | 1.7186e-05 | 0.09755
1.778 | 1.458 | 4.2011 | 1.458 | 6.4229 | 4.0647 | 0.017168 | 1.7168e-05 | 1.7132e-05 | 1.715e-05 | 0.097567
1.779 | 1.459 | 4.1981 | 1.459 | 6.4273 | 4.0668 | 0.017132 | 1.7132e-05 | 1.7096e-05 | 1.7114e-05 | 0.097584
1.78 | 1.46 | 4.1952 | 1.46 | 6.4317 | 4.0689 | 0.017096 | 1.7096e-05 | 1.706e-05 | 1.7078e-05 | 0.097601
1.781 | 1.461 | 4.1922 | 1.461 | 6.4361 | 4.071 | 0.01706 | 1.706e-05 | 1.7024e-05 | 1.7042e-05 | 0.097619
1.782 | 1.462 | 4.1893 | 1.462 | 6.4405 | 4.0731 | 0.017024 | 1.7024e-05 | 1.6989e-05 | 1.7006e-05 | 0.097636
1.783 | 1.463 | 4.1863 | 1.463 | 6.4449 | 4.0752 | 0.016989 | 1.6989e-05 | 1.6953e-05 | 1.6971e-05 | 0.097653
1.784 | 1.464 | 4.1834 | 1.464 | 6.4493 | 4.0773 | 0.016953 | 1.6953e-05 | 1.6917e-05 | 1.6935e-05 | 0.097669
1.785 | 1.465 | 4.1805 | 1.465 | 6.4537 | 4.0794 | 0.016917 | 1.6917e-05 | 1.6882e-05 | 1.69e-05 | 0.097686
1.786 | 1.466 | 4.1775 | 1.466 | 6.4581 | 4.0815 | 0.016882 | 1.6882e-05 | 1.6846e-05 | 1.6864e-05 | 0.097703
1.787 | 1.467 | 4.1746 | 1.467 | 6.4626 | 4.0836 | 0.016846 | 1.6846e-05 | 1.6811e-05 | 1.6829e-05 | 0.09772
1.788 | 1.468 | 4.1717 | 1.468 | 6.467 | 4.0857 | 0.016811 | 1.6811e-05 | 1.6776e-05 | 1.6794e-05 | 0.097737
1.789 | 1.469 | 4.1688 | 1.469 | 6.4714 | 4.0878 | 0.016776 | 1.6776e-05 | 1.6741e-05 | 1.6758e-05 | 0.097754
1.79 | 1.47 | 4.1659 | 1.47 | 6.4758 | 4.0899 | 0.016741 | 1.6741e-05 | 1.6706e-05 | 1.6723e-05 | 0.09777
1.791 | 1.471 | 4.163 | 1.471 | 6.4802 | 4.092 | 0.016706 | 1.6706e-05 | 1.6671e-05 | 1.6688e-05 | 0.097787
1.792 | 1.472 | 4.1601 | 1.472 | 6.4846 | 4.0941 | 0.016671 | 1.6671e-05 | 1.6636e-05 | 1.6653e-05 | 0.097804
1.793 | 1.473 | 4.1571 | 1.473 | 6.489 | 4.0962 | 0.016636 | 1.6636e-05 | 1.6601e-05 | 1.6618e-05 | 0.09782
1.794 | 1.474 | 4.1543 | 1.474 | 6.4934 | 4.0983 | 0.016601 | 1.6601e-05 | 1.6566e-05 | 1.6584e-05 | 0.097837
1.795 | 1.475 | 4.1514 | 1.475 | 6.4978 | 4.1004 | 0.016566 | 1.6566e-05 | 1.6531e-05 | 1.6549e-05 | 0.097853
1.796 | 1.476 | 4.1485 | 1.476 | 6.5022 | 4.1025 | 0.016531 | 1.6531e-05 | 1.6497e-05 | 1.6514e-05 | 0.09787
1.797 | 1.477 | 4.1456 | 1.477 | 6.5066 | 4.1046 | 0.016497 | 1.6497e-05 | 1.6462e-05 | 1.648e-05 | 0.097886
1.798 | 1.478 | 4.1427 | 1.478 | 6.511 | 4.1067 | 0.016462 | 1.6462e-05 | 1.6428e-05 | 1.6445e-05 | 0.097903
1.799 | 1.479 | 4.1398 | 1.479 | 6.5154 | 4.1088 | 0.016428 | 1.6428e-05 | 1.6393e-05 | 1.6411e-05 | 0.097919
1.8 | 1.48 | 4.1369 | 1.48 | 6.5198 | 4.1109 | 0.016393 | 1.6393e-05 | 1.6359e-05 | 1.6376e-05 | 0.097936
1.801 | 1.481 | 4.1341 | 1.481 | 6.5242 | 4.113 | 0.016359 | 1.6359e-05 | 1.6325e-05 | 1.6342e-05 | 0.097952
1.802 | 1.482 | 4.1312 | 1.482 | 6.5286 | 4.1151 | 0.016325 | 1.6325e-05 | 1.6291e-05 | 1.6308e-05 | 0.097968
1.803 | 1.483 | 4.1283 | 1.483 | 6.533 | 4.1172 | 0.016291 | 1.6291e-05 | 1.6257e-05 | 1.6274e-05 | 0.097985
1.804 | 1.484 | 4.1255 | 1.484 | 6.5374 | 4.1192 | 0.016257 | 1.6257e-05 | 1.6223e-05 | 1.624e-05 | 0.098001
1.805 | 1.485 | 4.1226 | 1.485 | 6.5419 | 4.1213 | 0.016223 | 1.6223e-05 | 1.6189e-05 | 1.6206e-05 | 0.098017
1.806 | 1.486 | 4.1197 | 1.486 | 6.5463 | 4.1234 | 0.016189 | 1.6189e-05 | 1.6155e-05 | 1.6172e-05 | 0.098033
1.807 | 1.487 | 4.1169 | 1.487 | 6.5507 | 4.1255 | 0.016155 | 1.6155e-05 | 1.6121e-05 | 1.6138e-05 | 0.098049
1.808 | 1.488 | 4.114 | 1.488 | 6.5551 | 4.1276 | 0.016121 | 1.6121e-05 | 1.6088e-05 | 1.6104e-05 | 0.098065
1.809 | 1.489 | 4.1112 | 1.489 | 6.5595 | 4.1297 | 0.016088 | 1.6088e-05 | 1.6054e-05 | 1.6071e-05 | 0.098081
1.81 | 1.49 | 4.1084 | 1.49 | 6.5639 | 4.1318 | 0.016054 | 1.6054e-05 | 1.602e-05 | 1.6037e-05 | 0.098098
1.811 | 1.491 | 4.1055 | 1.491 | 6.5683 | 4.1339 | 0.01602 | 1.602e-05 | 1.5987e-05 | 1.6004e-05 | 0.098114
1.812 | 1.492 | 4.1027 | 1.492 | 6.5727 | 4.136 | 0.015987 | 1.5987e-05 | 1.5954e-05 | 1.597e-05 | 0.098129
1.813 | 1.493 | 4.0999 | 1.493 | 6.5771 | 4.1381 | 0.015954 | 1.5954e-05 | 1.592e-05 | 1.5937e-05 | 0.098145
1.814 | 1.494 | 4.097 | 1.494 | 6.5815 | 4.1402 | 0.01592 | 1.592e-05 | 1.5887e-05 | 1.5904e-05 | 0.098161
1.815 | 1.495 | 4.0942 | 1.495 | 6.5859 | 4.1422 | 0.015887 | 1.5887e-05 | 1.5854e-05 | 1.5871e-05 | 0.098177
1.816 | 1.496 | 4.0914 | 1.496 | 6.5903 | 4.1443 | 0.015854 | 1.5854e-05 | 1.5821e-05 | 1.5837e-05 | 0.098193
1.817 | 1.497 | 4.0886 | 1.497 | 6.5947 | 4.1464 | 0.015821 | 1.5821e-05 | 1.5788e-05 | 1.5804e-05 | 0.098209
1.818 | 1.498 | 4.0857 | 1.498 | 6.5991 | 4.1485 | 0.015788 | 1.5788e-05 | 1.5755e-05 | 1.5771e-05 | 0.098225
1.819 | 1.499 | 4.0829 | 1.499 | 6.6035 | 4.1506 | 0.015755 | 1.5755e-05 | 1.5722e-05 | 1.5739e-05 | 0.09824
1.82 | 1.5 | 4.0801 | 1.5 | 6.6079 | 4.1527 | 0.015722 | 1.5722e-05 | 1.5689e-05 | 1.5706e-05 | 0.098256
1.821 | 1.501 | 4.0773 | 1.501 | 6.6123 | 4.1548 | 0.015689 | 1.5689e-05 | 1.5657e-05 | 1.5673e-05 | 0.098272
1.822 | 1.502 | 4.0745 | 1.502 | 6.6167 | 4.1569 | 0.015657 | 1.5657e-05 | 1.5624e-05 | 1.564e-05 | 0.098287
1.823 | 1.503 | 4.0717 | 1.503 | 6.6211 | 4.1589 | 0.015624 | 1.5624e-05 | 1.5591e-05 | 1.5608e-05 | 0.098303
1.824 | 1.504 | 4.0689 | 1.504 | 6.6256 | 4.161 | 0.015591 | 1.5591e-05 | 1.5559e-05 | 1.5575e-05 | 0.098319
1.825 | 1.505 | 4.0661 | 1.505 | 6.63 | 4.1631 | 0.015559 | 1.5559e-05 | 1.5527e-05 | 1.5543e-05 | 0.098334
1.826 | 1.506 | 4.0633 | 1.506 | 6.6344 | 4.1652 | 0.015527 | 1.5527e-05 | 1.5494e-05 | 1.551e-05 | 0.09835
1.827 | 1.507 | 4.0606 | 1.507 | 6.6388 | 4.1673 | 0.015494 | 1.5494e-05 | 1.5462e-05 | 1.5478e-05 | 0.098365
1.828 | 1.508 | 4.0578 | 1.508 | 6.6432 | 4.1694 | 0.015462 | 1.5462e-05 | 1.543e-05 | 1.5446e-05 | 0.098381
1.829 | 1.509 | 4.055 | 1.509 | 6.6476 | 4.1715 | 0.01543 | 1.543e-05 | 1.5398e-05 | 1.5414e-05 | 0.098396
1.83 | 1.51 | 4.0522 | 1.51 | 6.652 | 4.1735 | 0.015398 | 1.5398e-05 | 1.5366e-05 | 1.5382e-05 | 0.098411
1.831 | 1.511 | 4.0495 | 1.511 | 6.6564 | 4.1756 | 0.015366 | 1.5366e-05 | 1.5334e-05 | 1.535e-05 | 0.098427
1.832 | 1.512 | 4.0467 | 1.512 | 6.6608 | 4.1777 | 0.015334 | 1.5334e-05 | 1.5302e-05 | 1.5318e-05 | 0.098442
1.833 | 1.513 | 4.0439 | 1.513 | 6.6652 | 4.1798 | 0.015302 | 1.5302e-05 | 1.527e-05 | 1.5286e-05 | 0.098457
1.834 | 1.514 | 4.0412 | 1.514 | 6.6696 | 4.1819 | 0.01527 | 1.527e-05 | 1.5238e-05 | 1.5254e-05 | 0.098473
1.835 | 1.515 | 4.0384 | 1.515 | 6.674 | 4.184 | 0.015238 | 1.5238e-05 | 1.5206e-05 | 1.5222e-05 | 0.098488
1.836 | 1.516 | 4.0357 | 1.516 | 6.6784 | 4.186 | 0.015206 | 1.5206e-05 | 1.5175e-05 | 1.5191e-05 | 0.098503
1.837 | 1.517 | 4.0329 | 1.517 | 6.6828 | 4.1881 | 0.015175 | 1.5175e-05 | 1.5143e-05 | 1.5159e-05 | 0.098518
1.838 | 1.518 | 4.0302 | 1.518 | 6.6872 | 4.1902 | 0.015143 | 1.5143e-05 | 1.5112e-05 | 1.5127e-05 | 0.098533
1.839 | 1.519 | 4.0274 | 1.519 | 6.6916 | 4.1923 | 0.015112 | 1.5112e-05 | 1.508e-05 | 1.5096e-05 | 0.098548
1.84 | 1.52 | 4.0247 | 1.52 | 6.696 | 4.1944 | 0.01508 | 1.508e-05 | 1.5049e-05 | 1.5065e-05 | 0.098563
1.841 | 1.521 | 4.0219 | 1.521 | 6.7004 | 4.1964 | 0.015049 | 1.5049e-05 | 1.5018e-05 | 1.5033e-05 | 0.098578
1.842 | 1.522 | 4.0192 | 1.522 | 6.7048 | 4.1985 | 0.015018 | 1.5018e-05 | 1.4986e-05 | 1.5002e-05 | 0.098593
1.843 | 1.523 | 4.0165 | 1.523 | 6.7093 | 4.2006 | 0.014986 | 1.4986e-05 | 1.4955e-05 | 1.4971e-05 | 0.098608
1.844 | 1.524 | 4.0137 | 1.524 | 6.7137 | 4.2027 | 0.014955 | 1.4955e-05 | 1.4924e-05 | 1.494e-05 | 0.098623
1.845 | 1.525 | 4.011 | 1.525 | 6.7181 | 4.2048 | 0.014924 | 1.4924e-05 | 1.4893e-05 | 1.4909e-05 | 0.098638
1.846 | 1.526 | 4.0083 | 1.526 | 6.7225 | 4.2068 | 0.014893 | 1.4893e-05 | 1.4862e-05 | 1.4878e-05 | 0.098653
1.847 | 1.527 | 4.0056 | 1.527 | 6.7269 | 4.2089 | 0.014862 | 1.4862e-05 | 1.4831e-05 | 1.4847e-05 | 0.098668
1.848 | 1.528 | 4.0029 | 1.528 | 6.7313 | 4.211 | 0.014831 | 1.4831e-05 | 1.4801e-05 | 1.4816e-05 | 0.098683
1.849 | 1.529 | 4.0001 | 1.529 | 6.7357 | 4.2131 | 0.014801 | 1.4801e-05 | 1.477e-05 | 1.4785e-05 | 0.098698
1.85 | 1.53 | 3.9974 | 1.53 | 6.7401 | 4.2152 | 0.01477 | 1.477e-05 | 1.4739e-05 | 1.4755e-05 | 0.098712
1.851 | 1.531 | 3.9947 | 1.531 | 6.7445 | 4.2172 | 0.014739 | 1.4739e-05 | 1.4709e-05 | 1.4724e-05 | 0.098727
1.852 | 1.532 | 3.992 | 1.532 | 6.7489 | 4.2193 | 0.014709 | 1.4709e-05 | 1.4678e-05 | 1.4694e-05 | 0.098742
1.853 | 1.533 | 3.9893 | 1.533 | 6.7533 | 4.2214 | 0.014678 | 1.4678e-05 | 1.4648e-05 | 1.4663e-05 | 0.098756
1.854 | 1.534 | 3.9866 | 1.534 | 6.7577 | 4.2235 | 0.014648 | 1.4648e-05 | 1.4617e-05 | 1.4633e-05 | 0.098771
1.855 | 1.535 | 3.9839 | 1.535 | 6.7621 | 4.2255 | 0.014617 | 1.4617e-05 | 1.4587e-05 | 1.4602e-05 | 0.098786
1.856 | 1.536 | 3.9813 | 1.536 | 6.7665 | 4.2276 | 0.014587 | 1.4587e-05 | 1.4557e-05 | 1.4572e-05 | 0.0988
1.857 | 1.537 | 3.9786 | 1.537 | 6.7709 | 4.2297 | 0.014557 | 1.4557e-05 | 1.4527e-05 | 1.4542e-05 | 0.098815
1.858 | 1.538 | 3.9759 | 1.538 | 6.7753 | 4.2318 | 0.014527 | 1.4527e-05 | 1.4497e-05 | 1.4512e-05 | 0.098829
1.859 | 1.539 | 3.9732 | 1.539 | 6.7797 | 4.2338 | 0.014497 | 1.4497e-05 | 1.4467e-05 | 1.4482e-05 | 0.098844
1.86 | 1.54 | 3.9705 | 1.54 | 6.7841 | 4.2359 | 0.014467 | 1.4467e-05 | 1.4437e-05 | 1.4452e-05 | 0.098858
1.861 | 1.541 | 3.9679 | 1.541 | 6.7885 | 4.238 | 0.014437 | 1.4437e-05 | 1.4407e-05 | 1.4422e-05 | 0.098873
1.862 | 1.542 | 3.9652 | 1.542 | 6.793 | 4.2401 | 0.014407 | 1.4407e-05 | 1.4377e-05 | 1.4392e-05 | 0.098887
1.863 | 1.543 | 3.9625 | 1.543 | 6.7974 | 4.2421 | 0.014377 | 1.4377e-05 | 1.4347e-05 | 1.4362e-05 | 0.098901
1.864 | 1.544 | 3.9599 | 1.544 | 6.8018 | 4.2442 | 0.014347 | 1.4347e-05 | 1.4317e-05 | 1.4332e-05 | 0.098916
1.865 | 1.545 | 3.9572 | 1.545 | 6.8062 | 4.2463 | 0.014317 | 1.4317e-05 | 1.4288e-05 | 1.4303e-05 | 0.09893
1.866 | 1.546 | 3.9545 | 1.546 | 6.8106 | 4.2484 | 0.014288 | 1.4288e-05 | 1.4258e-05 | 1.4273e-05 | 0.098944
1.867 | 1.547 | 3.9519 | 1.547 | 6.815 | 4.2504 | 0.014258 | 1.4258e-05 | 1.4229e-05 | 1.4243e-05 | 0.098959
1.868 | 1.548 | 3.9492 | 1.548 | 6.8194 | 4.2525 | 0.014229 | 1.4229e-05 | 1.4199e-05 | 1.4214e-05 | 0.098973
1.869 | 1.549 | 3.9466 | 1.549 | 6.8238 | 4.2546 | 0.014199 | 1.4199e-05 | 1.417e-05 | 1.4185e-05 | 0.098987
1.87 | 1.55 | 3.9439 | 1.55 | 6.8282 | 4.2566 | 0.01417 | 1.417e-05 | 1.4141e-05 | 1.4155e-05 | 0.099001
1.871 | 1.551 | 3.9413 | 1.551 | 6.8326 | 4.2587 | 0.014141 | 1.4141e-05 | 1.4111e-05 | 1.4126e-05 | 0.099015
1.872 | 1.552 | 3.9387 | 1.552 | 6.837 | 4.2608 | 0.014111 | 1.4111e-05 | 1.4082e-05 | 1.4097e-05 | 0.099029
1.873 | 1.553 | 3.936 | 1.553 | 6.8414 | 4.2628 | 0.014082 | 1.4082e-05 | 1.4053e-05 | 1.4068e-05 | 0.099043
1.874 | 1.554 | 3.9334 | 1.554 | 6.8458 | 4.2649 | 0.014053 | 1.4053e-05 | 1.4024e-05 | 1.4039e-05 | 0.099057
1.875 | 1.555 | 3.9308 | 1.555 | 6.8502 | 4.267 | 0.014024 | 1.4024e-05 | 1.3995e-05 | 1.4009e-05 | 0.099071
1.876 | 1.556 | 3.9281 | 1.556 | 6.8546 | 4.2691 | 0.013995 | 1.3995e-05 | 1.3966e-05 | 1.3981e-05 | 0.099085
1.877 | 1.557 | 3.9255 | 1.557 | 6.859 | 4.2711 | 0.013966 | 1.3966e-05 | 1.3937e-05 | 1.3952e-05 | 0.099099
1.878 | 1.558 | 3.9229 | 1.558 | 6.8634 | 4.2732 | 0.013937 | 1.3937e-05 | 1.3908e-05 | 1.3923e-05 | 0.099113
1.879 | 1.559 | 3.9203 | 1.559 | 6.8678 | 4.2753 | 0.013908 | 1.3908e-05 | 1.388e-05 | 1.3894e-05 | 0.099127
1.88 | 1.56 | 3.9177 | 1.56 | 6.8722 | 4.2773 | 0.01388 | 1.388e-05 | 1.3851e-05 | 1.3865e-05 | 0.099141
1.881 | 1.561 | 3.9151 | 1.561 | 6.8767 | 4.2794 | 0.013851 | 1.3851e-05 | 1.3822e-05 | 1.3837e-05 | 0.099155
1.882 | 1.562 | 3.9125 | 1.562 | 6.8811 | 4.2815 | 0.013822 | 1.3822e-05 | 1.3794e-05 | 1.3808e-05 | 0.099169
1.883 | 1.563 | 3.9098 | 1.563 | 6.8855 | 4.2835 | 0.013794 | 1.3794e-05 | 1.3765e-05 | 1.378e-05 | 0.099182
1.884 | 1.564 | 3.9072 | 1.564 | 6.8899 | 4.2856 | 0.013765 | 1.3765e-05 | 1.3737e-05 | 1.3751e-05 | 0.099196
1.885 | 1.565 | 3.9046 | 1.565 | 6.8943 | 4.2877 | 0.013737 | 1.3737e-05 | 1.3709e-05 | 1.3723e-05 | 0.09921
1.886 | 1.566 | 3.9021 | 1.566 | 6.8987 | 4.2897 | 0.013709 | 1.3709e-05 | 1.368e-05 | 1.3695e-05 | 0.099224
1.887 | 1.567 | 3.8995 | 1.567 | 6.9031 | 4.2918 | 0.01368 | 1.368e-05 | 1.3652e-05 | 1.3666e-05 | 0.099237
1.888 | 1.568 | 3.8969 | 1.568 | 6.9075 | 4.2939 | 0.013652 | 1.3652e-05 | 1.3624e-05 | 1.3638e-05 | 0.099251
1.889 | 1.569 | 3.8943 | 1.569 | 6.9119 | 4.2959 | 0.013624 | 1.3624e-05 | 1.3596e-05 | 1.361e-05 | 0.099265
1.89 | 1.57 | 3.8917 | 1.57 | 6.9163 | 4.298 | 0.013596 | 1.3596e-05 | 1.3568e-05 | 1.3582e-05 | 0.099278
1.891 | 1.571 | 3.8891 | 1.571 | 6.9207 | 4.3 | 0.013568 | 1.3568e-05 | 1.354e-05 | 1.3554e-05 | 0.099292
1.892 | 1.572 | 3.8865 | 1.572 | 6.9251 | 4.3021 | 0.01354 | 1.354e-05 | 1.3512e-05 | 1.3526e-05 | 0.099305
1.893 | 1.573 | 3.884 | 1.573 | 6.9295 | 4.3042 | 0.013512 | 1.3512e-05 | 1.3484e-05 | 1.3498e-05 | 0.099319
1.894 | 1.574 | 3.8814 | 1.574 | 6.9339 | 4.3062 | 0.013484 | 1.3484e-05 | 1.3456e-05 | 1.347e-05 | 0.099332
1.895 | 1.575 | 3.8788 | 1.575 | 6.9383 | 4.3083 | 0.013456 | 1.3456e-05 | 1.3429e-05 | 1.3443e-05 | 0.099346
1.896 | 1.576 | 3.8763 | 1.576 | 6.9427 | 4.3104 | 0.013429 | 1.3429e-05 | 1.3401e-05 | 1.3415e-05 | 0.099359
1.897 | 1.577 | 3.8737 | 1.577 | 6.9471 | 4.3124 | 0.013401 | 1.3401e-05 | 1.3373e-05 | 1.3387e-05 | 0.099372
1.898 | 1.578 | 3.8711 | 1.578 | 6.9515 | 4.3145 | 0.013373 | 1.3373e-05 | 1.3346e-05 | 1.336e-05 | 0.099386
1.899 | 1.579 | 3.8686 | 1.579 | 6.9559 | 4.3165 | 0.013346 | 1.3346e-05 | 1.3318e-05 | 1.3332e-05 | 0.099399
1.9 | 1.58 | 3.866 | 1.58 | 6.9604 | 4.3186 | 0.013318 | 1.3318e-05 | 1.3291e-05 | 1.3305e-05 | 0.099412
1.901 | 1.581 | 3.8635 | 1.581 | 6.9648 | 4.3207 | 0.013291 | 1.3291e-05 | 1.3264e-05 | 1.3277e-05 | 0.099426
1.902 | 1.582 | 3.8609 | 1.582 | 6.9692 | 4.3227 | 0.013264 | 1.3264e-05 | 1.3236e-05 | 1.325e-05 | 0.099439
1.903 | 1.583 | 3.8584 | 1.583 | 6.9736 | 4.3248 | 0.013236 | 1.3236e-05 | 1.3209e-05 | 1.3223e-05 | 0.099452
1.904 | 1.584 | 3.8559 | 1.584 | 6.978 | 4.3269 | 0.013209 | 1.3209e-05 | 1.3182e-05 | 1.3195e-05 | 0.099465
1.905 | 1.585 | 3.8533 | 1.585 | 6.9824 | 4.3289 | 0.013182 | 1.3182e-05 | 1.3155e-05 | 1.3168e-05 | 0.099479
1.906 | 1.586 | 3.8508 | 1.586 | 6.9868 | 4.331 | 0.013155 | 1.3155e-05 | 1.3128e-05 | 1.3141e-05 | 0.099492
1.907 | 1.587 | 3.8483 | 1.587 | 6.9912 | 4.333 | 0.013128 | 1.3128e-05 | 1.3101e-05 | 1.3114e-05 | 0.099505
1.908 | 1.588 | 3.8457 | 1.588 | 6.9956 | 4.3351 | 0.013101 | 1.3101e-05 | 1.3074e-05 | 1.3087e-05 | 0.099518
1.909 | 1.589 | 3.8432 | 1.589 | 7 | 4.3371 | 0.013074 | 1.3074e-05 | 1.3047e-05 | 1.306e-05 | 0.099531
1.91 | 1.59 | 3.8407 | 1.59 | 7.0044 | 4.3392 | 0.013047 | 1.3047e-05 | 1.302e-05 | 1.3034e-05 | 0.099544
1.911 | 1.591 | 3.8382 | 1.591 | 7.0088 | 4.3413 | 0.01302 | 1.302e-05 | 1.2993e-05 | 1.3007e-05 | 0.099557
1.912 | 1.592 | 3.8356 | 1.592 | 7.0132 | 4.3433 | 0.012993 | 1.2993e-05 | 1.2967e-05 | 1.298e-05 | 0.09957
1.913 | 1.593 | 3.8331 | 1.593 | 7.0176 | 4.3454 | 0.012967 | 1.2967e-05 | 1.294e-05 | 1.2953e-05 | 0.099583
1.914 | 1.594 | 3.8306 | 1.594 | 7.022 | 4.3474 | 0.01294 | 1.294e-05 | 1.2913e-05 | 1.2927e-05 | 0.099596
1.915 | 1.595 | 3.8281 | 1.595 | 7.0264 | 4.3495 | 0.012913 | 1.2913e-05 | 1.2887e-05 | 1.29e-05 | 0.099609
1.916 | 1.596 | 3.8256 | 1.596 | 7.0308 | 4.3515 | 0.012887 | 1.2887e-05 | 1.286e-05 | 1.2874e-05 | 0.099622
1.917 | 1.597 | 3.8231 | 1.597 | 7.0352 | 4.3536 | 0.01286 | 1.286e-05 | 1.2834e-05 | 1.2847e-05 | 0.099634
1.918 | 1.598 | 3.8206 | 1.598 | 7.0396 | 4.3557 | 0.012834 | 1.2834e-05 | 1.2808e-05 | 1.2821e-05 | 0.099647
1.919 | 1.599 | 3.8181 | 1.599 | 7.0441 | 4.3577 | 0.012808 | 1.2808e-05 | 1.2781e-05 | 1.2795e-05 | 0.09966
1.92 | 1.6 | 3.8156 | 1.6 | 7.0485 | 4.3598 | 0.012781 | 1.2781e-05 | 1.2755e-05 | 1.2768e-05 | 0.099673
1.921 | 1.601 | 3.8131 | 1.601 | 7.0529 | 4.3618 | 0.012755 | 1.2755e-05 | 1.2729e-05 | 1.2742e-05 | 0.099686
1.922 | 1.602 | 3.8106 | 1.602 | 7.0573 | 4.3639 | 0.012729 | 1.2729e-05 | 1.2703e-05 | 1.2716e-05 | 0.099698
1.923 | 1.603 | 3.8081 | 1.603 | 7.0617 | 4.3659 | 0.012703 | 1.2703e-05 | 1.2677e-05 | 1.269e-05 | 0.099711
1.924 | 1.604 | 3.8057 | 1.604 | 7.0661 | 4.368 | 0.012677 | 1.2677e-05 | 1.2651e-05 | 1.2664e-05 | 0.099724
1.925 | 1.605 | 3.8032 | 1.605 | 7.0705 | 4.37 | 0.012651 | 1.2651e-05 | 1.2625e-05 | 1.2638e-05 | 0.099736
1.926 | 1.606 | 3.8007 | 1.606 | 7.0749 | 4.3721 | 0.012625 | 1.2625e-05 | 1.2599e-05 | 1.2612e-05 | 0.099749
1.927 | 1.607 | 3.7982 | 1.607 | 7.0793 | 4.3741 | 0.012599 | 1.2599e-05 | 1.2573e-05 | 1.2586e-05 | 0.099761
1.928 | 1.608 | 3.7958 | 1.608 | 7.0837 | 4.3762 | 0.012573 | 1.2573e-05 | 1.2547e-05 | 1.256e-05 | 0.099774
1.929 | 1.609 | 3.7933 | 1.609 | 7.0881 | 4.3782 | 0.012547 | 1.2547e-05 | 1.2522e-05 | 1.2535e-05 | 0.099787
1.93 | 1.61 | 3.7908 | 1.61 | 7.0925 | 4.3803 | 0.012522 | 1.2522e-05 | 1.2496e-05 | 1.2509e-05 | 0.099799
1.931 | 1.611 | 3.7884 | 1.611 | 7.0969 | 4.3823 | 0.012496 | 1.2496e-05 | 1.247e-05 | 1.2483e-05 | 0.099812
1.932 | 1.612 | 3.7859 | 1.612 | 7.1013 | 4.3844 | 0.01247 | 1.247e-05 | 1.2445e-05 | 1.2458e-05 | 0.099824
1.933 | 1.613 | 3.7834 | 1.613 | 7.1057 | 4.3864 | 0.012445 | 1.2445e-05 | 1.2419e-05 | 1.2432e-05 | 0.099836
1.934 | 1.614 | 3.781 | 1.614 | 7.1101 | 4.3885 | 0.012419 | 1.2419e-05 | 1.2394e-05 | 1.2407e-05 | 0.099849
1.935 | 1.615 | 3.7785 | 1.615 | 7.1145 | 4.3905 | 0.012394 | 1.2394e-05 | 1.2369e-05 | 1.2381e-05 | 0.099861
1.936 | 1.616 | 3.7761 | 1.616 | 7.1189 | 4.3926 | 0.012369 | 1.2369e-05 | 1.2343e-05 | 1.2356e-05 | 0.099874
1.937 | 1.617 | 3.7736 | 1.617 | 7.1233 | 4.3946 | 0.012343 | 1.2343e-05 | 1.2318e-05 | 1.2331e-05 | 0.099886
1.938 | 1.618 | 3.7712 | 1.618 | 7.1278 | 4.3967 | 0.012318 | 1.2318e-05 | 1.2293e-05 | 1.2305e-05 | 0.099898
1.939 | 1.619 | 3.7688 | 1.619 | 7.1322 | 4.3987 | 0.012293 | 1.2293e-05 | 1.2268e-05 | 1.228e-05 | 0.099911
1.94 | 1.62 | 3.7663 | 1.62 | 7.1366 | 4.4008 | 0.012268 | 1.2268e-05 | 1.2243e-05 | 1.2255e-05 | 0.099923
1.941 | 1.621 | 3.7639 | 1.621 | 7.141 | 4.4028 | 0.012243 | 1.2243e-05 | 1.2217e-05 | 1.223e-05 | 0.099935
1.942 | 1.622 | 3.7615 | 1.622 | 7.1454 | 4.4049 | 0.012217 | 1.2217e-05 | 1.2192e-05 | 1.2205e-05 | 0.099947
1.943 | 1.623 | 3.759 | 1.623 | 7.1498 | 4.4069 | 0.012192 | 1.2192e-05 | 1.2168e-05 | 1.218e-05 | 0.099959
1.944 | 1.624 | 3.7566 | 1.624 | 7.1542 | 4.409 | 0.012168 | 1.2168e-05 | 1.2143e-05 | 1.2155e-05 | 0.099972
1.945 | 1.625 | 3.7542 | 1.625 | 7.1586 | 4.411 | 0.012143 | 1.2143e-05 | 1.2118e-05 | 1.213e-05 | 0.099984
1.946 | 1.626 | 3.7518 | 1.626 | 7.163 | 4.4131 | 0.012118 | 1.2118e-05 | 1.2093e-05 | 1.2105e-05 | 0.099996
1.947 | 1.627 | 3.7493 | 1.627 | 7.1674 | 4.4151 | 0.012093 | 1.2093e-05 | 1.2068e-05 | 1.2081e-05 | 0.10001
1.948 | 1.628 | 3.7469 | 1.628 | 7.1718 | 4.4172 | 0.012068 | 1.2068e-05 | 1.2044e-05 | 1.2056e-05 | 0.10002
1.949 | 1.629 | 3.7445 | 1.629 | 7.1762 | 4.4192 | 0.012044 | 1.2044e-05 | 1.2019e-05 | 1.2031e-05 | 0.10003
1.95 | 1.63 | 3.7421 | 1.63 | 7.1806 | 4.4213 | 0.012019 | 1.2019e-05 | 1.1995e-05 | 1.2007e-05 | 0.10004
1.951 | 1.631 | 3.7397 | 1.631 | 7.185 | 4.4233 | 0.011995 | 1.1995e-05 | 1.197e-05 | 1.1982e-05 | 0.10006
1.952 | 1.632 | 3.7373 | 1.632 | 7.1894 | 4.4253 | 0.01197 | 1.197e-05 | 1.1946e-05 | 1.1958e-05 | 0.10007
1.953 | 1.633 | 3.7349 | 1.633 | 7.1938 | 4.4274 | 0.011946 | 1.1946e-05 | 1.1921e-05 | 1.1933e-05 | 0.10008
1.954 | 1.634 | 3.7325 | 1.634 | 7.1982 | 4.4294 | 0.011921 | 1.1921e-05 | 1.1897e-05 | 1.1909e-05 | 0.10009
1.955 | 1.635 | 3.7301 | 1.635 | 7.2026 | 4.4315 | 0.011897 | 1.1897e-05 | 1.1873e-05 | 1.1885e-05 | 0.1001
1.956 | 1.636 | 3.7277 | 1.636 | 7.207 | 4.4335 | 0.011873 | 1.1873e-05 | 1.1848e-05 | 1.186e-05 | 0.10012
1.957 | 1.637 | 3.7253 | 1.637 | 7.2115 | 4.4356 | 0.011848 | 1.1848e-05 | 1.1824e-05 | 1.1836e-05 | 0.10013
1.958 | 1.638 | 3.7229 | 1.638 | 7.2159 | 4.4376 | 0.011824 | 1.1824e-05 | 1.18e-05 | 1.1812e-05 | 0.10014
1.959 | 1.639 | 3.7205 | 1.639 | 7.2203 | 4.4397 | 0.0118 | 1.18e-05 | 1.1776e-05 | 1.1788e-05 | 0.10015
1.96 | 1.64 | 3.7182 | 1.64 | 7.2247 | 4.4417 | 0.011776 | 1.1776e-05 | 1.1752e-05 | 1.1764e-05 | 0.10016
1.961 | 1.641 | 3.7158 | 1.641 | 7.2291 | 4.4437 | 0.011752 | 1.1752e-05 | 1.1728e-05 | 1.174e-05 | 0.10017
1.962 | 1.642 | 3.7134 | 1.642 | 7.2335 | 4.4458 | 0.011728 | 1.1728e-05 | 1.1704e-05 | 1.1716e-05 | 0.10019
1.963 | 1.643 | 3.711 | 1.643 | 7.2379 | 4.4478 | 0.011704 | 1.1704e-05 | 1.168e-05 | 1.1692e-05 | 0.1002
1.964 | 1.644 | 3.7087 | 1.644 | 7.2423 | 4.4499 | 0.01168 | 1.168e-05 | 1.1656e-05 | 1.1668e-05 | 0.10021
1.965 | 1.645 | 3.7063 | 1.645 | 7.2467 | 4.4519 | 0.011656 | 1.1656e-05 | 1.1633e-05 | 1.1644e-05 | 0.10022
1.966 | 1.646 | 3.7039 | 1.646 | 7.2511 | 4.4539 | 0.011633 | 1.1633e-05 | 1.1609e-05 | 1.1621e-05 | 0.10023
1.967 | 1.647 | 3.7016 | 1.647 | 7.2555 | 4.456 | 0.011609 | 1.1609e-05 | 1.1585e-05 | 1.1597e-05 | 0.10024
1.968 | 1.648 | 3.6992 | 1.648 | 7.2599 | 4.458 | 0.011585 | 1.1585e-05 | 1.1562e-05 | 1.1573e-05 | 0.10026
1.969 | 1.649 | 3.6968 | 1.649 | 7.2643 | 4.4601 | 0.011562 | 1.1562e-05 | 1.1538e-05 | 1.155e-05 | 0.10027
1.97 | 1.65 | 3.6945 | 1.65 | 7.2687 | 4.4621 | 0.011538 | 1.1538e-05 | 1.1515e-05 | 1.1526e-05 | 0.10028
1.971 | 1.651 | 3.6921 | 1.651 | 7.2731 | 4.4641 | 0.011515 | 1.1515e-05 | 1.1491e-05 | 1.1503e-05 | 0.10029
1.972 | 1.652 | 3.6898 | 1.652 | 7.2775 | 4.4662 | 0.011491 | 1.1491e-05 | 1.1468e-05 | 1.1479e-05 | 0.1003
1.973 | 1.653 | 3.6874 | 1.653 | 7.2819 | 4.4682 | 0.011468 | 1.1468e-05 | 1.1444e-05 | 1.1456e-05 | 0.10031
1.974 | 1.654 | 3.6851 | 1.654 | 7.2863 | 4.4703 | 0.011444 | 1.1444e-05 | 1.1421e-05 | 1.1433e-05 | 0.10032
1.975 | 1.655 | 3.6828 | 1.655 | 7.2907 | 4.4723 | 0.011421 | 1.1421e-05 | 1.1398e-05 | 1.1409e-05 | 0.10034
1.976 | 1.656 | 3.6804 | 1.656 | 7.2952 | 4.4743 | 0.011398 | 1.1398e-05 | 1.1375e-05 | 1.1386e-05 | 0.10035
1.977 | 1.657 | 3.6781 | 1.657 | 7.2996 | 4.4764 | 0.011375 | 1.1375e-05 | 1.1352e-05 | 1.1363e-05 | 0.10036
1.978 | 1.658 | 3.6757 | 1.658 | 7.304 | 4.4784 | 0.011352 | 1.1352e-05 | 1.1328e-05 | 1.134e-05 | 0.10037
1.979 | 1.659 | 3.6734 | 1.659 | 7.3084 | 4.4804 | 0.011328 | 1.1328e-05 | 1.1305e-05 | 1.1317e-05 | 0.10038
1.98 | 1.66 | 3.6711 | 1.66 | 7.3128 | 4.4825 | 0.011305 | 1.1305e-05 | 1.1282e-05 | 1.1294e-05 | 0.10039
1.981 | 1.661 | 3.6688 | 1.661 | 7.3172 | 4.4845 | 0.011282 | 1.1282e-05 | 1.1259e-05 | 1.1271e-05 | 0.1004
1.982 | 1.662 | 3.6664 | 1.662 | 7.3216 | 4.4865 | 0.011259 | 1.1259e-05 | 1.1237e-05 | 1.1248e-05 | 0.10042
1.983 | 1.663 | 3.6641 | 1.663 | 7.326 | 4.4886 | 0.011237 | 1.1237e-05 | 1.1214e-05 | 1.1225e-05 | 0.10043
1.984 | 1.664 | 3.6618 | 1.664 | 7.3304 | 4.4906 | 0.011214 | 1.1214e-05 | 1.1191e-05 | 1.1202e-05 | 0.10044
1.985 | 1.665 | 3.6595 | 1.665 | 7.3348 | 4.4927 | 0.011191 | 1.1191e-05 | 1.1168e-05 | 1.118e-05 | 0.10045
1.986 | 1.666 | 3.6572 | 1.666 | 7.3392 | 4.4947 | 0.011168 | 1.1168e-05 | 1.1145e-05 | 1.1157e-05 | 0.10046
1.987 | 1.667 | 3.6549 | 1.667 | 7.3436 | 4.4967 | 0.011145 | 1.1145e-05 | 1.1123e-05 | 1.1134e-05 | 0.10047
1.988 | 1.668 | 3.6526 | 1.668 | 7.348 | 4.4988 | 0.011123 | 1.1123e-05 | 1.11e-05 | 1.1112e-05 | 0.10048
1.989 | 1.669 | 3.6502 | 1.669 | 7.3524 | 4.5008 | 0.0111 | 1.11e-05 | 1.1078e-05 | 1.1089e-05 | 0.10049
1.99 | 1.67 | 3.6479 | 1.67 | 7.3568 | 4.5028 | 0.011078 | 1.1078e-05 | 1.1055e-05 | 1.1066e-05 | 0.1005
1.991 | 1.671 | 3.6456 | 1.671 | 7.3612 | 4.5049 | 0.011055 | 1.1055e-05 | 1.1033e-05 | 1.1044e-05 | 0.10052
1.992 | 1.672 | 3.6434 | 1.672 | 7.3656 | 4.5069 | 0.011033 | 1.1033e-05 | 1.101e-05 | 1.1022e-05 | 0.10053
1.993 | 1.673 | 3.6411 | 1.673 | 7.37 | 4.5089 | 0.01101 | 1.101e-05 | 1.0988e-05 | 1.0999e-05 | 0.10054
1.994 | 1.674 | 3.6388 | 1.674 | 7.3744 | 4.511 | 0.010988 | 1.0988e-05 | 1.0966e-05 | 1.0977e-05 | 0.10055
1.995 | 1.675 | 3.6365 | 1.675 | 7.3789 | 4.513 | 0.010966 | 1.0966e-05 | 1.0943e-05 | 1.0955e-05 | 0.10056
1.996 | 1.676 | 3.6342 | 1.676 | 7.3833 | 4.515 | 0.010943 | 1.0943e-05 | 1.0921e-05 | 1.0932e-05 | 0.10057
1.997 | 1.677 | 3.6319 | 1.677 | 7.3877 | 4.517 | 0.010921 | 1.0921e-05 | 1.0899e-05 | 1.091e-05 | 0.10058
1.998 | 1.678 | 3.6296 | 1.678 | 7.3921 | 4.5191 | 0.010899 | 1.0899e-05 | 1.0877e-05 | 1.0888e-05 | 0.10059
1.999 | 1.679 | 3.6273 | 1.679 | 7.3965 | 4.5211 | 0.010877 | 1.0877e-05 | 1.0855e-05 | 1.0866e-05 | 0.1006
2 | 1.68 | 3.6285 | 1.68 | 7.4009 | 4.5231 | 0.010855 | 0.00010855 | 0.00010637 | 0.00010746 | 0.10071
2.01 | 1.69 | 3.6058 | 1.69 | 7.4449 | 4.5434 | 0.010637 | 0.00010637 | 0.00010424 | 0.0001053 | 0.10082
2.02 | 1.7 | 3.5834 | 1.7 | 7.489 | 4.5637 | 0.010424 | 0.00010424 | 0.00010215 | 0.00010319 | 0.10092
2.03 | 1.71 | 3.5611 | 1.71 | 7.533 | 4.5839 | 0.010215 | 0.00010215 | 0.00010011 | 0.00010113 | 0.10102
2.04 | 1.72 | 3.5392 | 1.72 | 7.5771 | 4.6041 | 0.010011 | 0.00010011 | 9.8108e-05 | 9.9107e-05 | 0.10112
2.05 | 1.73 | 3.5175 | 1.73 | 7.6211 | 4.6243 | 0.0098108 | 9.8108e-05 | 9.6152e-05 | 9.713e-05 | 0.10122
2.06 | 1.74 | 3.496 | 1.74 | 7.6652 | 4.6444 | 0.0096152 | 9.6152e-05 | 9.4237e-05 | 9.5195e-05 | 0.10131
2.07 | 1.75 | 3.4747 | 1.75 | 7.7093 | 4.6645 | 0.0094237 | 9.4237e-05 | 9.2364e-05 | 9.3301e-05 | 0.10141
2.08 | 1.76 | 3.4537 | 1.76 | 7.7533 | 4.6846 | 0.0092364 | 9.2364e-05 | 9.053e-05 | 9.1447e-05 | 0.1015
2.09 | 1.77 | 3.4329 | 1.77 | 7.7974 | 4.7047 | 0.009053 | 9.053e-05 | 8.8735e-05 | 8.9632e-05 | 0.10159
2.1 | 1.78 | 3.4123 | 1.78 | 7.8414 | 4.7247 | 0.0088735 | 8.8735e-05 | 8.6978e-05 | 8.7856e-05 | 0.10167
2.11 | 1.79 | 3.392 | 1.79 | 7.8855 | 4.7447 | 0.0086978 | 8.6978e-05 | 8.5258e-05 | 8.6118e-05 | 0.10176
2.12 | 1.8 | 3.3719 | 1.8 | 7.9295 | 4.7647 | 0.0085258 | 8.5258e-05 | 8.3574e-05 | 8.4416e-05 | 0.10184
2.13 | 1.81 | 3.352 | 1.81 | 7.9736 | 4.7846 | 0.0083574 | 8.3574e-05 | 8.1926e-05 | 8.275e-05 | 0.10193
2.14 | 1.82 | 3.3323 | 1.82 | 8.0176 | 4.8045 | 0.0081926 | 8.1926e-05 | 8.0313e-05 | 8.1119e-05 | 0.10201
2.15 | 1.83 | 3.3128 | 1.83 | 8.0617 | 4.8244 | 0.0080313 | 8.0313e-05 | 7.8733e-05 | 7.9523e-05 | 0.10209
2.16 | 1.84 | 3.2935 | 1.84 | 8.1057 | 4.8443 | 0.0078733 | 7.8733e-05 | 7.7186e-05 | 7.796e-05 | 0.10217
2.17 | 1.85 | 3.2744 | 1.85 | 8.1498 | 4.8641 | 0.0077186 | 7.7186e-05 | 7.5672e-05 | 7.6429e-05 | 0.10224
2.18 | 1.86 | 3.2555 | 1.86 | 8.1938 | 4.8839 | 0.0075672 | 7.5672e-05 | 7.419e-05 | 7.4931e-05 | 0.10232
2.19 | 1.87 | 3.2369 | 1.87 | 8.2379 | 4.9037 | 0.007419 | 7.419e-05 | 7.2738e-05 | 7.3464e-05 | 0.10239
2.2 | 1.88 | 3.2184 | 1.88 | 8.2819 | 4.9235 | 0.0072738 | 7.2738e-05 | 7.1317e-05 | 7.2028e-05 | 0.10246
2.21 | 1.89 | 3.2001 | 1.89 | 8.326 | 4.9432 | 0.0071317 | 7.1317e-05 | 6.9925e-05 | 7.0621e-05 | 0.10253
2.22 | 1.9 | 3.182 | 1.9 | 8.37 | 4.9629 | 0.0069925 | 6.9925e-05 | 6.8562e-05 | 6.9244e-05 | 0.1026
2.23 | 1.91 | 3.1641 | 1.91 | 8.4141 | 4.9826 | 0.0068562 | 6.8562e-05 | 6.7228e-05 | 6.7895e-05 | 0.10267
2.24 | 1.92 | 3.1463 | 1.92 | 8.4581 | 5.0023 | 0.0067228 | 6.7228e-05 | 6.5921e-05 | 6.6574e-05 | 0.10274
2.25 | 1.93 | 3.1288 | 1.93 | 8.5022 | 5.0219 | 0.0065921 | 6.5921e-05 | 6.4641e-05 | 6.5281e-05 | 0.1028
2.26 | 1.94 | 3.1114 | 1.94 | 8.5463 | 5.0415 | 0.0064641 | 6.4641e-05 | 6.3388e-05 | 6.4014e-05 | 0.10287
2.27 | 1.95 | 3.0942 | 1.95 | 8.5903 | 5.0611 | 0.0063388 | 6.3388e-05 | 6.216e-05 | 6.2774e-05 | 0.10293
2.28 | 1.96 | 3.0772 | 1.96 | 8.6344 | 5.0806 | 0.006216 | 6.216e-05 | 6.0958e-05 | 6.1559e-05 | 0.10299
2.29 | 1.97 | 3.0603 | 1.97 | 8.6784 | 5.1002 | 0.0060958 | 6.0958e-05 | 5.978e-05 | 6.0369e-05 | 0.10305
2.3 | 1.98 | 3.0436 | 1.98 | 8.7225 | 5.1197 | 0.005978 | 5.978e-05 | 5.8626e-05 | 5.9203e-05 | 0.10311
2.31 | 1.99 | 3.0271 | 1.99 | 8.7665 | 5.1392 | 0.0058626 | 5.8626e-05 | 5.7497e-05 | 5.8061e-05 | 0.10317
2.32 | 2 | 3.0107 | 2 | 8.8106 | 5.1586 | 0.0057497 | 5.7497e-05 | 5.639e-05 | 5.6943e-05 | 0.10323
2.33 | 2.01 | 2.9945 | 2.01 | 8.8546 | 5.1781 | 0.005639 | 5.639e-05 | 5.5306e-05 | 5.5848e-05 | 0.10328
2.34 | 2.02 | 2.9785 | 2.02 | 8.8987 | 5.1975 | 0.0055306 | 5.5306e-05 | 5.4244e-05 | 5.4775e-05 | 0.10334
2.35 | 2.03 | 2.9626 | 2.03 | 8.9427 | 5.2169 | 0.0054244 | 5.4244e-05 | 5.3203e-05 | 5.3724e-05 | 0.10339
2.36 | 2.04 | 2.9469 | 2.04 | 8.9868 | 5.2362 | 0.0053203 | 5.3203e-05 | 5.2184e-05 | 5.2694e-05 | 0.10344
2.37 | 2.05 | 2.9313 | 2.05 | 9.0308 | 5.2556 | 0.0052184 | 5.2184e-05 | 5.1186e-05 | 5.1685e-05 | 0.10349
2.38 | 2.06 | 2.9159 | 2.06 | 9.0749 | 5.2749 | 0.0051186 | 5.1186e-05 | 5.0208e-05 | 5.0697e-05 | 0.10354
2.39 | 2.07 | 2.9006 | 2.07 | 9.1189 | 5.2942 | 0.0050208 | 5.0208e-05 | 4.9249e-05 | 4.9728e-05 | 0.10359
2.4 | 2.08 | 2.8855 | 2.08 | 9.163 | 5.3134 | 0.0049249 | 4.9249e-05 | 4.831e-05 | 4.878e-05 | 0.10364
2.41 | 2.09 | 2.8705 | 2.09 | 9.207 | 5.3327 | 0.004831 | 4.831e-05 | 4.739e-05 | 4.785e-05 | 0.10369
2.42 | 2.1 | 2.8557 | 2.1 | 9.2511 | 5.3519 | 0.004739 | 4.739e-05 | 4.6489e-05 | 4.694e-05 | 0.10374
2.43 | 2.11 | 2.841 | 2.11 | 9.2952 | 5.3711 | 0.0046489 | 4.6489e-05 | 4.5606e-05 | 4.6047e-05 | 0.10378
2.44 | 2.12 | 2.8265 | 2.12 | 9.3392 | 5.3903 | 0.0045606 | 4.5606e-05 | 4.474e-05 | 4.5173e-05 | 0.10383
2.45 | 2.13 | 2.812 | 2.13 | 9.3833 | 5.4095 | 0.004474 | 4.474e-05 | 4.3892e-05 | 4.4316e-05 | 0.10387
2.46 | 2.14 | 2.7978 | 2.14 | 9.4273 | 5.4286 | 0.0043892 | 4.3892e-05 | 4.3061e-05 | 4.3476e-05 | 0.10392
2.47 | 2.15 | 2.7836 | 2.15 | 9.4714 | 5.4477 | 0.0043061 | 4.3061e-05 | 4.2247e-05 | 4.2654e-05 | 0.10396
2.48 | 2.16 | 2.7696 | 2.16 | 9.5154 | 5.4668 | 0.0042247 | 4.2247e-05 | 4.1448e-05 | 4.1847e-05 | 0.104
2.49 | 2.17 | 2.7557 | 2.17 | 9.5595 | 5.4859 | 0.0041448 | 4.1448e-05 | 4.0666e-05 | 4.1057e-05 | 0.10404
2.5 | 2.18 | 2.742 | 2.18 | 9.6035 | 5.5049 | 0.0040666 | 4.0666e-05 | 3.99e-05 | 4.0283e-05 | 0.10408
2.51 | 2.19 | 2.7283 | 2.19 | 9.6476 | 5.524 | 0.00399 | 3.99e-05 | 3.9148e-05 | 3.9524e-05 | 0.10412
2.52 | 2.2 | 2.7148 | 2.2 | 9.6916 | 5.543 | 0.0039148 | 3.9148e-05 | 3.8412e-05 | 3.878e-05 | 0.10416
2.53 | 2.21 | 2.7015 | 2.21 | 9.7357 | 5.562 | 0.0038412 | 3.8412e-05 | 3.7691e-05 | 3.8051e-05 | 0.1042
2.54 | 2.22 | 2.6882 | 2.22 | 9.7797 | 5.5809 | 0.0037691 | 3.7691e-05 | 3.6983e-05 | 3.7337e-05 | 0.10424
2.55 | 2.23 | 2.6751 | 2.23 | 9.8238 | 5.5999 | 0.0036983 | 3.6983e-05 | 3.629e-05 | 3.6637e-05 | 0.10427
2.56 | 2.24 | 2.6621 | 2.24 | 9.8678 | 5.6188 | 0.003629 | 3.629e-05 | 3.561e-05 | 3.595e-05 | 0.10431
2.57 | 2.25 | 2.6492 | 2.25 | 9.9119 | 5.6377 | 0.003561 | 3.561e-05 | 3.4944e-05 | 3.5277e-05 | 0.10434
2.58 | 2.26 | 2.6364 | 2.26 | 9.9559 | 5.6566 | 0.0034944 | 3.4944e-05 | 3.4291e-05 | 3.4618e-05 | 0.10438
2.59 | 2.27 | 2.6237 | 2.27 | 10 | 5.6754 | 0.0034291 | 3.4291e-05 | 3.3651e-05 | 3.3971e-05 | 0.10441
2.6 | 2.28 | 2.6112 | 2.28 | 10.0441 | 5.6943 | 0.0033651 | 3.3651e-05 | 3.3024e-05 | 3.3338e-05 | 0.10445
2.61 | 2.29 | 2.5987 | 2.29 | 10.0881 | 5.7131 | 0.0033024 | 3.3024e-05 | 3.2409e-05 | 3.2716e-05 | 0.10448
2.62 | 2.3 | 2.5864 | 2.3 | 10.1322 | 5.7319 | 0.0032409 | 3.2409e-05 | 3.1806e-05 | 3.2107e-05 | 0.10451
2.63 | 2.31 | 2.5742 | 2.31 | 10.1762 | 5.7507 | 0.0031806 | 3.1806e-05 | 3.1215e-05 | 3.151e-05 | 0.10454
2.64 | 2.32 | 2.5621 | 2.32 | 10.2203 | 5.7695 | 0.0031215 | 3.1215e-05 | 3.0635e-05 | 3.0925e-05 | 0.10457
2.65 | 2.33 | 2.55 | 2.33 | 10.2643 | 5.7882 | 0.0030635 | 3.0635e-05 | 3.0067e-05 | 3.0351e-05 | 0.1046
2.66 | 2.34 | 2.5381 | 2.34 | 10.3084 | 5.8069 | 0.0030067 | 3.0067e-05 | 2.951e-05 | 2.9788e-05 | 0.10463
2.67 | 2.35 | 2.5263 | 2.35 | 10.3524 | 5.8256 | 0.002951 | 2.951e-05 | 2.8964e-05 | 2.9237e-05 | 0.10466
2.68 | 2.36 | 2.5147 | 2.36 | 10.3965 | 5.8443 | 0.0028964 | 2.8964e-05 | 2.8428e-05 | 2.8696e-05 | 0.10469
2.69 | 2.37 | 2.5031 | 2.37 | 10.4405 | 5.863 | 0.0028428 | 2.8428e-05 | 2.7903e-05 | 2.8166e-05 | 0.10472
2.7 | 2.38 | 2.4916 | 2.38 | 10.4846 | 5.8816 | 0.0027903 | 2.7903e-05 | 2.7388e-05 | 2.7646e-05 | 0.10475
2.71 | 2.39 | 2.4802 | 2.39 | 10.5286 | 5.9002 | 0.0027388 | 2.7388e-05 | 2.6883e-05 | 2.7136e-05 | 0.10477
2.72 | 2.4 | 2.4689 | 2.4 | 10.5727 | 5.9188 | 0.0026883 | 2.6883e-05 | 2.6388e-05 | 2.6636e-05 | 0.1048
2.73 | 2.41 | 2.4577 | 2.41 | 10.6167 | 5.9374 | 0.0026388 | 2.6388e-05 | 2.5903e-05 | 2.6146e-05 | 0.10483
2.74 | 2.42 | 2.4466 | 2.42 | 10.6608 | 5.956 | 0.0025903 | 2.5903e-05 | 2.5427e-05 | 2.5665e-05 | 0.10485
2.75 | 2.43 | 2.4356 | 2.43 | 10.7048 | 5.9745 | 0.0025427 | 2.5427e-05 | 2.496e-05 | 2.5194e-05 | 0.10488
2.76 | 2.44 | 2.4246 | 2.44 | 10.7489 | 5.9931 | 0.002496 | 2.496e-05 | 2.4502e-05 | 2.4731e-05 | 0.1049
2.77 | 2.45 | 2.4138 | 2.45 | 10.793 | 6.0116 | 0.0024502 | 2.4502e-05 | 2.4054e-05 | 2.4278e-05 | 0.10493
2.78 | 2.46 | 2.4031 | 2.46 | 10.837 | 6.0301 | 0.0024054 | 2.4054e-05 | 2.3613e-05 | 2.3833e-05 | 0.10495
2.79 | 2.47 | 2.3924 | 2.47 | 10.8811 | 6.0485 | 0.0023613 | 2.3613e-05 | 2.3181e-05 | 2.3397e-05 | 0.10497
2.8 | 2.48 | 2.3819 | 2.48 | 10.9251 | 6.067 | 0.0023181 | 2.3181e-05 | 2.2758e-05 | 2.297e-05 | 0.105
2.81 | 2.49 | 2.3714 | 2.49 | 10.9692 | 6.0854 | 0.0022758 | 2.2758e-05 | 2.2343e-05 | 2.255e-05 | 0.10502
2.82 | 2.5 | 2.361 | 2.5 | 11.0132 | 6.1038 | 0.0022343 | 2.2343e-05 | 2.1935e-05 | 2.2139e-05 | 0.10504
2.83 | 2.51 | 2.3507 | 2.51 | 11.0573 | 6.1222 | 0.0021935 | 2.1935e-05 | 2.1536e-05 | 2.1736e-05 | 0.10506
2.84 | 2.52 | 2.3405 | 2.52 | 11.1013 | 6.1406 | 0.0021536 | 2.1536e-05 | 2.1144e-05 | 2.134e-05 | 0.10509
2.85 | 2.53 | 2.3304 | 2.53 | 11.1454 | 6.159 | 0.0021144 | 2.1144e-05 | 2.076e-05 | 2.0952e-05 | 0.10511
2.86 | 2.54 | 2.3204 | 2.54 | 11.1894 | 6.1773 | 0.002076 | 2.076e-05 | 2.0383e-05 | 2.0571e-05 | 0.10513
2.87 | 2.55 | 2.3104 | 2.55 | 11.2335 | 6.1957 | 0.0020383 | 2.0383e-05 | 2.0013e-05 | 2.0198e-05 | 0.10515
2.88 | 2.56 | 2.3005 | 2.56 | 11.2775 | 6.214 | 0.0020013 | 2.0013e-05 | 1.965e-05 | 1.9831e-05 | 0.10517
2.89 | 2.57 | 2.2907 | 2.57 | 11.3216 | 6.2323 | 0.001965 | 1.965e-05 | 1.9294e-05 | 1.9472e-05 | 0.10519
2.9 | 2.58 | 2.281 | 2.58 | 11.3656 | 6.2505 | 0.0019294 | 1.9294e-05 | 1.8945e-05 | 1.912e-05 | 0.10521
2.91 | 2.59 | 2.2714 | 2.59 | 11.4097 | 6.2688 | 0.0018945 | 1.8945e-05 | 1.8603e-05 | 1.8774e-05 | 0.10522
2.92 | 2.6 | 2.2618 | 2.6 | 11.4537 | 6.287 | 0.0018603 | 1.8603e-05 | 1.8267e-05 | 1.8435e-05 | 0.10524
2.93 | 2.61 | 2.2523 | 2.61 | 11.4978 | 6.3053 | 0.0018267 | 1.8267e-05 | 1.7937e-05 | 1.8102e-05 | 0.10526
2.94 | 2.62 | 2.2429 | 2.62 | 11.5419 | 6.3235 | 0.0017937 | 1.7937e-05 | 1.7614e-05 | 1.7775e-05 | 0.10528
2.95 | 2.63 | 2.2336 | 2.63 | 11.5859 | 6.3417 | 0.0017614 | 1.7614e-05 | 1.7297e-05 | 1.7455e-05 | 0.1053
2.96 | 2.64 | 2.2243 | 2.64 | 11.63 | 6.3598 | 0.0017297 | 1.7297e-05 | 1.6985e-05 | 1.7141e-05 | 0.10531
2.97 | 2.65 | 2.2151 | 2.65 | 11.674 | 6.378 | 0.0016985 | 1.6985e-05 | 1.668e-05 | 1.6833e-05 | 0.10533
2.98 | 2.66 | 2.206 | 2.66 | 11.7181 | 6.3961 | 0.001668 | 1.668e-05 | 1.638e-05 | 1.653e-05 | 0.10535
2.99 | 2.67 | 2.1969 | 2.67 | 11.7621 | 6.4143 | 0.001638 | 1.638e-05 | 1.6087e-05 | 1.6234e-05 | 0.10536
3 | 2.68 | 2.1879 | 2.68 | 11.8062 | 6.4324 | 0.0016087 | 1.6087e-05 | 1.5798e-05 | 1.5942e-05 | 0.10538
3.01 | 2.69 | 2.179 | 2.69 | 11.8502 | 6.4504 | 0.0015798 | 1.5798e-05 | 1.5515e-05 | 1.5657e-05 | 0.10539
3.02 | 2.7 | 2.1702 | 2.7 | 11.8943 | 6.4685 | 0.0015515 | 1.5515e-05 | 1.5238e-05 | 1.5376e-05 | 0.10541
3.03 | 2.71 | 2.1614 | 2.71 | 11.9383 | 6.4866 | 0.0015238 | 1.5238e-05 | 1.4965e-05 | 1.5101e-05 | 0.10542
3.04 | 2.72 | 2.1527 | 2.72 | 11.9824 | 6.5046 | 0.0014965 | 1.4965e-05 | 1.4698e-05 | 1.4832e-05 | 0.10544
3.05 | 2.73 | 2.1441 | 2.73 | 12.0264 | 6.5226 | 0.0014698 | 1.4698e-05 | 1.4436e-05 | 1.4567e-05 | 0.10545
3.06 | 2.74 | 2.1355 | 2.74 | 12.0705 | 6.5406 | 0.0014436 | 1.4436e-05 | 1.4178e-05 | 1.4307e-05 | 0.10547
3.07 | 2.75 | 2.127 | 2.75 | 12.1145 | 6.5586 | 0.0014178 | 1.4178e-05 | 1.3926e-05 | 1.4052e-05 | 0.10548
3.08 | 2.76 | 2.1186 | 2.76 | 12.1586 | 6.5766 | 0.0013926 | 1.3926e-05 | 1.3678e-05 | 1.3802e-05 | 0.1055
3.09 | 2.77 | 2.1102 | 2.77 | 12.2026 | 6.5946 | 0.0013678 | 1.3678e-05 | 1.3435e-05 | 1.3556e-05 | 0.10551
3.1 | 2.78 | 2.1019 | 2.78 | 12.2467 | 6.6125 | 0.0013435 | 1.3435e-05 | 1.3196e-05 | 1.3315e-05 | 0.10552
3.11 | 2.79 | 2.0936 | 2.79 | 12.2907 | 6.6304 | 0.0013196 | 1.3196e-05 | 1.2962e-05 | 1.3079e-05 | 0.10554
3.12 | 2.8 | 2.0854 | 2.8 | 12.3348 | 6.6483 | 0.0012962 | 1.2962e-05 | 1.2732e-05 | 1.2847e-05 | 0.10555
3.13 | 2.81 | 2.0773 | 2.81 | 12.3789 | 6.6662 | 0.0012732 | 1.2732e-05 | 1.2506e-05 | 1.2619e-05 | 0.10556
3.14 | 2.82 | 2.0693 | 2.82 | 12.4229 | 6.6841 | 0.0012506 | 1.2506e-05 | 1.2285e-05 | 1.2395e-05 | 0.10557
3.15 | 2.83 | 2.0612 | 2.83 | 12.467 | 6.702 | 0.0012285 | 1.2285e-05 | 1.2067e-05 | 1.2176e-05 | 0.10559
3.16 | 2.84 | 2.0533 | 2.84 | 12.511 | 6.7198 | 0.0012067 | 1.2067e-05 | 1.1854e-05 | 1.1961e-05 | 0.1056
3.17 | 2.85 | 2.0454 | 2.85 | 12.5551 | 6.7377 | 0.0011854 | 1.1854e-05 | 1.1645e-05 | 1.1749e-05 | 0.10561
3.18 | 2.86 | 2.0376 | 2.86 | 12.5991 | 6.7555 | 0.0011645 | 1.1645e-05 | 1.1439e-05 | 1.1542e-05 | 0.10562
3.19 | 2.87 | 2.0298 | 2.87 | 12.6432 | 6.7733 | 0.0011439 | 1.1439e-05 | 1.1238e-05 | 1.1338e-05 | 0.10563
3.2 | 2.88 | 2.0221 | 2.88 | 12.6872 | 6.7911 | 0.0011238 | 1.1238e-05 | 1.104e-05 | 1.1139e-05 | 0.10564
3.21 | 2.89 | 2.0144 | 2.89 | 12.7313 | 6.8088 | 0.001104 | 1.104e-05 | 1.0845e-05 | 1.0943e-05 | 0.10565
3.22 | 2.9 | 2.0068 | 2.9 | 12.7753 | 6.8266 | 0.0010845 | 1.0845e-05 | 1.0655e-05 | 1.075e-05 | 0.10567
3.23 | 2.91 | 1.9993 | 2.91 | 12.8194 | 6.8443 | 0.0010655 | 1.0655e-05 | 1.0467e-05 | 1.0561e-05 | 0.10568
3.24 | 2.92 | 1.9918 | 2.92 | 12.8634 | 6.8621 | 0.0010467 | 1.0467e-05 | 1.0284e-05 | 1.0376e-05 | 0.10569
3.25 | 2.93 | 1.9843 | 2.93 | 12.9075 | 6.8798 | 0.0010284 | 1.0284e-05 | 1.0103e-05 | 1.0193e-05 | 0.1057
3.26 | 2.94 | 1.977 | 2.94 | 12.9515 | 6.8975 | 0.0010103 | 1.0103e-05 | 9.9262e-06 | 1.0015e-05 | 0.10571
3.27 | 2.95 | 1.9696 | 2.95 | 12.9956 | 6.9152 | 0.00099262 | 9.9262e-06 | 9.7524e-06 | 9.8393e-06 | 0.10572
3.28 | 2.96 | 1.9623 | 2.96 | 13.0396 | 6.9328 | 0.00097524 | 9.7524e-06 | 9.5817e-06 | 9.6671e-06 | 0.10573
3.29 | 2.97 | 1.9551 | 2.97 | 13.0837 | 6.9505 | 0.00095817 | 9.5817e-06 | 9.4142e-06 | 9.498e-06 | 0.10574
3.3 | 2.98 | 1.9479 | 2.98 | 13.1278 | 6.9681 | 0.00094142 | 9.4142e-06 | 9.2498e-06 | 9.332e-06 | 0.10575
3.31 | 2.99 | 1.9408 | 2.99 | 13.1718 | 6.9857 | 0.00092498 | 9.2498e-06 | 9.0883e-06 | 9.169e-06 | 0.10575
3.32 | 3 | 1.9337 | 3 | 13.2159 | 7.0034 | 0.00090883 | 9.0883e-06 | 8.9298e-06 | 9.0091e-06 | 0.10576
3.33 | 3.01 | 1.9267 | 3.01 | 13.2599 | 7.0209 | 0.00089298 | 8.9298e-06 | 8.7742e-06 | 8.852e-06 | 0.10577
3.34 | 3.02 | 1.9197 | 3.02 | 13.304 | 7.0385 | 0.00087742 | 8.7742e-06 | 8.6214e-06 | 8.6978e-06 | 0.10578
3.35 | 3.03 | 1.9128 | 3.03 | 13.348 | 7.0561 | 0.00086214 | 8.6214e-06 | 8.4714e-06 | 8.5464e-06 | 0.10579
3.36 | 3.04 | 1.9059 | 3.04 | 13.3921 | 7.0736 | 0.00084714 | 8.4714e-06 | 8.3241e-06 | 8.3978e-06 | 0.1058
3.37 | 3.05 | 1.8991 | 3.05 | 13.4361 | 7.0912 | 0.00083241 | 8.3241e-06 | 8.1795e-06 | 8.2518e-06 | 0.10581
3.38 | 3.06 | 1.8923 | 3.06 | 13.4802 | 7.1087 | 0.00081795 | 8.1795e-06 | 8.0376e-06 | 8.1086e-06 | 0.10581
3.39 | 3.07 | 1.8856 | 3.07 | 13.5242 | 7.1262 | 0.00080376 | 8.0376e-06 | 7.8982e-06 | 7.9679e-06 | 0.10582
3.4 | 3.08 | 1.8789 | 3.08 | 13.5683 | 7.1437 | 0.00078982 | 7.8982e-06 | 7.7613e-06 | 7.8297e-06 | 0.10583
3.41 | 3.09 | 1.8722 | 3.09 | 13.6123 | 7.1612 | 0.00077613 | 7.7613e-06 | 7.6269e-06 | 7.6941e-06 | 0.10584
3.42 | 3.1 | 1.8656 | 3.1 | 13.6564 | 7.1787 | 0.00076269 | 7.6269e-06 | 7.495e-06 | 7.5609e-06 | 0.10585
3.43 | 3.11 | 1.8591 | 3.11 | 13.7004 | 7.1961 | 0.0007495 | 7.495e-06 | 7.3654e-06 | 7.4302e-06 | 0.10585
3.44 | 3.12 | 1.8526 | 3.12 | 13.7445 | 7.2136 | 0.00073654 | 7.3654e-06 | 7.2381e-06 | 7.3018e-06 | 0.10586
3.45 | 3.13 | 1.8461 | 3.13 | 13.7885 | 7.231 | 0.00072381 | 7.2381e-06 | 7.1132e-06 | 7.1757e-06 | 0.10587
3.46 | 3.14 | 1.8397 | 3.14 | 13.8326 | 7.2484 | 0.00071132 | 7.1132e-06 | 6.9905e-06 | 7.0519e-06 | 0.10587
3.47 | 3.15 | 1.8333 | 3.15 | 13.8767 | 7.2658 | 0.00069905 | 6.9905e-06 | 6.87e-06 | 6.9303e-06 | 0.10588
3.48 | 3.16 | 1.8269 | 3.16 | 13.9207 | 7.2832 | 0.000687 | 6.87e-06 | 6.7517e-06 | 6.8109e-06 | 0.10589
3.49 | 3.17 | 1.8206 | 3.17 | 13.9648 | 7.3005 | 0.00067517 | 6.7517e-06 | 6.6355e-06 | 6.6936e-06 | 0.10589
3.5 | 3.18 | 1.8144 | 3.18 | 14.0088 | 7.3179 | 0.00066355 | 6.6355e-06 | 6.5214e-06 | 6.5785e-06 | 0.1059
3.51 | 3.19 | 1.8082 | 3.19 | 14.0529 | 7.3352 | 0.00065214 | 6.5214e-06 | 6.4094e-06 | 6.4654e-06 | 0.10591
3.52 | 3.2 | 1.802 | 3.2 | 14.0969 | 7.3526 | 0.00064094 | 6.4094e-06 | 6.2993e-06 | 6.3544e-06 | 0.10591
3.53 | 3.21 | 1.7959 | 3.21 | 14.141 | 7.3699 | 0.00062993 | 6.2993e-06 | 6.1913e-06 | 6.2453e-06 | 0.10592
3.54 | 3.22 | 1.7898 | 3.22 | 14.185 | 7.3872 | 0.00061913 | 6.1913e-06 | 6.0851e-06 | 6.1382e-06 | 0.10593
3.55 | 3.23 | 1.7837 | 3.23 | 14.2291 | 7.4045 | 0.00060851 | 6.0851e-06 | 5.9809e-06 | 6.033e-06 | 0.10593
3.56 | 3.24 | 1.7777 | 3.24 | 14.2731 | 7.4218 | 0.00059809 | 5.9809e-06 | 5.8785e-06 | 5.9297e-06 | 0.10594
3.57 | 3.25 | 1.7718 | 3.25 | 14.3172 | 7.439 | 0.00058785 | 5.8785e-06 | 5.778e-06 | 5.8283e-06 | 0.10594
3.58 | 3.26 | 1.7658 | 3.26 | 14.3612 | 7.4563 | 0.0005778 | 5.778e-06 | 5.6792e-06 | 5.7286e-06 | 0.10595
3.59 | 3.27 | 1.7599 | 3.27 | 14.4053 | 7.4735 | 0.00056792 | 5.6792e-06 | 5.5822e-06 | 5.6307e-06 | 0.10596
3.6 | 3.28 | 1.7541 | 3.28 | 14.4493 | 7.4908 | 0.00055822 | 5.5822e-06 | 5.487e-06 | 5.5346e-06 | 0.10596
3.61 | 3.29 | 1.7483 | 3.29 | 14.4934 | 7.508 | 0.0005487 | 5.487e-06 | 5.3934e-06 | 5.4402e-06 | 0.10597
3.62 | 3.3 | 1.7425 | 3.3 | 14.5374 | 7.5252 | 0.00053934 | 5.3934e-06 | 5.3015e-06 | 5.3474e-06 | 0.10597
3.63 | 3.31 | 1.7367 | 3.31 | 14.5815 | 7.5424 | 0.00053015 | 5.3015e-06 | 5.2112e-06 | 5.2564e-06 | 0.10598
3.64 | 3.32 | 1.731 | 3.32 | 14.6256 | 7.5595 | 0.00052112 | 5.2112e-06 | 5.1225e-06 | 5.1669e-06 | 0.10598
3.65 | 3.33 | 1.7254 | 3.33 | 14.6696 | 7.5767 | 0.00051225 | 5.1225e-06 | 5.0354e-06 | 5.079e-06 | 0.10599
3.66 | 3.34 | 1.7197 | 3.34 | 14.7137 | 7.5938 | 0.00050354 | 5.0354e-06 | 4.9499e-06 | 4.9927e-06 | 0.10599
3.67 | 3.35 | 1.7141 | 3.35 | 14.7577 | 7.611 | 0.00049499 | 4.9499e-06 | 4.8658e-06 | 4.9079e-06 | 0.106
3.68 | 3.36 | 1.7086 | 3.36 | 14.8018 | 7.6281 | 0.00048658 | 4.8658e-06 | 4.7833e-06 | 4.8246e-06 | 0.106
3.69 | 3.37 | 1.7031 | 3.37 | 14.8458 | 7.6452 | 0.00047833 | 4.7833e-06 | 4.7022e-06 | 4.7427e-06 | 0.10601
3.7 | 3.38 | 1.6976 | 3.38 | 14.8899 | 7.6623 | 0.00047022 | 4.7022e-06 | 4.6225e-06 | 4.6624e-06 | 0.10601
3.71 | 3.39 | 1.6921 | 3.39 | 14.9339 | 7.6794 | 0.00046225 | 4.6225e-06 | 4.5443e-06 | 4.5834e-06 | 0.10602
3.72 | 3.4 | 1.6867 | 3.4 | 14.978 | 7.6965 | 0.00045443 | 4.5443e-06 | 4.4674e-06 | 4.5058e-06 | 0.10602
3.73 | 3.41 | 1.6813 | 3.41 | 15.022 | 7.7135 | 0.00044674 | 4.4674e-06 | 4.3919e-06 | 4.4296e-06 | 0.10603
3.74 | 3.42 | 1.6759 | 3.42 | 15.0661 | 7.7306 | 0.00043919 | 4.3919e-06 | 4.3177e-06 | 4.3548e-06 | 0.10603
3.75 | 3.43 | 1.6706 | 3.43 | 15.1101 | 7.7476 | 0.00043177 | 4.3177e-06 | 4.2448e-06 | 4.2812e-06 | 0.10603
3.76 | 3.44 | 1.6653 | 3.44 | 15.1542 | 7.7646 | 0.00042448 | 4.2448e-06 | 4.1732e-06 | 4.209e-06 | 0.10604
3.77 | 3.45 | 1.6601 | 3.45 | 15.1982 | 7.7817 | 0.00041732 | 4.1732e-06 | 4.1029e-06 | 4.138e-06 | 0.10604
3.78 | 3.46 | 1.6549 | 3.46 | 15.2423 | 7.7987 | 0.00041029 | 4.1029e-06 | 4.0337e-06 | 4.0683e-06 | 0.10605
3.79 | 3.47 | 1.6497 | 3.47 | 15.2863 | 7.8156 | 0.00040337 | 4.0337e-06 | 3.9658e-06 | 3.9998e-06 | 0.10605
3.8 | 3.48 | 1.6445 | 3.48 | 15.3304 | 7.8326 | 0.00039658 | 3.9658e-06 | 3.8991e-06 | 3.9325e-06 | 0.10605
3.81 | 3.49 | 1.6394 | 3.49 | 15.3744 | 7.8496 | 0.00038991 | 3.8991e-06 | 3.8336e-06 | 3.8664e-06 | 0.10606
3.82 | 3.5 | 1.6343 | 3.5 | 15.4185 | 7.8665 | 0.00038336 | 3.8336e-06 | 3.7692e-06 | 3.8014e-06 | 0.10606
3.83 | 3.51 | 1.6292 | 3.51 | 15.4626 | 7.8835 | 0.00037692 | 3.7692e-06 | 3.7059e-06 | 3.7375e-06 | 0.10607
3.84 | 3.52 | 1.6242 | 3.52 | 15.5066 | 7.9004 | 0.00037059 | 3.7059e-06 | 3.6437e-06 | 3.6748e-06 | 0.10607
3.85 | 3.53 | 1.6192 | 3.53 | 15.5507 | 7.9173 | 0.00036437 | 3.6437e-06 | 3.5827e-06 | 3.6132e-06 | 0.10607
3.86 | 3.54 | 1.6142 | 3.54 | 15.5947 | 7.9342 | 0.00035827 | 3.5827e-06 | 3.5226e-06 | 3.5527e-06 | 0.10608
3.87 | 3.55 | 1.6093 | 3.55 | 15.6388 | 7.9511 | 0.00035226 | 3.5226e-06 | 3.4637e-06 | 3.4932e-06 | 0.10608
3.88 | 3.56 | 1.6043 | 3.56 | 15.6828 | 7.968 | 0.00034637 | 3.4637e-06 | 3.4057e-06 | 3.4347e-06 | 0.10608
3.89 | 3.57 | 1.5995 | 3.57 | 15.7269 | 7.9849 | 0.00034057 | 3.4057e-06 | 3.3488e-06 | 3.3773e-06 | 0.10609
3.9 | 3.58 | 1.5946 | 3.58 | 15.7709 | 8.0017 | 0.00033488 | 3.3488e-06 | 3.2929e-06 | 3.3208e-06 | 0.10609
3.91 | 3.59 | 1.5898 | 3.59 | 15.815 | 8.0186 | 0.00032929 | 3.2929e-06 | 3.2379e-06 | 3.2654e-06 | 0.10609
3.92 | 3.6 | 1.585 | 3.6 | 15.859 | 8.0354 | 0.00032379 | 3.2379e-06 | 3.1839e-06 | 3.2109e-06 | 0.1061
3.93 | 3.61 | 1.5802 | 3.61 | 15.9031 | 8.0522 | 0.00031839 | 3.1839e-06 | 3.1308e-06 | 3.1573e-06 | 0.1061
3.94 | 3.62 | 1.5755 | 3.62 | 15.9471 | 8.0691 | 0.00031308 | 3.1308e-06 | 3.0786e-06 | 3.1047e-06 | 0.1061
3.95 | 3.63 | 1.5707 | 3.63 | 15.9912 | 8.0859 | 0.00030786 | 3.0786e-06 | 3.0274e-06 | 3.053e-06 | 0.10611
3.96 | 3.64 | 1.5661 | 3.64 | 16.0352 | 8.1026 | 0.00030274 | 3.0274e-06 | 2.977e-06 | 3.0022e-06 | 0.10611
3.97 | 3.65 | 1.5614 | 3.65 | 16.0793 | 8.1194 | 0.0002977 | 2.977e-06 | 2.9275e-06 | 2.9522e-06 | 0.10611
3.98 | 3.66 | 1.5568 | 3.66 | 16.1233 | 8.1362 | 0.00029275 | 2.9275e-06 | 2.8789e-06 | 2.9032e-06 | 0.10611
3.99 | 3.67 | 1.5522 | 3.67 | 16.1674 | 8.1529 | 0.00028789 | 2.8789e-06 | 2.831e-06 | 2.8549e-06 | 0.10612
4 | 3.68 | 1.5476 | 3.68 | 16.2115 | 8.1697 | 0.0002831 | 2.831e-06 | 2.7841e-06 | 2.8076e-06 | 0.10612
4.01 | 3.69 | 1.543 | 3.69 | 16.2555 | 8.1864 | 0.00027841 | 2.7841e-06 | 2.7379e-06 | 2.761e-06 | 0.10612
4.02 | 3.7 | 1.5385 | 3.7 | 16.2996 | 8.2031 | 0.00027379 | 2.7379e-06 | 2.6925e-06 | 2.7152e-06 | 0.10613
4.03 | 3.71 | 1.534 | 3.71 | 16.3436 | 8.2199 | 0.00026925 | 2.6925e-06 | 2.6479e-06 | 2.6702e-06 | 0.10613
4.04 | 3.72 | 1.5295 | 3.72 | 16.3877 | 8.2366 | 0.00026479 | 2.6479e-06 | 2.6041e-06 | 2.626e-06 | 0.10613
4.05 | 3.73 | 1.5251 | 3.73 | 16.4317 | 8.2532 | 0.00026041 | 2.6041e-06 | 2.561e-06 | 2.5826e-06 | 0.10613
4.06 | 3.74 | 1.5207 | 3.74 | 16.4758 | 8.2699 | 0.0002561 | 2.561e-06 | 2.5187e-06 | 2.5399e-06 | 0.10614
4.07 | 3.75 | 1.5163 | 3.75 | 16.5198 | 8.2866 | 0.00025187 | 2.5187e-06 | 2.4771e-06 | 2.4979e-06 | 0.10614
4.08 | 3.76 | 1.5119 | 3.76 | 16.5639 | 8.3033 | 0.00024771 | 2.4771e-06 | 2.4362e-06 | 2.4567e-06 | 0.10614
4.09 | 3.77 | 1.5075 | 3.77 | 16.6079 | 8.3199 | 0.00024362 | 2.4362e-06 | 2.396e-06 | 2.4161e-06 | 0.10614
4.1 | 3.78 | 1.5032 | 3.78 | 16.652 | 8.3365 | 0.0002396 | 2.396e-06 | 2.3565e-06 | 2.3763e-06 | 0.10615
4.11 | 3.79 | 1.4989 | 3.79 | 16.696 | 8.3532 | 0.00023565 | 2.3565e-06 | 2.3177e-06 | 2.3371e-06 | 0.10615
4.12 | 3.8 | 1.4946 | 3.8 | 16.7401 | 8.3698 | 0.00023177 | 2.3177e-06 | 2.2795e-06 | 2.2986e-06 | 0.10615
4.13 | 3.81 | 1.4904 | 3.81 | 16.7841 | 8.3864 | 0.00022795 | 2.2795e-06 | 2.242e-06 | 2.2608e-06 | 0.10615
4.14 | 3.82 | 1.4862 | 3.82 | 16.8282 | 8.403 | 0.0002242 | 2.242e-06 | 2.2052e-06 | 2.2236e-06 | 0.10616
4.15 | 3.83 | 1.482 | 3.83 | 16.8722 | 8.4195 | 0.00022052 | 2.2052e-06 | 2.1689e-06 | 2.187e-06 | 0.10616
4.16 | 3.84 | 1.4778 | 3.84 | 16.9163 | 8.4361 | 0.00021689 | 2.1689e-06 | 2.1333e-06 | 2.1511e-06 | 0.10616
4.17 | 3.85 | 1.4736 | 3.85 | 16.9604 | 8.4527 | 0.00021333 | 2.1333e-06 | 2.0983e-06 | 2.1158e-06 | 0.10616
4.18 | 3.86 | 1.4695 | 3.86 | 17.0044 | 8.4692 | 0.00020983 | 2.0983e-06 | 2.0639e-06 | 2.0811e-06 | 0.10616
4.19 | 3.87 | 1.4654 | 3.87 | 17.0485 | 8.4858 | 0.00020639 | 2.0639e-06 | 2.03e-06 | 2.047e-06 | 0.10617
4.2 | 3.88 | 1.4613 | 3.88 | 17.0925 | 8.5023 | 0.000203 | 2.03e-06 | 1.9968e-06 | 2.0134e-06 | 0.10617
4.21 | 3.89 | 1.4572 | 3.89 | 17.1366 | 8.5188 | 0.00019968 | 1.9968e-06 | 1.9641e-06 | 1.9804e-06 | 0.10617
4.22 | 3.9 | 1.4532 | 3.9 | 17.1806 | 8.5353 | 0.00019641 | 1.9641e-06 | 1.932e-06 | 1.948e-06 | 0.10617
4.23 | 3.91 | 1.4492 | 3.91 | 17.2247 | 8.5518 | 0.0001932 | 1.932e-06 | 1.9004e-06 | 1.9162e-06 | 0.10617
4.24 | 3.92 | 1.4452 | 3.92 | 17.2687 | 8.5683 | 0.00019004 | 1.9004e-06 | 1.8693e-06 | 1.8848e-06 | 0.10618
4.25 | 3.93 | 1.4412 | 3.93 | 17.3128 | 8.5848 | 0.00018693 | 1.8693e-06 | 1.8388e-06 | 1.8541e-06 | 0.10618
4.26 | 3.94 | 1.4372 | 3.94 | 17.3568 | 8.6012 | 0.00018388 | 1.8388e-06 | 1.8088e-06 | 1.8238e-06 | 0.10618
4.27 | 3.95 | 1.4333 | 3.95 | 17.4009 | 8.6177 | 0.00018088 | 1.8088e-06 | 1.7793e-06 | 1.794e-06 | 0.10618
4.28 | 3.96 | 1.4294 | 3.96 | 17.4449 | 8.6341 | 0.00017793 | 1.7793e-06 | 1.7503e-06 | 1.7648e-06 | 0.10618
4.29 | 3.97 | 1.4255 | 3.97 | 17.489 | 8.6506 | 0.00017503 | 1.7503e-06 | 1.7218e-06 | 1.736e-06 | 0.10618
4.3 | 3.98 | 1.4216 | 3.98 | 17.533 | 8.667 | 0.00017218 | 1.7218e-06 | 1.6937e-06 | 1.7077e-06 | 0.10619
4.31 | 3.99 | 1.4178 | 3.99 | 17.5771 | 8.6834 | 0.00016937 | 1.6937e-06 | 1.6662e-06 | 1.68e-06 | 0.10619
4.32 | 4 | 1.4139 | 4 | 17.6211 | 8.6998 | 0.00016662 | 1.6662e-06 | 1.6391e-06 | 1.6526e-06 | 0.10619
4.33 | 4.01 | 1.4101 | 4.01 | 17.6652 | 8.7162 | 0.00016391 | 1.6391e-06 | 1.6124e-06 | 1.6258e-06 | 0.10619
4.34 | 4.02 | 1.4063 | 4.02 | 17.7093 | 8.7326 | 0.00016124 | 1.6124e-06 | 1.5863e-06 | 1.5994e-06 | 0.10619
4.35 | 4.03 | 1.4026 | 4.03 | 17.7533 | 8.749 | 0.00015863 | 1.5863e-06 | 1.5605e-06 | 1.5734e-06 | 0.10619
4.36 | 4.04 | 1.3988 | 4.04 | 17.7974 | 8.7653 | 0.00015605 | 1.5605e-06 | 1.5352e-06 | 1.5479e-06 | 0.1062
4.37 | 4.05 | 1.3951 | 4.05 | 17.8414 | 8.7817 | 0.00015352 | 1.5352e-06 | 1.5103e-06 | 1.5228e-06 | 0.1062
4.38 | 4.06 | 1.3914 | 4.06 | 17.8855 | 8.798 | 0.00015103 | 1.5103e-06 | 1.4858e-06 | 1.4981e-06 | 0.1062
4.39 | 4.07 | 1.3877 | 4.07 | 17.9295 | 8.8144 | 0.00014858 | 1.4858e-06 | 1.4618e-06 | 1.4738e-06 | 0.1062
4.4 | 4.08 | 1.384 | 4.08 | 17.9736 | 8.8307 | 0.00014618 | 1.4618e-06 | 1.4381e-06 | 1.45e-06 | 0.1062
4.41 | 4.09 | 1.3804 | 4.09 | 18.0176 | 8.847 | 0.00014381 | 1.4381e-06 | 1.4149e-06 | 1.4265e-06 | 0.1062
4.42 | 4.1 | 1.3767 | 4.1 | 18.0617 | 8.8633 | 0.00014149 | 1.4149e-06 | 1.392e-06 | 1.4034e-06 | 0.1062
4.43 | 4.11 | 1.3731 | 4.11 | 18.1057 | 8.8796 | 0.0001392 | 1.392e-06 | 1.3695e-06 | 1.3808e-06 | 0.10621
4.44 | 4.12 | 1.3695 | 4.12 | 18.1498 | 8.8959 | 0.00013695 | 1.3695e-06 | 1.3474e-06 | 1.3585e-06 | 0.10621
4.45 | 4.13 | 1.3659 | 4.13 | 18.1938 | 8.9122 | 0.00013474 | 1.3474e-06 | 1.3257e-06 | 1.3365e-06 | 0.10621
4.46 | 4.14 | 1.3624 | 4.14 | 18.2379 | 8.9284 | 0.00013257 | 1.3257e-06 | 1.3043e-06 | 1.315e-06 | 0.10621
4.47 | 4.15 | 1.3588 | 4.15 | 18.2819 | 8.9447 | 0.00013043 | 1.3043e-06 | 1.2833e-06 | 1.2938e-06 | 0.10621
4.48 | 4.16 | 1.3553 | 4.16 | 18.326 | 8.9609 | 0.00012833 | 1.2833e-06 | 1.2626e-06 | 1.2729e-06 | 0.10621
4.49 | 4.17 | 1.3518 | 4.17 | 18.37 | 8.9772 | 0.00012626 | 1.2626e-06 | 1.2423e-06 | 1.2524e-06 | 0.10621
4.5 | 4.18 | 1.3483 | 4.18 | 18.4141 | 8.9934 | 0.00012423 | 1.2423e-06 | 1.2223e-06 | 1.2323e-06 | 0.10621
4.51 | 4.19 | 1.3449 | 4.19 | 18.4581 | 9.0096 | 0.00012223 | 1.2223e-06 | 1.2026e-06 | 1.2125e-06 | 0.10622
4.52 | 4.2 | 1.3414 | 4.2 | 18.5022 | 9.0258 | 0.00012026 | 1.2026e-06 | 1.1833e-06 | 1.193e-06 | 0.10622
4.53 | 4.21 | 1.338 | 4.21 | 18.5463 | 9.042 | 0.00011833 | 1.1833e-06 | 1.1643e-06 | 1.1738e-06 | 0.10622
4.54 | 4.22 | 1.3346 | 4.22 | 18.5903 | 9.0582 | 0.00011643 | 1.1643e-06 | 1.1456e-06 | 1.155e-06 | 0.10622
4.55 | 4.23 | 1.3312 | 4.23 | 18.6344 | 9.0744 | 0.00011456 | 1.1456e-06 | 1.1273e-06 | 1.1364e-06 | 0.10622
4.56 | 4.24 | 1.3278 | 4.24 | 18.6784 | 9.0906 | 0.00011273 | 1.1273e-06 | 1.1092e-06 | 1.1182e-06 | 0.10622
4.57 | 4.25 | 1.3244 | 4.25 | 18.7225 | 9.1067 | 0.00011092 | 1.1092e-06 | 1.0914e-06 | 1.1003e-06 | 0.10622
4.58 | 4.26 | 1.3211 | 4.26 | 18.7665 | 9.1229 | 0.00010914 | 1.0914e-06 | 1.0739e-06 | 1.0827e-06 | 0.10622
4.59 | 4.27 | 1.3177 | 4.27 | 18.8106 | 9.139 | 0.00010739 | 1.0739e-06 | 1.0567e-06 | 1.0653e-06 | 0.10623
4.6 | 4.28 | 1.3144 | 4.28 | 18.8546 | 9.1551 | 0.00010567 | 1.0567e-06 | 1.0398e-06 | 1.0483e-06 | 0.10623
4.61 | 4.29 | 1.3111 | 4.29 | 18.8987 | 9.1713 | 0.00010398 | 1.0398e-06 | 1.0232e-06 | 1.0315e-06 | 0.10623
4.62 | 4.3 | 1.3078 | 4.3 | 18.9427 | 9.1874 | 0.00010232 | 1.0232e-06 | 1.0069e-06 | 1.0151e-06 | 0.10623
4.63 | 4.31 | 1.3046 | 4.31 | 18.9868 | 9.2035 | 0.00010069 | 1.0069e-06 | 9.908e-07 | 9.9884e-07 | 0.10623
4.64 | 4.32 | 1.3013 | 4.32 | 19.0308 | 9.2196 | 9.908e-05 | 9.908e-07 | 9.7499e-07 | 9.8289e-07 | 0.10623
4.65 | 4.33 | 1.2981 | 4.33 | 19.0749 | 9.2357 | 9.7499e-05 | 9.7499e-07 | 9.5944e-07 | 9.6721e-07 | 0.10623
4.66 | 4.34 | 1.2949 | 4.34 | 19.1189 | 9.2517 | 9.5944e-05 | 9.5944e-07 | 9.4414e-07 | 9.5179e-07 | 0.10623
4.67 | 4.35 | 1.2917 | 4.35 | 19.163 | 9.2678 | 9.4414e-05 | 9.4414e-07 | 9.291e-07 | 9.3662e-07 | 0.10623
4.68 | 4.36 | 1.2885 | 4.36 | 19.207 | 9.2839 | 9.291e-05 | 9.291e-07 | 9.1431e-07 | 9.2171e-07 | 0.10623
4.69 | 4.37 | 1.2853 | 4.37 | 19.2511 | 9.2999 | 9.1431e-05 | 9.1431e-07 | 8.9976e-07 | 9.0703e-07 | 0.10623
4.7 | 4.38 | 1.2822 | 4.38 | 19.2952 | 9.316 | 8.9976e-05 | 8.9976e-07 | 8.8545e-07 | 8.926e-07 | 0.10624
4.71 | 4.39 | 1.279 | 4.39 | 19.3392 | 9.332 | 8.8545e-05 | 8.8545e-07 | 8.7137e-07 | 8.7841e-07 | 0.10624
4.72 | 4.4 | 1.2759 | 4.4 | 19.3833 | 9.348 | 8.7137e-05 | 8.7137e-07 | 8.5753e-07 | 8.6445e-07 | 0.10624
4.73 | 4.41 | 1.2728 | 4.41 | 19.4273 | 9.364 | 8.5753e-05 | 8.5753e-07 | 8.4391e-07 | 8.5072e-07 | 0.10624
4.74 | 4.42 | 1.2697 | 4.42 | 19.4714 | 9.38 | 8.4391e-05 | 8.4391e-07 | 8.3052e-07 | 8.3722e-07 | 0.10624
4.75 | 4.43 | 1.2666 | 4.43 | 19.5154 | 9.396 | 8.3052e-05 | 8.3052e-07 | 8.1735e-07 | 8.2394e-07 | 0.10624
4.76 | 4.44 | 1.2635 | 4.44 | 19.5595 | 9.412 | 8.1735e-05 | 8.1735e-07 | 8.0439e-07 | 8.1087e-07 | 0.10624
4.77 | 4.45 | 1.2605 | 4.45 | 19.6035 | 9.428 | 8.0439e-05 | 8.0439e-07 | 7.9165e-07 | 7.9802e-07 | 0.10624
4.78 | 4.46 | 1.2575 | 4.46 | 19.6476 | 9.444 | 7.9165e-05 | 7.9165e-07 | 7.7911e-07 | 7.8538e-07 | 0.10624
4.79 | 4.47 | 1.2544 | 4.47 | 19.6916 | 9.4599 | 7.7911e-05 | 7.7911e-07 | 7.6678e-07 | 7.7295e-07 | 0.10624
4.8 | 4.48 | 1.2514 | 4.48 | 19.7357 | 9.4759 | 7.6678e-05 | 7.6678e-07 | 7.5465e-07 | 7.6072e-07 | 0.10624
4.81 | 4.49 | 1.2484 | 4.49 | 19.7797 | 9.4918 | 7.5465e-05 | 7.5465e-07 | 7.4272e-07 | 7.4869e-07 | 0.10624
4.82 | 4.5 | 1.2455 | 4.5 | 19.8238 | 9.5078 | 7.4272e-05 | 7.4272e-07 | 7.3099e-07 | 7.3686e-07 | 0.10625
4.83 | 4.51 | 1.2425 | 4.51 | 19.8678 | 9.5237 | 7.3099e-05 | 7.3099e-07 | 7.1944e-07 | 7.2522e-07 | 0.10625
4.84 | 4.52 | 1.2395 | 4.52 | 19.9119 | 9.5396 | 7.1944e-05 | 7.1944e-07 | 7.0809e-07 | 7.1377e-07 | 0.10625
4.85 | 4.53 | 1.2366 | 4.53 | 19.9559 | 9.5555 | 7.0809e-05 | 7.0809e-07 | 6.9692e-07 | 7.025e-07 | 0.10625
4.86 | 4.54 | 1.2337 | 4.54 | 20 | 9.5714 | 6.9692e-05 | 6.9692e-07 | 6.8593e-07 | 6.9143e-07 | 0.10625
4.87 | 4.55 | 1.2308 | 4.55 | 20.0441 | 9.5873 | 6.8593e-05 | 6.8593e-07 | 6.7512e-07 | 6.8053e-07 | 0.10625
4.88 | 4.56 | 1.2279 | 4.56 | 20.0881 | 9.6032 | 6.7512e-05 | 6.7512e-07 | 6.6449e-07 | 6.6981e-07 | 0.10625
4.89 | 4.57 | 1.225 | 4.57 | 20.1322 | 9.6191 | 6.6449e-05 | 6.6449e-07 | 6.5403e-07 | 6.5926e-07 | 0.10625
4.9 | 4.58 | 1.2221 | 4.58 | 20.1762 | 9.6349 | 6.5403e-05 | 6.5403e-07 | 6.4374e-07 | 6.4889e-07 | 0.10625
4.91 | 4.59 | 1.2193 | 4.59 | 20.2203 | 9.6508 | 6.4374e-05 | 6.4374e-07 | 6.3362e-07 | 6.3868e-07 | 0.10625
4.92 | 4.6 | 1.2164 | 4.6 | 20.2643 | 9.6666 | 6.3362e-05 | 6.3362e-07 | 6.2366e-07 | 6.2864e-07 | 0.10625
4.93 | 4.61 | 1.2136 | 4.61 | 20.3084 | 9.6825 | 6.2366e-05 | 6.2366e-07 | 6.1386e-07 | 6.1876e-07 | 0.10625
4.94 | 4.62 | 1.2108 | 4.62 | 20.3524 | 9.6983 | 6.1386e-05 | 6.1386e-07 | 6.0423e-07 | 6.0905e-07 | 0.10625
4.95 | 4.63 | 1.208 | 4.63 | 20.3965 | 9.7141 | 6.0423e-05 | 6.0423e-07 | 5.9475e-07 | 5.9949e-07 | 0.10625
4.96 | 4.64 | 1.2052 | 4.64 | 20.4405 | 9.73 | 5.9475e-05 | 5.9475e-07 | 5.8542e-07 | 5.9008e-07 | 0.10625
4.97 | 4.65 | 1.2024 | 4.65 | 20.4846 | 9.7458 | 5.8542e-05 | 5.8542e-07 | 5.7624e-07 | 5.8083e-07 | 0.10626
4.98 | 4.66 | 1.1997 | 4.66 | 20.5286 | 9.7616 | 5.7624e-05 | 5.7624e-07 | 5.6722e-07 | 5.7173e-07 | 0.10626
4.99 | 4.67 | 1.1969 | 4.67 | 20.5727 | 9.7774 | 5.6722e-05 | 5.6722e-07 | 5.5833e-07 | 5.6277e-07 | 0.10626
5 | 4.68 | 1.1942 | 4.68 | 20.6167 | 9.7931 | 5.5833e-05 | 5.5833e-06 | 4.7704e-06 | 5.1768e-06 | 0.10626
5.1 | 4.78 | 1.1675 | 4.78 | 21.0573 | 9.9505 | 4.7704e-05 | 4.7704e-06 | 4.079e-06 | 4.4247e-06 | 0.10627
5.2 | 4.88 | 1.1419 | 4.88 | 21.4978 | 10.1071 | 4.079e-05 | 4.079e-06 | 3.4907e-06 | 3.7848e-06 | 0.10627
5.3 | 4.98 | 1.1175 | 4.98 | 21.9383 | 10.2628 | 3.4907e-05 | 3.4907e-06 | 2.9894e-06 | 3.24e-06 | 0.10627
5.4 | 5.08 | 1.094 | 5.08 | 22.3789 | 10.4178 | 2.9894e-05 | 2.9894e-06 | 2.5621e-06 | 2.7758e-06 | 0.10628
5.5 | 5.18 | 1.0715 | 5.18 | 22.8194 | 10.5721 | 2.5621e-05 | 2.5621e-06 | 2.1975e-06 | 2.3798e-06 | 0.10628
5.6 | 5.28 | 1.0499 | 5.28 | 23.2599 | 10.7256 | 2.1975e-05 | 2.1975e-06 | 1.8861e-06 | 2.0418e-06 | 0.10628
5.7 | 5.38 | 1.0292 | 5.38 | 23.7004 | 10.8784 | 1.8861e-05 | 1.8861e-06 | 1.6199e-06 | 1.753e-06 | 0.10628
5.8 | 5.48 | 1.0093 | 5.48 | 24.141 | 11.0305 | 1.6199e-05 | 1.6199e-06 | 1.3923e-06 | 1.5061e-06 | 0.10628
5.9 | 5.58 | 0.9901 | 5.58 | 24.5815 | 11.182 | 1.3923e-05 | 1.3923e-06 | 1.1974e-06 | 1.2949e-06 | 0.10628
6 | 5.68 | 0.97164 | 5.68 | 25.022 | 11.3327 | 1.1974e-05 | 1.1974e-06 | 1.0305e-06 | 1.114e-06 | 0.10629
6.1 | 5.78 | 0.95386 | 5.78 | 25.4626 | 11.4829 | 1.0305e-05 | 1.0305e-06 | 8.8744e-07 | 9.5898e-07 | 0.10629
6.2 | 5.88 | 0.93671 | 5.88 | 25.9031 | 11.6323 | 8.8744e-06 | 8.8744e-07 | 7.647e-07 | 8.2607e-07 | 0.10629
6.3 | 5.98 | 0.92016 | 5.98 | 26.3436 | 11.7812 | 7.647e-06 | 7.647e-07 | 6.5935e-07 | 7.1203e-07 | 0.10629
6.4 | 6.08 | 0.90419 | 6.08 | 26.7841 | 11.9294 | 6.5935e-06 | 6.5935e-07 | 5.6884e-07 | 6.1409e-07 | 0.10629
6.5 | 6.18 | 0.88877 | 6.18 | 27.2247 | 12.0771 | 5.6884e-06 | 5.6884e-07 | 4.9105e-07 | 5.2995e-07 | 0.10629
6.6 | 6.28 | 0.87386 | 6.28 | 27.6652 | 12.2241 | 4.9105e-06 | 4.9105e-07 | 4.2414e-07 | 4.576e-07 | 0.10629
6.7 | 6.38 | 0.85944 | 6.38 | 28.1057 | 12.3706 | 4.2414e-06 | 4.2414e-07 | 3.6655e-07 | 3.9535e-07 | 0.10629
6.8 | 6.48 | 0.84549 | 6.48 | 28.5463 | 12.5165 | 3.6655e-06 | 3.6655e-07 | 3.1696e-07 | 3.4176e-07 | 0.10629
6.9 | 6.58 | 0.83199 | 6.58 | 28.9868 | 12.6619 | 3.1696e-06 | 3.1696e-07 | 2.7423e-07 | 2.956e-07 | 0.10629
7 | 6.68 | 0.81891 | 6.68 | 29.4273 | 12.8067 | 2.7423e-06 | 2.7423e-07 | 2.3738e-07 | 2.558e-07 | 0.10629
7.1 | 6.78 | 0.80624 | 6.78 | 29.8678 | 12.951 | 2.3738e-06 | 2.3738e-07 | 2.0559e-07 | 2.2149e-07 | 0.10629
7.2 | 6.88 | 0.79395 | 6.88 | 30.3084 | 13.0948 | 2.0559e-06 | 2.0559e-07 | 1.7815e-07 | 1.9187e-07 | 0.10629
7.3 | 6.98 | 0.78203 | 6.98 | 30.7489 | 13.238 | 1.7815e-06 | 1.7815e-07 | 1.5445e-07 | 1.663e-07 | 0.10629
7.4 | 7.08 | 0.77046 | 7.08 | 31.1894 | 13.3808 | 1.5445e-06 | 1.5445e-07 | 1.3397e-07 | 1.4421e-07 | 0.10629
7.5 | 7.18 | 0.75923 | 7.18 | 31.63 | 13.523 | 1.3397e-06 | 1.3397e-07 | 1.1626e-07 | 1.2512e-07 | 0.10629
7.6 | 7.28 | 0.74832 | 7.28 | 32.0705 | 13.6648 | 1.1626e-06 | 1.1626e-07 | 1.0095e-07 | 1.0861e-07 | 0.10629
7.7 | 7.38 | 0.73772 | 7.38 | 32.511 | 13.8061 | 1.0095e-06 | 1.0095e-07 | 8.7686e-08 | 9.4316e-08 | 0.10629
7.8 | 7.48 | 0.72742 | 7.48 | 32.9515 | 13.9469 | 8.7686e-07 | 8.7686e-08 | 7.6203e-08 | 8.1945e-08 | 0.10629
7.9 | 7.58 | 0.7174 | 7.58 | 33.3921 | 14.0873 | 7.6203e-07 | 7.6203e-08 | 6.6254e-08 | 7.1229e-08 | 0.10629
8 | 7.68 | 0.70765 | 7.68 | 33.8326 | 14.2272 | 6.6254e-07 | 6.6254e-08 | 5.763e-08 | 6.1942e-08 | 0.10629
8.1 | 7.78 | 0.69817 | 7.78 | 34.2731 | 14.3666 | 5.763e-07 | 5.763e-08 | 5.015e-08 | 5.389e-08 | 0.10629
8.2 | 7.88 | 0.68893 | 7.88 | 34.7137 | 14.5057 | 5.015e-07 | 5.015e-08 | 4.3661e-08 | 4.6906e-08 | 0.10629
8.3 | 7.98 | 0.67994 | 7.98 | 35.1542 | 14.6442 | 4.3661e-07 | 4.3661e-08 | 3.8027e-08 | 4.0844e-08 | 0.10629
8.4 | 8.08 | 0.67118 | 8.08 | 35.5947 | 14.7824 | 3.8027e-07 | 3.8027e-08 | 3.3134e-08 | 3.558e-08 | 0.10629
8.5 | 8.18 | 0.66264 | 8.18 | 36.0352 | 14.9201 | 3.3134e-07 | 3.3134e-08 | 2.8882e-08 | 3.1008e-08 | 0.10629
8.6 | 8.28 | 0.65431 | 8.28 | 36.4758 | 15.0574 | 2.8882e-07 | 2.8882e-08 | 2.5187e-08 | 2.7035e-08 | 0.10629
8.7 | 8.38 | 0.6462 | 8.38 | 36.9163 | 15.1944 | 2.5187e-07 | 2.5187e-08 | 2.1973e-08 | 2.358e-08 | 0.10629
8.8 | 8.48 | 0.63828 | 8.48 | 37.3568 | 15.3309 | 2.1973e-07 | 2.1973e-08 | 1.9177e-08 | 2.0575e-08 | 0.10629
8.9 | 8.58 | 0.63055 | 8.58 | 37.7974 | 15.467 | 1.9177e-07 | 1.9177e-08 | 1.6743e-08 | 1.796e-08 | 0.10629
9 | 8.68 | 0.62301 | 8.68 | 38.2379 | 15.6027 | 1.6743e-07 | 1.6743e-08 | 1.4623e-08 | 1.5683e-08 | 0.10629
9.1 | 8.78 | 0.61564 | 8.78 | 38.6784 | 15.7381 | 1.4623e-07 | 1.4623e-08 | 1.2777e-08 | 1.37e-08 | 0.10629
9.2 | 8.88 | 0.60845 | 8.88 | 39.1189 | 15.873 | 1.2777e-07 | 1.2777e-08 | 1.1168e-08 | 1.1973e-08 | 0.10629
9.3 | 8.98 | 0.60143 | 8.98 | 39.5595 | 16.0076 | 1.1168e-07 | 1.1168e-08 | 9.7653e-09 | 1.0467e-08 | 0.10629
9.4 | 9.08 | 0.59456 | 9.08 | 40 | 16.1418 | 9.7653e-08 | 9.7653e-09 | 8.5418e-09 | 9.1535e-09 | 0.10629
9.5 | 9.18 | 0.58785 | 9.18 | 40.4405 | 16.2757 | 8.5418e-08 | 8.5418e-09 | 7.4743e-09 | 8.0081e-09 | 0.10629
9.6 | 9.28 | 0.58129 | 9.28 | 40.8811 | 16.4092 | 7.4743e-08 | 7.4743e-09 | 6.5425e-09 | 7.0084e-09 | 0.10629
9.7 | 9.38 | 0.57487 | 9.38 | 41.3216 | 16.5424 | 6.5425e-08 | 6.5425e-09 | 5.7289e-09 | 6.1357e-09 | 0.10629
9.8 | 9.48 | 0.5686 | 9.48 | 41.7621 | 16.6752 | 5.7289e-08 | 5.7289e-09 | 5.0182e-09 | 5.3735e-09 | 0.10629
9.9 | 9.58 | 0.56246 | 9.58 | 42.2026 | 16.8076 | 5.0182e-08 | 5.0182e-09 | 4.3971e-09 | 4.7076e-09 | 0.10629
10 | 9.68 | 0.55645 | 9.68 | 42.6432 | 16.9397 | 4.3971e-08 | 4.3971e-09 | 3.8542e-09 | 4.1257e-09 | 0.10629
10.1 | 9.78 | 0.55057 | 9.78 | 43.0837 | 17.0715 | 3.8542e-08 | 3.8542e-09 | 3.3795e-09 | 3.6168e-09 | 0.10629
10.2 | 9.88 | 0.54481 | 9.88 | 43.5242 | 17.203 | 3.3795e-08 | 3.3795e-09 | 2.9642e-09 | 3.1718e-09 | 0.10629
10.3 | 9.98 | 0.53917 | 9.98 | 43.9648 | 17.3341 | 2.9642e-08 | 2.9642e-09 | 2.6007e-09 | 2.7825e-09 | 0.10629
10.4 | 10.08 | 0.53364 | 10.08 | 44.4053 | 17.4649 | 2.6007e-08 | 2.6007e-09 | 2.2826e-09 | 2.4417e-09 | 0.10629
10.5 | 10.18 | 0.52823 | 10.18 | 44.8458 | 17.5954 | 2.2826e-08 | 2.2826e-09 | 2.004e-09 | 2.1433e-09 | 0.10629
10.6 | 10.28 | 0.52293 | 10.28 | 45.2863 | 17.7255 | 2.004e-08 | 2.004e-09 | 1.76e-09 | 1.882e-09 | 0.10629
10.7 | 10.38 | 0.51773 | 10.38 | 45.7269 | 17.8554 | 1.76e-08 | 1.76e-09 | 1.5461e-09 | 1.653e-09 | 0.10629
10.8 | 10.48 | 0.51263 | 10.48 | 46.1674 | 17.9849 | 1.5461e-08 | 1.5461e-09 | 1.3587e-09 | 1.4524e-09 | 0.10629
10.9 | 10.58 | 0.50764 | 10.58 | 46.6079 | 18.1142 | 1.3587e-08 | 1.3587e-09 | 1.1943e-09 | 1.2765e-09 | 0.10629
11 | 10.68 | 0.50274 | 10.68 | 47.0485 | 18.2431 | 1.1943e-08 | 1.1943e-09 | 1.0501e-09 | 1.1222e-09 | 0.10629
11.1 | 10.78 | 0.49793 | 10.78 | 47.489 | 18.3718 | 1.0501e-08 | 1.0501e-09 | 9.2363e-10 | 9.8688e-10 | 0.10629
11.2 | 10.88 | 0.49322 | 10.88 | 47.9295 | 18.5001 | 9.2363e-09 | 9.2363e-10 | 8.1261e-10 | 8.6812e-10 | 0.10629
11.3 | 10.98 | 0.48859 | 10.98 | 48.37 | 18.6282 | 8.1261e-09 | 8.1261e-10 | 7.1513e-10 | 7.6387e-10 | 0.10629
11.4 | 11.08 | 0.48405 | 11.08 | 48.8106 | 18.756 | 7.1513e-09 | 7.1513e-10 | 6.2953e-10 | 6.7233e-10 | 0.10629
11.5 | 11.18 | 0.47959 | 11.18 | 49.2511 | 18.8835 | 6.2953e-09 | 6.2953e-10 | 5.5433e-10 | 5.9193e-10 | 0.10629
11.6 | 11.28 | 0.47521 | 11.28 | 49.6916 | 19.0107 | 5.5433e-09 | 5.5433e-10 | 4.8825e-10 | 5.2129e-10 | 0.10629
11.7 | 11.38 | 0.47092 | 11.38 | 50.1322 | 19.1376 | 4.8825e-09 | 4.8825e-10 | 4.3016e-10 | 4.592e-10 | 0.10629
11.8 | 11.48 | 0.4667 | 11.48 | 50.5727 | 19.2643 | 4.3016e-09 | 4.3016e-10 | 3.7909e-10 | 4.0462e-10 | 0.10629
11.9 | 11.58 | 0.46255 | 11.58 | 51.0132 | 19.3907 | 3.7909e-09 | 3.7909e-10 | 3.3417e-10 | 3.5663e-10 | 0.10629
12 | 11.68 | 0.45848 | 11.68 | 51.4537 | 19.5168 | 3.3417e-09 | 3.3417e-10 | 2.9465e-10 | 3.1441e-10 | 0.10629
12.1 | 11.78 | 0.45448 | 11.78 | 51.8943 | 19.6426 | 2.9465e-09 | 2.9465e-10 | 2.5987e-10 | 2.7726e-10 | 0.10629
12.2 | 11.88 | 0.45055 | 11.88 | 52.3348 | 19.7682 | 2.5987e-09 | 2.5987e-10 | 2.2926e-10 | 2.4457e-10 | 0.10629
12.3 | 11.98 | 0.44669 | 11.98 | 52.7753 | 19.8936 | 2.2926e-09 | 2.2926e-10 | 2.0231e-10 | 2.1578e-10 | 0.10629
12.4 | 12.08 | 0.44289 | 12.08 | 53.2159 | 20.0187 | 2.0231e-09 | 2.0231e-10 | 1.7857e-10 | 1.9044e-10 | 0.10629
12.5 | 12.18 | 0.43915 | 12.18 | 53.6564 | 20.1435 | 1.7857e-09 | 1.7857e-10 | 1.5765e-10 | 1.6811e-10 | 0.10629
12.6 | 12.28 | 0.43548 | 12.28 | 54.0969 | 20.2681 | 1.5765e-09 | 1.5765e-10 | 1.3922e-10 | 1.4844e-10 | 0.10629
12.7 | 12.38 | 0.43187 | 12.38 | 54.5374 | 20.3924 | 1.3922e-09 | 1.3922e-10 | 1.2298e-10 | 1.311e-10 | 0.10629
12.8 | 12.48 | 0.42832 | 12.48 | 54.978 | 20.5165 | 1.2298e-09 | 1.2298e-10 | 1.0865e-10 | 1.1581e-10 | 0.10629
12.9 | 12.58 | 0.42482 | 12.58 | 55.4185 | 20.6403 | 1.0865e-09 | 1.0865e-10 | 9.602e-11 | 1.0234e-10 | 0.10629
13 | 12.68 | 0.42139 | 12.68 | 55.859 | 20.7639 | 9.602e-10 | 9.602e-11 | 8.4878e-11 | 9.0449e-11 | 0.10629
13.1 | 12.78 | 0.41801 | 12.78 | 56.2996 | 20.8872 | 8.4878e-10 | 8.4878e-11 | 7.5046e-11 | 7.9962e-11 | 0.10629
13.2 | 12.88 | 0.41468 | 12.88 | 56.7401 | 21.0103 | 7.5046e-10 | 7.5046e-11 | 6.6368e-11 | 7.0707e-11 | 0.10629
13.3 | 12.98 | 0.4114 | 12.98 | 57.1806 | 21.1332 | 6.6368e-10 | 6.6368e-11 | 5.8708e-11 | 6.2538e-11 | 0.10629
13.4 | 13.08 | 0.40818 | 13.08 | 57.6211 | 21.2559 | 5.8708e-10 | 5.8708e-11 | 5.1944e-11 | 5.5326e-11 | 0.10629
13.5 | 13.18 | 0.405 | 13.18 | 58.0617 | 21.3783 | 5.1944e-10 | 5.1944e-11 | 4.5969e-11 | 4.8956e-11 | 0.10629
13.6 | 13.28 | 0.40188 | 13.28 | 58.5022 | 21.5005 | 4.5969e-10 | 4.5969e-11 | 4.0691e-11 | 4.333e-11 | 0.10629
13.7 | 13.38 | 0.3988 | 13.38 | 58.9427 | 21.6224 | 4.0691e-10 | 4.0691e-11 | 3.6027e-11 | 3.8359e-11 | 0.10629
13.8 | 13.48 | 0.39577 | 13.48 | 59.3833 | 21.7442 | 3.6027e-10 | 3.6027e-11 | 3.1905e-11 | 3.3966e-11 | 0.10629
13.9 | 13.58 | 0.39279 | 13.58 | 59.8238 | 21.8657 | 3.1905e-10 | 3.1905e-11 | 2.826e-11 | 3.0083e-11 | 0.10629
14 | 13.68 | 0.38985 | 13.68 | 60.2643 | 21.987 | 2.826e-10 | 2.826e-11 | 2.5038e-11 | 2.6649e-11 | 0.10629
14.1 | 13.78 | 0.38695 | 13.78 | 60.7048 | 22.108 | 2.5038e-10 | 2.5038e-11 | 2.2187e-11 | 2.3613e-11 | 0.10629
14.2 | 13.88 | 0.3841 | 13.88 | 61.1454 | 22.2289 | 2.2187e-10 | 2.2187e-11 | 1.9666e-11 | 2.0927e-11 | 0.10629
14.3 | 13.98 | 0.38129 | 13.98 | 61.5859 | 22.3496 | 1.9666e-10 | 1.9666e-11 | 1.7434e-11 | 1.855e-11 | 0.10629
14.4 | 14.08 | 0.37851 | 14.08 | 62.0264 | 22.47 | 1.7434e-10 | 1.7434e-11 | 1.5459e-11 | 1.6447e-11 | 0.10629
14.5 | 14.18 | 0.37578 | 14.18 | 62.467 | 22.5902 | 1.5459e-10 | 1.5459e-11 | 1.3711e-11 | 1.4585e-11 | 0.10629
14.6 | 14.28 | 0.37309 | 14.28 | 62.9075 | 22.7102 | 1.3711e-10 | 1.3711e-11 | 1.2163e-11 | 1.2937e-11 | 0.10629
14.7 | 14.38 | 0.37044 | 14.38 | 63.348 | 22.83 | 1.2163e-10 | 1.2163e-11 | 1.0792e-11 | 1.1477e-11 | 0.10629
14.8 | 14.48 | 0.36782 | 14.48 | 63.7885 | 22.9496 | 1.0792e-10 | 1.0792e-11 | 9.5772e-12 | 1.0185e-11 | 0.10629
14.9 | 14.58 | 0.36524 | 14.58 | 64.2291 | 23.069 | 9.5772e-11 | 9.5772e-12 | 8.501e-12 | 9.0391e-12 | 0.10629
15 | 14.68 | 0.3627 | 14.68 | 64.6696 | 23.1882 | 8.501e-11 | 8.501e-12 | 7.5473e-12 | 8.0242e-12 | 0.10629
15.1 | 14.78 | 0.36019 | 14.78 | 65.1101 | 23.3072 | 7.5473e-11 | 7.5473e-12 | 6.7018e-12 | 7.1246e-12 | 0.10629
15.2 | 14.88 | 0.35772 | 14.88 | 65.5507 | 23.4261 | 6.7018e-11 | 6.7018e-12 | 5.9523e-12 | 6.3271e-12 | 0.10629
15.3 | 14.98 | 0.35528 | 14.98 | 65.9912 | 23.5447 | 5.9523e-11 | 5.9523e-12 | 5.2876e-12 | 5.6199e-12 | 0.10629
15.4 | 15.08 | 0.35287 | 15.08 | 66.4317 | 23.6631 | 5.2876e-11 | 5.2876e-12 | 4.698e-12 | 4.9928e-12 | 0.10629
15.5 | 15.18 | 0.35049 | 15.18 | 66.8722 | 23.7813 | 4.698e-11 | 4.698e-12 | 4.175e-12 | 4.4365e-12 | 0.10629
15.6 | 15.28 | 0.34815 | 15.28 | 67.3128 | 23.8993 | 4.175e-11 | 4.175e-12 | 3.7109e-12 | 3.943e-12 | 0.10629
15.7 | 15.38 | 0.34584 | 15.38 | 67.7533 | 24.0172 | 3.7109e-11 | 3.7109e-12 | 3.299e-12 | 3.505e-12 | 0.10629
15.8 | 15.48 | 0.34356 | 15.48 | 68.1938 | 24.1348 | 3.299e-11 | 3.299e-12 | 2.9334e-12 | 3.1162e-12 | 0.10629
15.9 | 15.58 | 0.34131 | 15.58 | 68.6344 | 24.2523 | 2.9334e-11 | 2.9334e-12 | 2.6088e-12 | 2.7711e-12 | 0.10629
16 | 15.68 | 0.33909 | 15.68 | 69.0749 | 24.3695 | 2.6088e-11 | 2.6088e-12 | 2.3205e-12 | 2.4647e-12 | 0.10629
16.1 | 15.78 | 0.33689 | 15.78 | 69.5154 | 24.4866 | 2.3205e-11 | 2.3205e-12 | 2.0645e-12 | 2.1925e-12 | 0.10629
16.2 | 15.88 | 0.33473 | 15.88 | 69.9559 | 24.6036 | 2.0645e-11 | 2.0645e-12 | 1.837e-12 | 1.9508e-12 | 0.10629
16.3 | 15.98 | 0.33259 | 15.98 | 70.3965 | 24.7203 | 1.837e-11 | 1.837e-12 | 1.6349e-12 | 1.736e-12 | 0.10629
16.4 | 16.08 | 0.33048 | 16.08 | 70.837 | 24.8368 | 1.6349e-11 | 1.6349e-12 | 1.4553e-12 | 1.5451e-12 | 0.10629
16.5 | 16.18 | 0.3284 | 16.18 | 71.2775 | 24.9532 | 1.4553e-11 | 1.4553e-12 | 1.2957e-12 | 1.3755e-12 | 0.10629
16.6 | 16.28 | 0.32634 | 16.28 | 71.7181 | 25.0694 | 1.2957e-11 | 1.2957e-12 | 1.1537e-12 | 1.2247e-12 | 0.10629
16.7 | 16.38 | 0.32431 | 16.38 | 72.1586 | 25.1854 | 1.1537e-11 | 1.1537e-12 | 1.0275e-12 | 1.0906e-12 | 0.10629
16.8 | 16.48 | 0.3223 | 16.48 | 72.5991 | 25.3013 | 1.0275e-11 | 1.0275e-12 | 9.153e-13 | 9.7142e-13 | 0.10629
16.9 | 16.58 | 0.32032 | 16.58 | 73.0396 | 25.4169 | 9.153e-12 | 9.153e-13 | 8.1546e-13 | 8.6538e-13 | 0.10629
17 | 16.68 | 0.31836 | 16.68 | 73.4802 | 25.5324 | 8.1546e-12 | 8.1546e-13 | 7.2663e-13 | 7.7105e-13 | 0.10629
17.1 | 16.78 | 0.31642 | 16.78 | 73.9207 | 25.6478 | 7.2663e-12 | 7.2663e-13 | 6.4759e-13 | 6.8711e-13 | 0.10629
17.2 | 16.88 | 0.31451 | 16.88 | 74.3612 | 25.7629 | 6.4759e-12 | 6.4759e-13 | 5.7724e-13 | 6.1242e-13 | 0.10629
17.3 | 16.98 | 0.31263 | 16.98 | 74.8018 | 25.8779 | 5.7724e-12 | 5.7724e-13 | 5.1462e-13 | 5.4593e-13 | 0.10629
17.4 | 17.08 | 0.31076 | 17.08 | 75.2423 | 25.9928 | 5.1462e-12 | 5.1462e-13 | 4.5887e-13 | 4.8675e-13 | 0.10629
17.5 | 17.18 | 0.30892 | 17.18 | 75.6828 | 26.1074 | 4.5887e-12 | 4.5887e-13 | 4.0923e-13 | 4.3405e-13 | 0.10629
17.6 | 17.28 | 0.3071 | 17.28 | 76.1233 | 26.2219 | 4.0923e-12 | 4.0923e-13 | 3.6501e-13 | 3.8712e-13 | 0.10629
17.7 | 17.38 | 0.3053 | 17.38 | 76.5639 | 26.3363 | 3.6501e-12 | 3.6501e-13 | 3.2563e-13 | 3.4532e-13 | 0.10629
17.8 | 17.48 | 0.30352 | 17.48 | 77.0044 | 26.4504 | 3.2563e-12 | 3.2563e-13 | 2.9054e-13 | 3.0809e-13 | 0.10629
17.9 | 17.58 | 0.30176 | 17.58 | 77.4449 | 26.5644 | 2.9054e-12 | 2.9054e-13 | 2.5928e-13 | 2.7491e-13 | 0.10629
18 | 17.68 | 0.30002 | 17.68 | 77.8855 | 26.6783 | 2.5928e-12 | 2.5928e-13 | 2.3141e-13 | 2.4534e-13 | 0.10629
18.1 | 17.78 | 0.2983 | 17.78 | 78.326 | 26.792 | 2.3141e-12 | 2.3141e-13 | 2.0657e-13 | 2.1899e-13 | 0.10629
18.2 | 17.88 | 0.2966 | 17.88 | 78.7665 | 26.9055 | 2.0657e-12 | 2.0657e-13 | 1.8443e-13 | 1.955e-13 | 0.10629
18.3 | 17.98 | 0.29492 | 17.98 | 79.207 | 27.0189 | 1.8443e-12 | 1.8443e-13 | 1.6469e-13 | 1.7456e-13 | 0.10629
18.4 | 18.08 | 0.29326 | 18.08 | 79.6476 | 27.1321 | 1.6469e-12 | 1.6469e-13 | 1.4708e-13 | 1.5588e-13 | 0.10629
18.5 | 18.18 | 0.29162 | 18.18 | 80.0881 | 27.2452 | 1.4708e-12 | 1.4708e-13 | 1.3137e-13 | 1.3923e-13 | 0.10629
18.6 | 18.28 | 0.29 | 18.28 | 80.5286 | 27.3581 | 1.3137e-12 | 1.3137e-13 | 1.1736e-13 | 1.2437e-13 | 0.10629
18.7 | 18.38 | 0.28839 | 18.38 | 80.9692 | 27.4709 | 1.1736e-12 | 1.1736e-13 | 1.0486e-13 | 1.1111e-13 | 0.10629
18.8 | 18.48 | 0.2868 | 18.48 | 81.4097 | 27.5835 | 1.0486e-12 | 1.0486e-13 | 9.3709e-14 | 9.9287e-14 | 0.10629
18.9 | 18.58 | 0.28523 | 18.58 | 81.8502 | 27.696 | 9.3709e-13 | 9.3709e-14 | 8.3753e-14 | 8.8731e-14 | 0.10629
19 | 18.68 | 0.28368 | 18.68 | 82.2907 | 27.8083 | 8.3753e-13 | 8.3753e-14 | 7.4866e-14 | 7.931e-14 | 0.10629
19.1 | 18.78 | 0.28214 | 18.78 | 82.7313 | 27.9205 | 7.4866e-13 | 7.4866e-14 | 6.6932e-14 | 7.0899e-14 | 0.10629
19.2 | 18.88 | 0.28062 | 18.88 | 83.1718 | 28.0325 | 6.6932e-13 | 6.6932e-14 | 5.9848e-14 | 6.339e-14 | 0.10629
19.3 | 18.98 | 0.27912 | 18.98 | 83.6123 | 28.1444 | 5.9848e-13 | 5.9848e-14 | 5.3521e-14 | 5.6684e-14 | 0.10629
19.4 | 19.08 | 0.27763 | 19.08 | 84.0529 | 28.2561 | 5.3521e-13 | 5.3521e-14 | 4.7869e-14 | 5.0695e-14 | 0.10629
19.5 | 19.18 | 0.27616 | 19.18 | 84.4934 | 28.3677 | 4.7869e-13 | 4.7869e-14 | 4.2821e-14 | 4.5345e-14 | 0.10629
19.6 | 19.28 | 0.2747 | 19.28 | 84.9339 | 28.4792 | 4.2821e-13 | 4.2821e-14 | 3.8311e-14 | 4.0566e-14 | 0.10629
19.7 | 19.38 | 0.27326 | 19.38 | 85.3744 | 28.5905 | 3.8311e-13 | 3.8311e-14 | 3.428e-14 | 3.6295e-14 | 0.10629
19.8 | 19.48 | 0.27183 | 19.48 | 85.815 | 28.7016 | 3.428e-13 | 3.428e-14 | 3.0678e-14 | 3.2479e-14 | 0.10629
19.9 | 19.58 | 0.27042 | 19.58 | 86.2555 | 28.8127 | 3.0678e-13 | 3.0678e-14 | 2.7458e-14 | 2.9068e-14 | 0.10629
20 | 19.68 | 0.26903 | 19.68 | 86.696 | 28.9235 | 2.7458e-13 | 2.7458e-14 | 2.4579e-14 | 2.6019e-14 | 0.10629
20.1 | 19.78 | 0.26764 | 19.78 | 87.1366 | 29.0343 | 2.4579e-13 | 2.4579e-14 | 2.2006e-14 | 2.3293e-14 | 0.10629
20.2 | 19.88 | 0.26628 | 19.88 | 87.5771 | 29.1449 | 2.2006e-13 | 2.2006e-14 | 1.9704e-14 | 2.0855e-14 | 0.10629
20.3 | 19.98 | 0.26492 | 19.98 | 88.0176 | 29.2554 | 1.9704e-13 | 1.9704e-14 | 1.7646e-14 | 1.8675e-14 | 0.10629
20.4 | 20.08 | 0.26358 | 20.08 | 88.4581 | 29.3657 | 1.7646e-13 | 1.7646e-14 | 1.5804e-14 | 1.6725e-14 | 0.10629
20.5 | 20.18 | 0.26225 | 20.18 | 88.8987 | 29.4759 | 1.5804e-13 | 1.5804e-14 | 1.4157e-14 | 1.4981e-14 | 0.10629
20.6 | 20.28 | 0.26094 | 20.28 | 89.3392 | 29.586 | 1.4157e-13 | 1.4157e-14 | 1.2683e-14 | 1.342e-14 | 0.10629
20.7 | 20.38 | 0.25964 | 20.38 | 89.7797 | 29.6959 | 1.2683e-13 | 1.2683e-14 | 1.1364e-14 | 1.2024e-14 | 0.10629
20.8 | 20.48 | 0.25835 | 20.48 | 90.2203 | 29.8057 | 1.1364e-13 | 1.1364e-14 | 1.0184e-14 | 1.0774e-14 | 0.10629
20.9 | 20.58 | 0.25708 | 20.58 | 90.6608 | 29.9154 | 1.0184e-13 | 1.0184e-14 | 9.1275e-15 | 9.6558e-15 | 0.10629
21 | 20.68 | 0.25581 | 20.68 | 91.1013 | 30.0249 | 9.1275e-14 | 9.1275e-15 | 8.1816e-15 | 8.6545e-15 | 0.10629
21.1 | 20.78 | 0.25456 | 20.78 | 91.5419 | 30.1343 | 8.1816e-14 | 8.1816e-15 | 7.3346e-15 | 7.7581e-15 | 0.10629
21.2 | 20.88 | 0.25332 | 20.88 | 91.9824 | 30.2436 | 7.3346e-14 | 7.3346e-15 | 6.5762e-15 | 6.9554e-15 | 0.10629
21.3 | 20.98 | 0.2521 | 20.98 | 92.4229 | 30.3527 | 6.5762e-14 | 6.5762e-15 | 5.8969e-15 | 6.2366e-15 | 0.10629
21.4 | 21.08 | 0.25088 | 21.08 | 92.8634 | 30.4618 | 5.8969e-14 | 5.8969e-15 | 5.2885e-15 | 5.5927e-15 | 0.10629
21.5 | 21.18 | 0.24968 | 21.18 | 93.304 | 30.5707 | 5.2885e-14 | 5.2885e-15 | 4.7435e-15 | 5.016e-15 | 0.10629
21.6 | 21.28 | 0.24849 | 21.28 | 93.7445 | 30.6794 | 4.7435e-14 | 4.7435e-15 | 4.2552e-15 | 4.4993e-15 | 0.10629
21.7 | 21.38 | 0.24731 | 21.38 | 94.185 | 30.7881 | 4.2552e-14 | 4.2552e-15 | 3.8176e-15 | 4.0364e-15 | 0.10629
21.8 | 21.48 | 0.24614 | 21.48 | 94.6256 | 30.8966 | 3.8176e-14 | 3.8176e-15 | 3.4254e-15 | 3.6215e-15 | 0.10629
21.9 | 21.58 | 0.24498 | 21.58 | 95.0661 | 31.005 | 3.4254e-14 | 3.4254e-15 | 3.0739e-15 | 3.2497e-15 | 0.10629
22 | 21.68 | 0.24384 | 21.68 | 95.5066 | 31.1132 | 3.0739e-14 | 3.0739e-15 | 2.7588e-15 | 2.9164e-15 | 0.10629
22.1 | 21.78 | 0.2427 | 21.78 | 95.9471 | 31.2214 | 2.7588e-14 | 2.7588e-15 | 2.4763e-15 | 2.6176e-15 | 0.10629
22.2 | 21.88 | 0.24157 | 21.88 | 96.3877 | 31.3294 | 2.4763e-14 | 2.4763e-15 | 2.2231e-15 | 2.3497e-15 | 0.10629
22.3 | 21.98 | 0.24046 | 21.98 | 96.8282 | 31.4373 | 2.2231e-14 | 2.2231e-15 | 1.9959e-15 | 2.1095e-15 | 0.10629
22.4 | 22.08 | 0.23935 | 22.08 | 97.2687 | 31.5451 | 1.9959e-14 | 1.9959e-15 | 1.7922e-15 | 1.894e-15 | 0.10629
22.5 | 22.18 | 0.23826 | 22.18 | 97.7093 | 31.6528 | 1.7922e-14 | 1.7922e-15 | 1.6095e-15 | 1.7008e-15 | 0.10629
22.6 | 22.28 | 0.23717 | 22.28 | 98.1498 | 31.7603 | 1.6095e-14 | 1.6095e-15 | 1.4455e-15 | 1.5275e-15 | 0.10629
22.7 | 22.38 | 0.2361 | 22.38 | 98.5903 | 31.8677 | 1.4455e-14 | 1.4455e-15 | 1.2984e-15 | 1.372e-15 | 0.10629
22.8 | 22.48 | 0.23503 | 22.48 | 99.0308 | 31.975 | 1.2984e-14 | 1.2984e-15 | 1.1665e-15 | 1.2325e-15 | 0.10629
22.9 | 22.58 | 0.23398 | 22.58 | 99.4714 | 32.0822 | 1.1665e-14 | 1.1665e-15 | 1.048e-15 | 1.1072e-15 | 0.10629
23 | 22.68 | 0.23293 | 22.68 | 99.9119 | 32.1893 | 1.048e-14 | 1.048e-15 | 9.4172e-16 | 9.9487e-16 | 0.10629
23.1 | 22.78 | 0.23189 | 22.78 | 100.3524 | 32.2962 | 9.4172e-15 | 9.4172e-16 | 8.4629e-16 | 8.94e-16 | 0.10629
23.2 | 22.88 | 0.23087 | 22.88 | 100.793 | 32.4031 | 8.4629e-15 | 8.4629e-16 | 7.6062e-16 | 8.0346e-16 | 0.10629
23.3 | 22.98 | 0.22985 | 22.98 | 101.2335 | 32.5098 | 7.6062e-15 | 7.6062e-16 | 6.837e-16 | 7.2216e-16 | 0.10629
23.4 | 23.08 | 0.22884 | 23.08 | 101.674 | 32.6164 | 6.837e-15 | 6.837e-16 | 6.1463e-16 | 6.4917e-16 | 0.10629
23.5 | 23.18 | 0.22784 | 23.18 | 102.1145 | 32.7229 | 6.1463e-15 | 6.1463e-16 | 5.526e-16 | 5.8362e-16 | 0.10629
23.6 | 23.28 | 0.22684 | 23.28 | 102.5551 | 32.8293 | 5.526e-15 | 5.526e-16 | 4.9689e-16 | 5.2475e-16 | 0.10629
23.7 | 23.38 | 0.22586 | 23.38 | 102.9956 | 32.9356 | 4.9689e-15 | 4.9689e-16 | 4.4684e-16 | 4.7187e-16 | 0.10629
23.8 | 23.48 | 0.22489 | 23.48 | 103.4361 | 33.0417 | 4.4684e-15 | 4.4684e-16 | 4.0188e-16 | 4.2436e-16 | 0.10629
23.9 | 23.58 | 0.22392 | 23.58 | 103.8767 | 33.1478 | 4.0188e-15 | 4.0188e-16 | 3.6149e-16 | 3.8168e-16 | 0.10629
24 | 23.68 | 0.22296 | 23.68 | 104.3172 | 33.2537 | 3.6149e-15 | 3.6149e-16 | 3.2518e-16 | 3.4333e-16 | 0.10629
24.1 | 23.78 | 0.22201 | 23.78 | 104.7577 | 33.3596 | 3.2518e-15 | 3.2518e-16 | 2.9256e-16 | 3.0887e-16 | 0.10629
24.2 | 23.88 | 0.22107 | 23.88 | 105.1982 | 33.4653 | 2.9256e-15 | 2.9256e-16 | 2.6324e-16 | 2.779e-16 | 0.10629
24.3 | 23.98 | 0.22013 | 23.98 | 105.6388 | 33.5709 | 2.6324e-15 | 2.6324e-16 | 2.3688e-16 | 2.5006e-16 | 0.10629
24.4 | 24.08 | 0.21921 | 24.08 | 106.0793 | 33.6764 | 2.3688e-15 | 2.3688e-16 | 2.1319e-16 | 2.2503e-16 | 0.10629
24.5 | 24.18 | 0.21829 | 24.18 | 106.5198 | 33.7818 | 2.1319e-15 | 2.1319e-16 | 1.9188e-16 | 2.0253e-16 | 0.10629
24.6 | 24.28 | 0.21738 | 24.28 | 106.9604 | 33.8871 | 1.9188e-15 | 1.9188e-16 | 1.7272e-16 | 1.823e-16 | 0.10629
24.7 | 24.38 | 0.21647 | 24.38 | 107.4009 | 33.9923 | 1.7272e-15 | 1.7272e-16 | 1.555e-16 | 1.6411e-16 | 0.10629
24.8 | 24.48 | 0.21558 | 24.48 | 107.8414 | 34.0973 | 1.555e-15 | 1.555e-16 | 1.4e-16 | 1.4775e-16 | 0.10629
24.9 | 24.58 | 0.21469 | 24.58 | 108.2819 | 34.2023 | 1.4e-15 | 1.4e-16 | 1.2606e-16 | 1.3303e-16 | 0.10629
25 | 24.68 | 0.21381 | 24.68 | 108.7225 | 34.3072 | 1.2606e-15 | 1.2606e-16 | 1.1353e-16 | 1.1979e-16 | 0.10629
25.1 | 24.78 | 0.21293 | 24.78 | 109.163 | 34.4119 | 1.1353e-15 | 1.1353e-16 | 1.0225e-16 | 1.0789e-16 | 0.10629
25.2 | 24.88 | 0.21207 | 24.88 | 109.6035 | 34.5166 | 1.0225e-15 | 1.0225e-16 | 9.2095e-17 | 9.717e-17 | 0.10629
25.3 | 24.98 | 0.21121 | 24.98 | 110.0441 | 34.6211 | 9.2095e-16 | 9.2095e-17 | 8.2961e-17 | 8.7528e-17 | 0.10629
25.4 | 25.08 | 0.21035 | 25.08 | 110.4846 | 34.7256 | 8.2961e-16 | 8.2961e-17 | 7.4741e-17 | 7.8851e-17 | 0.10629
25.5 | 25.18 | 0.20951 | 25.18 | 110.9251 | 34.8299 | 7.4741e-16 | 7.4741e-17 | 6.7342e-17 | 7.1041e-17 | 0.10629
25.6 | 25.28 | 0.20867 | 25.28 | 111.3656 | 34.9342 | 6.7342e-16 | 6.7342e-17 | 6.0681e-17 | 6.4011e-17 | 0.10629
25.7 | 25.38 | 0.20784 | 25.38 | 111.8062 | 35.0383 | 6.0681e-16 | 6.0681e-17 | 5.4685e-17 | 5.7683e-17 | 0.10629
25.8 | 25.48 | 0.20701 | 25.48 | 112.2467 | 35.1424 | 5.4685e-16 | 5.4685e-17 | 4.9286e-17 | 5.1986e-17 | 0.10629
25.9 | 25.58 | 0.20619 | 25.58 | 112.6872 | 35.2463 | 4.9286e-16 | 4.9286e-17 | 4.4425e-17 | 4.6856e-17 | 0.10629
26 | 25.68 | 0.20538 | 25.68 | 113.1278 | 35.3501 | 4.4425e-16 | 4.4425e-17 | 4.0047e-17 | 4.2236e-17 | 0.10629
26.1 | 25.78 | 0.20457 | 25.78 | 113.5683 | 35.4539 | 4.0047e-16 | 4.0047e-17 | 3.6105e-17 | 3.8076e-17 | 0.10629
26.2 | 25.88 | 0.20377 | 25.88 | 114.0088 | 35.5575 | 3.6105e-16 | 3.6105e-17 | 3.2553e-17 | 3.4329e-17 | 0.10629
26.3 | 25.98 | 0.20298 | 25.98 | 114.4493 | 35.6611 | 3.2553e-16 | 3.2553e-17 | 2.9354e-17 | 3.0953e-17 | 0.10629
26.4 | 26.08 | 0.20219 | 26.08 | 114.8899 | 35.7645 | 2.9354e-16 | 2.9354e-17 | 2.6472e-17 | 2.7913e-17 | 0.10629
26.5 | 26.18 | 0.20141 | 26.18 | 115.3304 | 35.8679 | 2.6472e-16 | 2.6472e-17 | 2.3875e-17 | 2.5173e-17 | 0.10629
26.6 | 26.28 | 0.20063 | 26.28 | 115.7709 | 35.9711 | 2.3875e-16 | 2.3875e-17 | 2.1535e-17 | 2.2705e-17 | 0.10629
26.7 | 26.38 | 0.19986 | 26.38 | 116.2115 | 36.0743 | 2.1535e-16 | 2.1535e-17 | 1.9426e-17 | 2.048e-17 | 0.10629
26.8 | 26.48 | 0.1991 | 26.48 | 116.652 | 36.1773 | 1.9426e-16 | 1.9426e-17 | 1.7525e-17 | 1.8476e-17 | 0.10629
26.9 | 26.58 | 0.19834 | 26.58 | 117.0925 | 36.2803 | 1.7525e-16 | 1.7525e-17 | 1.5812e-17 | 1.6669e-17 | 0.10629
27 | 26.68 | 0.19759 | 26.68 | 117.533 | 36.3832 | 1.5812e-16 | 1.5812e-17 | 1.4268e-17 | 1.504e-17 | 0.10629
27.1 | 26.78 | 0.19684 | 26.78 | 117.9736 | 36.486 | 1.4268e-16 | 1.4268e-17 | 1.2875e-17 | 1.3572e-17 | 0.10629
27.2 | 26.88 | 0.1961 | 26.88 | 118.4141 | 36.5886 | 1.2875e-16 | 1.2875e-17 | 1.162e-17 | 1.2248e-17 | 0.10629
27.3 | 26.98 | 0.19536 | 26.98 | 118.8546 | 36.6912 | 1.162e-16 | 1.162e-17 | 1.0488e-17 | 1.1054e-17 | 0.10629
27.4 | 27.08 | 0.19463 | 27.08 | 119.2952 | 36.7937 | 1.0488e-16 | 1.0488e-17 | 9.4672e-18 | 9.9776e-18 | 0.10629
27.5 | 27.18 | 0.19391 | 27.18 | 119.7357 | 36.8961 | 9.4672e-17 | 9.4672e-18 | 8.5466e-18 | 9.0069e-18 | 0.10629
27.6 | 27.28 | 0.19319 | 27.28 | 120.1762 | 36.9984 | 8.5466e-17 | 8.5466e-18 | 7.7161e-18 | 8.1313e-18 | 0.10629
27.7 | 27.38 | 0.19247 | 27.38 | 120.6167 | 37.1006 | 7.7161e-17 | 7.7161e-18 | 6.967e-18 | 7.3416e-18 | 0.10629
27.8 | 27.48 | 0.19177 | 27.48 | 121.0573 | 37.2028 | 6.967e-17 | 6.967e-18 | 6.2912e-18 | 6.6291e-18 | 0.10629
27.9 | 27.58 | 0.19106 | 27.58 | 121.4978 | 37.3048 | 6.2912e-17 | 6.2912e-18 | 5.6815e-18 | 5.9864e-18 | 0.10629
28 | 27.68 | 0.19036 | 27.68 | 121.9383 | 37.4067 | 5.6815e-17 | 5.6815e-18 | 5.1313e-18 | 5.4064e-18 | 0.10629
28.1 | 27.78 | 0.18967 | 27.78 | 122.3789 | 37.5086 | 5.1313e-17 | 5.1313e-18 | 4.6349e-18 | 4.8831e-18 | 0.10629
28.2 | 27.88 | 0.18898 | 27.88 | 122.8194 | 37.6103 | 4.6349e-17 | 4.6349e-18 | 4.1868e-18 | 4.4108e-18 | 0.10629
28.3 | 27.98 | 0.1883 | 27.98 | 123.2599 | 37.712 | 4.1868e-17 | 4.1868e-18 | 3.7824e-18 | 3.9846e-18 | 0.10629
28.4 | 28.08 | 0.18762 | 28.08 | 123.7004 | 37.8136 | 3.7824e-17 | 3.7824e-18 | 3.4173e-18 | 3.5999e-18 | 0.10629
28.5 | 28.18 | 0.18695 | 28.18 | 124.141 | 37.9151 | 3.4173e-17 | 3.4173e-18 | 3.0878e-18 | 3.2526e-18 | 0.10629
28.6 | 28.28 | 0.18628 | 28.28 | 124.5815 | 38.0165 | 3.0878e-17 | 3.0878e-18 | 2.7903e-18 | 2.939e-18 | 0.10629
28.7 | 28.38 | 0.18561 | 28.38 | 125.022 | 38.1178 | 2.7903e-17 | 2.7903e-18 | 2.5217e-18 | 2.656e-18 | 0.10629
28.8 | 28.48 | 0.18496 | 28.48 | 125.4626 | 38.219 | 2.5217e-17 | 2.5217e-18 | 2.2791e-18 | 2.4004e-18 | 0.10629
28.9 | 28.58 | 0.1843 | 28.58 | 125.9031 | 38.3202 | 2.2791e-17 | 2.2791e-18 | 2.06e-18 | 2.1696e-18 | 0.10629
29 | 28.68 | 0.18365 | 28.68 | 126.3436 | 38.4212 | 2.06e-17 | 2.06e-18 | 1.8622e-18 | 1.9611e-18 | 0.10629
29.1 | 28.78 | 0.18301 | 28.78 | 126.7841 | 38.5222 | 1.8622e-17 | 1.8622e-18 | 1.6835e-18 | 1.7729e-18 | 0.10629
29.2 | 28.88 | 0.18237 | 28.88 | 127.2247 | 38.6231 | 1.6835e-17 | 1.6835e-18 | 1.5221e-18 | 1.6028e-18 | 0.10629
29.3 | 28.98 | 0.18173 | 28.98 | 127.6652 | 38.7239 | 1.5221e-17 | 1.5221e-18 | 1.3763e-18 | 1.4492e-18 | 0.10629
29.4 | 29.08 | 0.1811 | 29.08 | 128.1057 | 38.8246 | 1.3763e-17 | 1.3763e-18 | 1.2445e-18 | 1.3104e-18 | 0.10629
29.5 | 29.18 | 0.18047 | 29.18 | 128.5463 | 38.9252 | 1.2445e-17 | 1.2445e-18 | 1.1255e-18 | 1.185e-18 | 0.10629
29.6 | 29.28 | 0.17985 | 29.28 | 128.9868 | 39.0257 | 1.1255e-17 | 1.1255e-18 | 1.0179e-18 | 1.0717e-18 | 0.10629
29.7 | 29.38 | 0.17923 | 29.38 | 129.4273 | 39.1262 | 1.0179e-17 | 1.0179e-18 | 9.2071e-19 | 9.6931e-19 | 0.10629
29.8 | 29.48 | 0.17861 | 29.48 | 129.8678 | 39.2266 | 9.2071e-18 | 9.2071e-19 | 8.3285e-19 | 8.7678e-19 | 0.10629
29.9 | 29.58 | 0.178 | 29.58 | 130.3084 | 39.3268 | 8.3285e-18 | 8.3285e-19 | 7.5344e-19 | 7.9315e-19 | 0.10629
30 | 29.68 | 0.1774 | 29.68 | 130.7489 | 39.427 | 7.5344e-18 | 7.5344e-19 | 6.8166e-19 | 7.1755e-19 | 0.10629
30.1 | 29.78 | 0.17679 | 29.78 | 131.1894 | 39.5272 | 6.8166e-18 | 6.8166e-19 | 6.1677e-19 | 6.4921e-19 | 0.10629
30.2 | 29.88 | 0.1762 | 29.88 | 131.63 | 39.6272 | 6.1677e-18 | 6.1677e-19 | 5.581e-19 | 5.8743e-19 | 0.10629
30.3 | 29.98 | 0.1756 | 29.98 | 132.0705 | 39.7272 | 5.581e-18 | 5.581e-19 | 5.0505e-19 | 5.3158e-19 | 0.10629
30.4 | 30.08 | 0.17501 | 30.08 | 132.511 | 39.827 | 5.0505e-18 | 5.0505e-19 | 4.5709e-19 | 4.8107e-19 | 0.10629
30.5 | 30.18 | 0.17443 | 30.18 | 132.9515 | 39.9268 | 4.5709e-18 | 4.5709e-19 | 4.1371e-19 | 4.354e-19 | 0.10629
30.6 | 30.28 | 0.17384 | 30.28 | 133.3921 | 40.0265 | 4.1371e-18 | 4.1371e-19 | 3.7448e-19 | 3.9409e-19 | 0.10629
30.7 | 30.38 | 0.17327 | 30.38 | 133.8326 | 40.1262 | 3.7448e-18 | 3.7448e-19 | 3.39e-19 | 3.5674e-19 | 0.10629
30.8 | 30.48 | 0.17269 | 30.48 | 134.2731 | 40.2257 | 3.39e-18 | 3.39e-19 | 3.069e-19 | 3.2295e-19 | 0.10629
30.9 | 30.58 | 0.17212 | 30.58 | 134.7137 | 40.3252 | 3.069e-18 | 3.069e-19 | 2.7786e-19 | 2.9238e-19 | 0.10629
31 | 30.68 | 0.17155 | 30.68 | 135.1542 | 40.4246 | 2.7786e-18 | 2.7786e-19 | 2.5159e-19 | 2.6473e-19 | 0.10629
31.1 | 30.78 | 0.17099 | 30.78 | 135.5947 | 40.5239 | 2.5159e-18 | 2.5159e-19 | 2.2783e-19 | 2.3971e-19 | 0.10629
31.2 | 30.88 | 0.17043 | 30.88 | 136.0352 | 40.6231 | 2.2783e-18 | 2.2783e-19 | 2.0632e-19 | 2.1708e-19 | 0.10629
31.3 | 30.98 | 0.16987 | 30.98 | 136.4758 | 40.7223 | 2.0632e-18 | 2.0632e-19 | 1.8686e-19 | 1.9659e-19 | 0.10629
31.4 | 31.08 | 0.16932 | 31.08 | 136.9163 | 40.8213 | 1.8686e-18 | 1.8686e-19 | 1.6925e-19 | 1.7806e-19 | 0.10629
31.5 | 31.18 | 0.16877 | 31.18 | 137.3568 | 40.9203 | 1.6925e-18 | 1.6925e-19 | 1.5331e-19 | 1.6128e-19 | 0.10629
31.6 | 31.28 | 0.16823 | 31.28 | 137.7974 | 41.0192 | 1.5331e-18 | 1.5331e-19 | 1.3888e-19 | 1.461e-19 | 0.10629
31.7 | 31.38 | 0.16769 | 31.38 | 138.2379 | 41.1181 | 1.3888e-18 | 1.3888e-19 | 1.2582e-19 | 1.3235e-19 | 0.10629
31.8 | 31.48 | 0.16715 | 31.48 | 138.6784 | 41.2168 | 1.2582e-18 | 1.2582e-19 | 1.14e-19 | 1.1991e-19 | 0.10629
31.9 | 31.58 | 0.16661 | 31.58 | 139.1189 | 41.3155 | 1.14e-18 | 1.14e-19 | 1.0329e-19 | 1.0865e-19 | 0.10629
32 | 31.68 | 0.16608 | 31.68 | 139.5595 | 41.4141 | 1.0329e-18 | 1.0329e-19 | 9.3601e-20 | 9.8447e-20 | 0.10629
32.1 | 31.78 | 0.16555 | 31.78 | 140 | 41.5127 | 9.3601e-19 | 9.3601e-20 | 8.4825e-20 | 8.9213e-20 | 0.10629
32.2 | 31.88 | 0.16503 | 31.88 | 140.4405 | 41.6111 | 8.4825e-19 | 8.4825e-20 | 7.6878e-20 | 8.0851e-20 | 0.10629
32.3 | 31.98 | 0.16451 | 31.98 | 140.8811 | 41.7095 | 7.6878e-19 | 7.6878e-20 | 6.968e-20 | 7.3279e-20 | 0.10629
32.4 | 32.08 | 0.16399 | 32.08 | 141.3216 | 41.8078 | 6.968e-19 | 6.968e-20 | 6.3161e-20 | 6.642e-20 | 0.10629
32.5 | 32.18 | 0.16348 | 32.18 | 141.7621 | 41.906 | 6.3161e-19 | 6.3161e-20 | 5.7256e-20 | 6.0209e-20 | 0.10629
32.6 | 32.28 | 0.16296 | 32.28 | 142.2026 | 42.0042 | 5.7256e-19 | 5.7256e-20 | 5.1907e-20 | 5.4582e-20 | 0.10629
32.7 | 32.38 | 0.16246 | 32.38 | 142.6432 | 42.1022 | 5.1907e-19 | 5.1907e-20 | 4.7062e-20 | 4.9484e-20 | 0.10629
32.8 | 32.48 | 0.16195 | 32.48 | 143.0837 | 42.2002 | 4.7062e-19 | 4.7062e-20 | 4.2671e-20 | 4.4866e-20 | 0.10629
32.9 | 32.58 | 0.16145 | 32.58 | 143.5242 | 42.2982 | 4.2671e-19 | 4.2671e-20 | 3.8694e-20 | 4.0682e-20 | 0.10629
33 | 32.68 | 0.16095 | 32.68 | 143.9648 | 42.396 | 3.8694e-19 | 3.8694e-20 | 3.5089e-20 | 3.6891e-20 | 0.10629
33.1 | 32.78 | 0.16045 | 32.78 | 144.4053 | 42.4938 | 3.5089e-19 | 3.5089e-20 | 3.1823e-20 | 3.3456e-20 | 0.10629
33.2 | 32.88 | 0.15996 | 32.88 | 144.8458 | 42.5915 | 3.1823e-19 | 3.1823e-20 | 2.8863e-20 | 3.0343e-20 | 0.10629
33.3 | 32.98 | 0.15947 | 32.98 | 145.2863 | 42.6891 | 2.8863e-19 | 2.8863e-20 | 2.618e-20 | 2.7521e-20 | 0.10629
33.4 | 33.08 | 0.15899 | 33.08 | 145.7269 | 42.7867 | 2.618e-19 | 2.618e-20 | 2.3748e-20 | 2.4964e-20 | 0.10629
33.5 | 33.18 | 0.1585 | 33.18 | 146.1674 | 42.8842 | 2.3748e-19 | 2.3748e-20 | 2.1544e-20 | 2.2646e-20 | 0.10629
33.6 | 33.28 | 0.15802 | 33.28 | 146.6079 | 42.9816 | 2.1544e-19 | 2.1544e-20 | 1.9545e-20 | 2.0545e-20 | 0.10629
33.7 | 33.38 | 0.15754 | 33.38 | 147.0485 | 43.079 | 1.9545e-19 | 1.9545e-20 | 1.7734e-20 | 1.864e-20 | 0.10629
33.8 | 33.48 | 0.15707 | 33.48 | 147.489 | 43.1762 | 1.7734e-19 | 1.7734e-20 | 1.6091e-20 | 1.6912e-20 | 0.10629
33.9 | 33.58 | 0.1566 | 33.58 | 147.9295 | 43.2734 | 1.6091e-19 | 1.6091e-20 | 1.4602e-20 | 1.5346e-20 | 0.10629
34 | 33.68 | 0.15613 | 33.68 | 148.37 | 43.3706 | 1.4602e-19 | -4.9179e-18 | 0 | -2.4589e-18 | 0.10629

## diffusion
Calcul du rapport entre le volume entourant les particules qui est à portée des pores et le volume des pores
diffusion coefficient |  |  | 100000 | cm2/s
fast exchange regime: same as diffusion coefficient |  |  | 0.1 | cm2 | area covered in 1 ms
|  |  | 3162.2777 | mm | distance covered in 1 ms
slow exchange regime: 10^-3 times diffusion coefficient |  |  | 0.0001 | cm2 | 10^-3 times area covered in 1 ms
|  |  | 100 | mm | distance covered in 1 ms
|  |  | fast regime |  |  | slow regime
| particle |  | surrounding water |  | ratio | surrounding water |  | ratio
| radius (mm) | volume (mL) | radius (mm) | volume (mL) |  | radius (mm) | volume (mL)
| 0.1 | 0.0041888 | 3162.3777 | 132473743645.279 | 3.1626e+13 | 100.1 | 4201369.1418 | 1003003000
| 0.5 | 0.5236 | 3162.7777 | 132524018664.941 | 253102231787.136 | 100.5 | 4251936.2171 | 8120600
| 1 | 4.1888 | 3163.2777 | 132586880321.778 | 31652786088.5168 | 101 | 4315710.548 | 1030300
| 5 | 523.5988 | 3167.2777 | 133090488866.826 | 254184110.1801 | 105 | 4848524.662 | 9260
| 10 | 4188.7902 | 3172.2777 | 133721787774.024 | 31923725.285 | 110 | 5571090.9724 | 1330
| 20 | 33510.3216 | 3182.2777 | 134990346341.378 | 4028321.4169 | 120 | 7204719.1522 | 215
| 30 | 113097.3355 | 3192.2777 | 136266852579.346 | 1204863.5093 | 130 | 9089674.7444 | 80.3704
| 40 | 268082.5731 | 3202.2777 | 137551306487.926 | 513093.0552 | 140 | 11225957.7488 | 41.875
| 50 | 523598.7756 | 3212.2777 | 138843708067.119 | 265171.9495 | 150 | 13613568.1656 | 26
| 60 | 904778.6842 | 3222.2777 | 140144057316.924 | 154893.1907 | 160 | 16252505.9946 | 17.963
| 70 | 1436755.0402 | 3232.2777 | 141452354237.342 | 98452.6591 | 170 | 19142771.2359 | 13.3236
| 80 | 2144660.5849 | 3242.2777 | 142768598828.373 | 66569.321 | 180 | 22284363.8895 | 10.3906
| 90 | 3053628.0593 | 3252.2777 | 144092791090.016 | 47187.4073 | 190 | 25677283.9553 | 8.4088
| 100 | 4188790.2048 | 3262.2777 | 145424931022.272 | 34717.6449 | 200 | 29321531.4335 | 7
| 125 | 8181230.8687 | 3287.2777 | 148790051911.843 | 18186.7563 | 225 | 39531707.5577 | 4.832
| 150 | 14137166.9412 | 3312.2777 | 152204845742.742 | 10766.2905 | 250 | 51312680.0086 | 3.6296
| 175 | 22449297.5038 | 3337.2777 | 155669312514.97 | 6934.2621 | 275 | 64664448.7864 | 2.8805
| 200 | 33510321.6383 | 3362.2777 | 159183452228.527 | 4750.2812 | 300 | 79587013.8909 | 2.375
| 500 | 523598775.5983 | 3662.2777 | 205227618214.873 | 391.9559 | 600 | 381179908.6356 | 0.728
| 1000 | 4188790204.7864 | 4162.2777 | 297863236084.058 | 71.1096 | 1100 | 1386489557.7843 | 0.331
| 1500 | 14137166941.1541 | 4662.2777 | 410368030484.834 | 29.0276 | 1600 | 3020117737.651 | 0.21363
| 2000 | 33510321638.2911 | 5162.2777 | 542742001417.203 | 16.1963 | 2100 | 5282064448.2356 | 0.15762
| 2500 | 65449846949.7874 | 5662.2777 | 694985148881.1639 | 10.6186 | 2600 | 8172329689.5382 | 0.12486
| 3000 | 113097335529.233 | 6162.2777 | 867097472876.7159 | 7.6668 | 3100 | 11690913461.5588 | 0.10337
| 3500 | 179594380030.217 | 6662.2777 | 1.0591e+12 | 5.8971 | 3600 | 15837815764.2973 | 0.088187
| 4000 | 268082573106.329 | 7162.2777 | 1.2709e+12 | 4.7408 | 4100 | 20613036597.7538 | 0.076891
| 4500 | 381703507411.16 | 7662.2777 | 1.5026e+12 | 3.9367 | 4600 | 26016575961.9283 | 0.068159
| 5000 | 523598775598.299 | 8162.2777 | 1.7542e+12 | 3.3503 | 5100 | 32048433856.8207 | 0.061208
| 5500 | 696909970321.3361 | 8662.2777 | 2.0257e+12 | 2.9067 | 5600 | 38708610282.431 | 0.055543
| 6000 | 904778684233.86 | 9162.2777 | 2.317e+12 | 2.5609 | 6100 | 45997105238.7594 | 0.050838
| 6500 | 1.1503e+12 | 9662.2777 | 2.6282e+12 | 2.2847 | 6600 | 53913918725.8057 | 0.046868
| 7000 | 1.4368e+12 | 10162.2777 | 2.9593e+12 | 2.0597 | 7100 | 62459050743.5698 | 0.043472
| 7500 | 1.7671e+12 | 10662.2777 | 3.3102e+12 | 1.8732 | 7600 | 71632501292.052 | 0.040536
| 8000 | 2.1447e+12 | 11162.2777 | 3.681e+12 | 1.7164 | 8100 | 81434270371.2524 | 0.037971
| 8500 | 2.5724e+12 | 11662.2777 | 4.0717e+12 | 1.5828 | 8600 | 91864357981.1704 | 0.035711
| 9000 | 3.0536e+12 | 12162.2777 | 4.4822e+12 | 1.4678 | 9100 | 102922764121.806 | 0.033705
| 9500 | 3.5914e+12 | 12662.2777 | 4.9127e+12 | 1.3679 | 9600 | 114609488793.161 | 0.031913
| 10000 | 4.1888e+12 | 13162.2777 | 5.3629e+12 | 1.2803 | 10100 | 126924531995.232 | 0.030301
| 10500 | 4.849e+12 | 13662.2777 | 5.8331e+12 | 1.2029 | 10600 | 139867893728.022 | 0.028844
| 11000 | 5.5753e+12 | 14162.2777 | 6.3231e+12 | 1.1341 | 11100 | 153439573991.53 | 0.027521
| 11500 | 6.3706e+12 | 14662.2777 | 6.833e+12 | 1.0726 | 11600 | 167639572785.756 | 0.026314
| 12000 | 7.2382e+12 | 15162.2777 | 7.3627e+12 | 1.0172 | 12100 | 182467890110.7 | 0.025209
| 12500 | 8.1812e+12 | 15662.2777 | 7.9124e+12 | 0.96714 | 12600 | 197924525966.361 | 0.024193