## Figure 2
Water uptake (%)
Time (min) | N211 | N212 | N117 | A1 | A2 | A3 | A4 | A5 | A6 | B1 | B2 | B3 | B4 | B5 | B6
0 | 51.79 | 26.26 | 24.78 | 35.73 | 35.91 | 32.43 | 47.02 | 43.53 | 54.79 | 36.58 | 39.59 | 40.98 | 34.21 | 38.99 | 39.29
1 | 42.61 | 23.51 | 24.2 | 25.02 | 27.38 | 30.44 | 43.54 | 39.38 | 44.26 | 26.76 | 28.62 | 26.03 | 28.6 | 29.13 | 26.92
2 | 36.05 | 20.94 | 23.64 | 21.4 | 24.66 | 28.74 | 41.14 | 36.36 | 36.93 | 23.65 | 23.41 | 22.08 | 25.05 | 24.65 | 22.38
3 | 32.55 | 19.29 | 23.01 | 19.38 | 23.12 | 27.46 | 38.93 | 33.58 | 31.67 | 21.41 | 22.7 | 20.65 | 23.3 | 22.03 | 21.41
4 | 30.99 | 17.77 | 22.34 | 19.18 | 22.73 | 25.96 | 36.65 | 30.84 | 29.31 | 21.03 | 21.35 | 19.64 | 23.03 | 20.94 | 20.27
5 | 30.28 | 16.88 | 21.46 | 18.27 | 22.64 | 24.59 | 34.62 | 28.27 | 27.81 | 21.02 | 21.27 | 19.85 | 22.53 | 20.8 | 20.5
6 | 30.34 | 15.49 | 20.66 | 18.48 | 22.17 | 23.35 | 32.7 | 26.84 | 26.84 | 20.08 | 21.02 | 19.25 | 22.82 | 20.06 | 20.36
7 | 30.16 | 13.66 | 19.98 | 18.35 | 22.16 | 22.09 | 30.58 | 25.96 | 26.58 | 20.18 | 20.94 | 18.84 | 21.76 | 20.26 | 20.27
8 | 29.88 | 12.53 | 19.06 | 18.34 | 22.13 | 21.21 | 28.86 | 24.97 | 26.36 | 19.91 | 21.25 | 19.04 | 21.98 | 19.72 | 19.57
9 | 30.09 | 11.94 | 18.37 | 18.56 | 22.13 | 20.32 | 27.09 | 24.38 | 26.19 | 20.34 | 21.29 | 18.94 | 21.75 | 19.59 | 20.19
10 | 29.78 | 11.64 | 18.05 | 18.35 | 22.37 | 19.66 | 25.72 | 24.05 | 26.07 | 19.69 | 20.7 | 18.93 | 21.34 | 20.16 | 20.85
11 | 29.44 | 11.52 | 17.26 | 17.9 | 21.95 | 19.11 | 24.5 | 23.72 | 25.72 | 19.1 | 20.43 | 19.27 | 21.64 | 20.12 | 20.26
12 | 29.06 | 11.3 | 16.72 | 18.01 | 21.67 | 18.74 | 23.82 | 23.39 | 25.89 | 19.8 | 21.24 | 19.23 | 21.15 | 20 | 20.25
13 | 29.54 | 11.36 | 15.9 | 17.82 | 21.27 | 18.36 | 23.09 | 23.14 | 25.92 | 19.47 | 20.82 | 18.71 | 21.71 | 19.99 | 19.84
14 | 29.35 | 11.2 | 15.38 | 17.57 | 21.67 | 18.13 | 22.64 | 23 | 25.7 | 19.45 | 21.01 | 19.34 | 21.52 | 19.92 | 19.7
15 | 29.73 | 11.27 | 14.62 | 18.25 | 21.83 | 17.88 | 22.32 | 22.81 | 26.08 | 20.06 | 20.48 | 18.71 | 21.23 | 19.62 | 20.1
16 | 29.47 | 11.25 | 14 | 18.2 | 21.36 | 17.82 | 22.01 | 22.65 | 25.91
17 | 29.07 | 11.36 | 13.19 | 17.76 | 21.49 | 17.62 | 21.86 | 22.69 | 25.96
18 | 28.85 | 11.33 | 12.44 | 17.88 | 21.34 | 17.63 | 21.76 | 22.55 | 25.56
19 | 29.52 | 11.19 | 11.8 | 17.51 | 21.38 | 17.48 | 21.75 | 22.42 | 25.61
20 | 29.65 | 11.31 | 11.36 | 17.39 | 20.91 | 17.44 | 21.45 | 22.36 | 25.53
21 | 29.91 | 11.27 | 10.81 | 17.55 | 21.69 | 17.41 | 21.48 | 22.3 | 25.85
22 | 29.79 | 11.29 | 10.24 | 17.87 | 21.19 | 17.4 | 21.5 | 22.37 | 25.54
23 | 29.63 |  | 9.76 | 17.98 | 21.19 | 17.27 | 21.39 | 22.24 | 25.34
24 | 29.48 |  | 9.3 | 17.26 | 21.41 | 17.32 | 21.35 | 22.24 | 25.25
25 |  |  |  | 17.47 | 21.25 | 17.26 | 21.36 | 22.11 | 25.47
Water uptake standard deviation (%)
Time (min) | N211 | N212 | N117 | A1 | A2 | A3 | A4 | A5 | A6 | B1 | B2 | B3 | B4 | B5 | B6
0 |  |  |  | 8.6 | 7.49 | 0.48 | 7.14 | 1.56 | 1.97 | 0.72 | 1.35 | 4.86 | 0.2 | 5.02 | 1.93
1 |  |  |  | 6.8 | 7.04 | 0.51 | 6.18 | 1.72 | 1.32 | 0.2 | 1.23 | 1.23 | 1.63 | 4.71 | 0.06
2 |  |  |  | 5.36 | 3.34 | 1.04 | 5.45 | 1.88 | 2.34 | 0.19 | 0.28 | 0.94 | 0.72 | 2.23 | 0.24
3 |  |  |  | 4.25 | 1.98 | 0.79 | 5.68 | 1.73 | 3.01 | 1.2 | 0.37 | 1.22 | 0.44 | 2.18 | 1.38
4 |  |  |  | 4.78 | 2.31 | 0.93 | 5.62 | 1.58 | 2.42 | 0.73 | 0.05 | 2.05 | 0.58 | 1.69 | 0.51
5 |  |  |  | 3.89 | 2.2 | 1.02 | 5.65 | 1.72 | 2.64 | 1.01 | 1.26 | 1.8 | 1.19 | 1.65 | 0.32
6 |  |  |  | 3.83 | 2.19 | 0.87 | 5.7 | 1.64 | 2.36 | 0.63 | 0.55 | 1.16 | 0.23 | 1.4 | 0.32
7 |  |  |  | 3.54 | 1.95 | 0.81 | 5.13 | 1.35 | 2.57 | 0.45 | 0.7 | 1.49 | 0.97 | 1.21 | 0.49
8 |  |  |  | 3.72 | 2.18 | 0.68 | 4.72 | 1.61 | 2.56 | 0.34 | 0.03 | 2.25 | 0.5 | 0.77 | 0.5
9 |  |  |  | 3.56 | 1.68 | 0.34 | 3.91 | 1.43 | 2.77 | 0.42 | 0.35 | 1.38 | 0.39 | 1.49 | 0.88
10 |  |  |  | 3.43 | 2.18 | 0.3 | 3.39 | 1.39 | 2.7 | 0.36 | 0.92 | 1.02 | 1.26 | 2.98 | 0.46
11 |  |  |  | 3.66 | 1.58 | 0.42 | 2.98 | 1.53 | 2.58 | 1.08 | 0.34 | 1.74 | 1.29 | 3.39 | 1.05
12 |  |  |  | 3.48 | 1.79 | 0.39 | 2.6 | 1.4 | 2.74 | 1.51 | 0.46 | 1.75 | 1.44 | 1.69 | 0.51
13 |  |  |  | 3.26 | 1.64 | 0.49 | 2.22 | 1.12 | 2.7 | 0.33 | 0.15 | 1.19 | 0.53 | 2.15 | 1.33
14 |  |  |  | 2.68 | 2.16 | 0.56 | 1.93 | 1.4 | 2.64 | 0.54 | 0.57 | 1.35 | 0.53 | 2.25 | 1.22
15 |  |  |  | 3.24 | 2.18 | 0.69 | 1.86 | 1.35 | 2.86 | 0.21 | 0.12 | 0.82 | 0.65 | 2.24 | 2.1
16 |  |  |  | 3.44 | 1.78 | 0.79 | 1.82 | 1.19 | 2.67
17 |  |  |  | 3.3 | 2.24 | 0.59 | 1.59 | 1.19 | 2.57
18 |  |  |  | 3.21 | 1.89 | 0.67 | 1.53 | 1.12 | 2.59
19 |  |  |  | 3.61 | 1.74 | 0.69 | 1.49 | 1.3 | 2.63
20 |  |  |  | 3.5 | 1.14 | 0.65 | 1.4 | 1.39 | 2.83
21 |  |  |  | 3.13 | 2.04 | 0.73 | 1.42 | 1.34 | 2.82
22 |  |  |  | 3 | 1.74 | 0.7 | 1.45 | 1.27 | 3.19
23 |  |  |  | 2.96 | 1.85 | 0.6 | 1.38 | 1.33 | 3.12
24 |  |  |  | 2.92 | 2.08 | 0.65 | 1.27 | 1.29 | 2.87
25 |  |  |  | 3.24 | 2.04 | 0.63 | 1.28 | 1.34 | 2.76

## Figure 3
| DVS rate of change (%/min) | THz rate of change (%/min) | THz rate of change standard deviation (%/min)
A1 | 0.465 | 10.71 | 1.656
A2 | 0.549 | 8.53 | 1.459
A3 | 0.155 | 1.873 | 0.028
A4 | 0.193 | 3.48 | 0.193
A5 | 0.206 | 4.15 | 0.242
A6 | 0.529 | 10.53 | 0.942

## Figure 4
| rate of change (%WC/min) | rate of change standard deviation (%WC/min)
A1 | 10.72 | 1.656
A2 | 8.528 | 1.785
A6 | 10.52 | 0.942
B1 | 9.82 | 0.518
B2 | 10.97 | 0.12
B3 | 14.94 | 3.622
B4 | 5.602 | 1.429
B5 | 9.867 | 0.313
B6 | 12.36 | 1.991

## Figure 5 and 6
| Bound fraction (%) | [15 empty] | Bulk fraction (%) | [15 empty] | Free fraction (%)
Time (min) | N211 | N212 | N117 | A1 | A2 | A3 | A4 | A5 | A6 | B1 | B2 | B3 | B4 | B5 | B6 | Time (min) | N211 | N212 | N117 | A1 | A2 | A3 | A4 | A5 | A6 | B1 | B2 | B3 | B4 | B5 | B6 | Time (min) | N211 | N212 | N117 | A1 | A2 | A3 | A4 | A5 | A6 | B1 | B2 | B3 | B4 | B5 | B6
0 | 21.52 | 25.05 | 8.98 | 49.49 | 50 | 17.4 | 18.66 | 15.79 | 23.04 | 56.22 | 56.67 | 55.73 | 59.02 | 56.75 | 58.15 | 0 | 74.67 | 69.7 | 86.46 | 45.47 | 45.97 | 77.86 | 75.87 | 81.03 | 72.66 | 41.06 | 40.9 | 40.99 | 38.86 | 40.65 | 39.39 | 0 | 3.81 | 5.25 | 4.56 | 5.04 | 4.03 | 4.74 | 5.46 | 3.18 | 4.3 | 2.73 | 2.43 | 3.29 | 2.13 | 2.6 | 2.46
1 | 41.16 | 28.77 | 8.72 | 64.48 | 71.32 | 23.33 | 19.09 | 19.89 | 24.2 | 66.03 | 65.85 | 66.68 | 64.54 | 65.34 | 69.14 | 1 | 55.07 | 67.18 | 86.78 | 30.43 | 25.01 | 72.25 | 75.98 | 77.72 | 71.32 | 31.37 | 31.49 | 30.3 | 33.11 | 31.9 | 28.75 | 1 | 3.77 | 4.06 | 4.5 | 5.1 | 3.67 | 4.42 | 4.93 | 2.39 | 4.48 | 2.6 | 2.66 | 3.02 | 2.35 | 2.76 | 2.11
2 | 47.58 | 33.25 | 10.23 | 71.13 | 68.83 | 25.18 | 21.83 | 35.69 | 44.58 | 70 | 70.28 | 67.41 | 66.96 | 68.88 | 75.08 | 2 | 48.81 | 63.43 | 85.24 | 21.87 | 26.51 | 70.17 | 73.73 | 61.19 | 51.13 | 26.98 | 26.96 | 28.73 | 30.73 | 28.11 | 22.8 | 2 | 3.6 | 3.32 | 4.53 | 7 | 4.67 | 4.65 | 4.45 | 3.12 | 4.28 | 3.02 | 2.76 | 3.86 | 2.31 | 3.01 | 2.12
3 | 54.48 | 38.38 | 10.3 | 72.86 | 75.14 | 29.97 | 27.98 | 41.96 | 46.19 | 69.21 | 71.55 | 67.98 | 69.2 | 60.07 | 70.59 | 3 | 42.21 | 58.18 | 85.27 | 22.11 | 21.85 | 65.78 | 68.07 | 54.84 | 49.49 | 28.06 | 25.43 | 28.65 | 28.48 | 34.43 | 26.64 | 3 | 3.3 | 3.44 | 4.42 | 5.03 | 3.01 | 4.25 | 3.95 | 3.19 | 4.32 | 2.73 | 3.02 | 3.38 | 2.32 | 5.51 | 2.78
4 | 60.82 | 49.53 | 12.03 | 74.03 | 73.99 | 33.88 | 35.28 | 44.75 | 55.22 | 65.21 | 68.96 | 74.24 | 70.77 | 71.38 | 74.87 | 4 | 35.52 | 46.64 | 83.53 | 18.81 | 22.58 | 61.95 | 61.12 | 52.29 | 40.73 | 31.63 | 28.34 | 22.72 | 26.78 | 25.69 | 22.85 | 4 | 3.66 | 3.83 | 4.44 | 7.16 | 3.43 | 4.17 | 3.6 | 2.95 | 4.05 | 3.16 | 2.7 | 3.03 | 2.44 | 2.92 | 2.29
5 | 54.28 | 52.83 | 15.22 | 73.97 | 67.25 | 36.35 | 41.87 | 52.03 | 52.86 | 69.96 | 76.65 | 72.44 | 70.9 | 70.04 | 65.92 | 5 | 42.12 | 42.88 | 80.26 | 20.04 | 28 | 59.29 | 54.37 | 44.98 | 42.48 | 27.02 | 20.49 | 24.28 | 26.74 | 26.04 | 29.23 | 5 | 3.59 | 4.29 | 4.52 | 5.99 | 4.74 | 4.35 | 3.76 | 2.99 | 4.65 | 3.02 | 2.87 | 3.28 | 2.35 | 3.92 | 4.85
6 | 56.61 | 54.61 | 15.55 | 71.84 | 71.42 | 43.46 | 47.4 | 55.29 | 58.33 | 72.02 | 69.82 | 72.23 | 71.53 | 69.07 | 72.7 | 6 | 39.94 | 40.56 | 80 | 20.56 | 24.3 | 52.22 | 48.96 | 41.67 | 36.91 | 24.94 | 27.32 | 24.79 | 25.86 | 27.71 | 24.89 | 6 | 3.46 | 4.83 | 4.45 | 7.6 | 4.29 | 4.31 | 3.64 | 3.04 | 4.76 | 3.04 | 2.86 | 2.99 | 2.61 | 3.22 | 2.41
7 | 60.26 | 54.29 | 17.23 | 74.24 | 71.28 | 54.27 | 52.35 | 57.72 | 59.04 | 73.4 | 75.62 | 71.75 | 69.21 | 74.6 | 71.23 | 7 | 36.04 | 40.72 | 78.3 | 19.49 | 25.18 | 41.73 | 43.99 | 38.99 | 36.44 | 23.83 | 21.85 | 25.23 | 28.27 | 22.18 | 26.15 | 7 | 3.7 | 4.99 | 4.47 | 6.27 | 3.54 | 4 | 3.66 | 3.28 | 4.52 | 2.77 | 2.54 | 3.03 | 2.53 | 3.22 | 2.62
8 | 58.93 | 58.64 | 18.99 | 73.47 | 73.9 | 56.22 | 57.43 | 56.68 | 59.69 | 69.32 | 73.32 | 71.38 | 70.62 | 64.61 | 70.54 | 8 | 37.47 | 36.32 | 76.5 | 20.93 | 22.16 | 39.74 | 38.66 | 40.23 | 35.94 | 27.94 | 24.1 | 25.61 | 26.41 | 29.66 | 27.19 | 8 | 3.59 | 5.03 | 4.52 | 5.6 | 3.95 | 4.03 | 3.91 | 3.09 | 4.37 | 2.74 | 2.59 | 3.01 | 2.97 | 5.74 | 2.27
9 | 55.14 | 57.42 | 20.64 | 77.38 | 72.22 | 54.57 | 60.48 | 61.35 | 58.81 | 71.68 | 71.8 | 74.59 | 70.08 | 70.1 | 68.69 | 9 | 41.11 | 37.49 | 74.83 | 16.58 | 24.38 | 41.13 | 35.68 | 35.64 | 36.95 | 25.4 | 25.42 | 22.3 | 27.07 | 26.77 | 28.82 | 9 | 3.75 | 5.09 | 4.52 | 6.04 | 3.4 | 4.3 | 3.84 | 3.01 | 4.25 | 2.93 | 2.78 | 3.11 | 2.85 | 3.14 | 2.48
10 | 62.91 | 52.15 | 21.67 | 73.66 | 74.23 | 60.22 | 56.74 | 64.65 | 64.28 | 67.73 | 74.15 | 68 | 71.68 | 65.9 | 71.55 | 10 | 33.26 | 42.92 | 73.74 | 19.2 | 21.74 | 35.73 | 39.54 | 32.02 | 31.52 | 29.3 | 22.86 | 28.84 | 25.6 | 30.19 | 25.53 | 10 | 3.84 | 4.93 | 4.58 | 7.14 | 4.03 | 4.06 | 3.72 | 3.32 | 4.2 | 2.98 | 2.98 | 3.16 | 2.72 | 3.9 | 2.92
11 | 52.52 | 56.83 | 23.57 | 74.39 | 75.1 | 64.05 | 65.93 | 60.01 | 62.9 | 74.22 | 69.36 | 69.25 | 69.22 | 64.39 | 75.17 | 11 | 43.12 | 38.03 | 71.86 | 19.12 | 21.35 | 31.86 | 30.36 | 36.87 | 32.61 | 22.97 | 27.92 | 27.28 | 27.17 | 29.78 | 22.18 | 11 | 4.37 | 5.14 | 4.58 | 6.49 | 3.55 | 4.09 | 3.71 | 3.13 | 4.49 | 2.82 | 2.71 | 3.47 | 3.61 | 5.83 | 2.64
12 | 57.51 | 53.97 | 24.26 | 72.66 | 74.83 | 61.4 | 67.05 | 63.23 | 65.64 | 70.81 | 67.45 | 69.66 | 74 | 72.46 | 74.96 | 12 | 38.54 | 40.89 | 71.15 | 19.79 | 21.58 | 34.53 | 29.11 | 33.48 | 29.96 | 26 | 29.33 | 26.9 | 23.22 | 24.16 | 22.39 | 12 | 3.95 | 5.14 | 4.59 | 7.55 | 3.59 | 4.07 | 3.84 | 3.29 | 4.4 | 3.19 | 3.22 | 3.44 | 2.78 | 3.38 | 2.65
13 | 48.27 | 55.49 | 24.48 | 76.34 | 77.03 | 63.74 | 69.72 | 60.13 | 62.53 | 71.56 | 72.08 | 70.86 | 71.89 | 71.64 | 68.91 | 13 | 47.27 | 39.37 | 71 | 18.31 | 19.47 | 32.22 | 26.52 | 36.58 | 32.62 | 25.51 | 25.2 | 26.07 | 25.14 | 25.13 | 28.29 | 13 | 4.46 | 5.14 | 4.52 | 5.34 | 3.49 | 4.04 | 3.76 | 3.28 | 4.85 | 2.93 | 2.72 | 3.08 | 2.97 | 3.23 | 2.79
14 | 63.62 | 54.85 | 26.7 | 70.48 | 80.92 | 62.06 | 66.28 | 62.05 | 64.94 | 74.56 | 67.18 | 74.01 | 69.5 | 61.03 | 68.68 | 14 | 32.97 | 40.04 | 68.61 | 20.39 | 15.52 | 33.89 | 30.04 | 34.68 | 30.65 | 22.6 | 29.39 | 22.61 | 27.47 | 32.88 | 28.61 | 14 | 3.4 | 5.11 | 4.69 | 9.13 | 3.56 | 4.05 | 3.68 | 3.27 | 4.41 | 2.83 | 3.42 | 3.38 | 3.03 | 6.08 | 2.71
15 | 61.07 | 63.76 | 26.6 | 74.14 | 73.06 | 64.15 | 69.34 | 60.92 | 60.35 | 70.43 | 70.43 | 69.1 | 75.73 | 74.85 | 75.43 | 15 | 34.99 | 30.88 | 68.76 | 18.95 | 21.88 | 31.83 | 26.85 | 35.87 | 34.92 | 26.39 | 26.84 | 27.89 | 21.31 | 21.91 | 21.59 | 15 | 3.94 | 5.35 | 4.64 | 6.91 | 5.06 | 4.02 | 3.81 | 3.21 | 4.72 | 3.18 | 2.73 | 3 | 2.97 | 3.24 | 2.98
16 | 54.01 | 56.26 | 27.98 | 73.2 | 76.49 | 62.92 | 67.05 | 66.08 | 62.42 | [6 empty] | 16 | 41.88 | 38.3 | 67.31 | 19.55 | 19.94 | 32.83 | 29.14 | 30.69 | 33.12 | [6 empty] | 16 | 4.11 | 5.43 | 4.71 | 7.25 | 3.57 | 4.25 | 3.81 | 3.23 | 4.46
17 | 68.64 | 54.27 | 27.91 | 71.31 | 77.05 | 67.38 | 66.87 | 64.77 | 57.97 | [6 empty] | 17 | 27.73 | 40.47 | 67.34 | 20.29 | 18.85 | 28.49 | 29.4 | 31.94 | 36.97 | [6 empty] | 17 | 3.64 | 5.25 | 4.75 | 8.4 | 4.1 | 4.12 | 3.74 | 3.29 | 5.06
18 | 58.9 | 54.73 | 30.67 | 74.95 | 72.95 | 66.98 | 67.54 | 66.26 | 60.93 | [6 empty] | 18 | 37.49 | 39.92 | 64.52 | 17.9 | 22.48 | 28.92 | 28.83 | 30.48 | 33.79 | [6 empty] | 18 | 3.6 | 5.36 | 4.82 | 7.16 | 4.57 | 4.1 | 3.63 | 3.26 | 5.28
19 | 57.79 | 58.09 | 30.25 | 73.15 | 70.7 | 65.61 | 69.57 | 64.85 | 65.24 | [6 empty] | 19 | 37.89 | 36.31 | 64.89 | 19.48 | 24.74 | 30.24 | 26.46 | 31.89 | 29.88 | [6 empty] | 19 | 4.32 | 5.6 | 4.86 | 7.38 | 4.56 | 4.15 | 3.98 | 3.26 | 4.88
20 | 53.46 | 56.02 | 29.52 | 77.33 | 77.52 | 64.29 | 67.43 | 66.01 | 59.71 | [6 empty] | 20 | 42.04 | 38.52 | 65.58 | 17.91 | 18.51 | 31.68 | 28.85 | 30.77 | 35.1 | [6 empty] | 20 | 4.5 | 5.46 | 4.9 | 4.77 | 3.97 | 4.03 | 3.72 | 3.22 | 5.19
21 | 54.84 | 64.09 | 30.54 | 76.28 | 70.89 | 66.7 | 71.49 | 64.91 | 65.36 | [6 empty] | 21 | 40.46 | 30.61 | 64.5 | 18.71 | 24.46 | 29.26 | 24.61 | 32.01 | 29.68 | [6 empty] | 21 | 4.7 | 5.3 | 4.96 | 5.01 | 4.65 | 4.05 | 3.9 | 3.08 | 4.96
22 | 65.47 | 55.63 | 30.1 | 73.85 | 72 | 67.8 | 68.01 | 65.84 | 64.96 | [6 empty] | 22 | 30.77 | 38.98 | 64.72 | 20.09 | 23.36 | 28.08 | 28.24 | 30.9 | 29.88 | [6 empty] | 22 | 3.76 | 5.39 | 5.17 | 6.07 | 4.64 | 4.12 | 3.75 | 3.25 | 5.17
23 | 58.64 |  | 30.86 | 73.57 | 75.01 | 63.13 | 64.49 | 66.95 | 64.91 | [6 empty] | 23 | 36.4 |  | 63.87 | 20.41 | 20.62 | 32.06 | 32.2 | 29.65 | 29.67 | [6 empty] | 23 | 4.96 |  | 5.27 | 6.02 | 4.36 | 4.81 | 3.31 | 3.4 | 5.41
24 | 64.79 |  | 32.35 | 73.07 | 74.24 | 65.34 | 66.49 | 64.73 | 69.09 | [6 empty] | 24 | 31.35 |  | 62.3 | 21.87 | 20.93 | 30.53 | 28.9 | 32.03 | 26.32 | [6 empty] | 24 | 3.86 |  | 5.35 | 5.05 | 4.83 | 4.12 | 4.61 | 3.24 | 4.59
25 |  |  |  | 77.37 | 74.01 | 67.22 | 69.39 | 67.48 | 61.21 | [6 empty] | 25 |  |  |  | 16.86 | 21.42 | 28.68 | 26.76 | 29.23 | 33.59 | [6 empty] | 25 |  |  |  | 5.77 | 4.58 | 4.09 | 3.85 | 3.29 | 5.21
| Bound fraction standard deviation (%) | [15 empty] | Bulk fraction standard deviation (%) | [15 empty] | Free fraction standard deviation (%)
Time (min) | N211 | N212 | N117 | A1 | A2 | A3 | A4 | A5 | A6 | B1 | B2 | B3 | B4 | B5 | B6 | Time (min) | N211 | N212 | N117 | A1 | A2 | A3 | A4 | A5 | A6 | B1 | B2 | B3 | B4 | B5 | B6 | Time (min) | N211 | N212 | N117 | A1 | A2 | A3 | A4 | A5 | A6 | B1 | B2 | B3 | B4 | B5 | B6
0 |  |  |  | 4.64 | 2.67 | 1.61 | 0.54 | 0.81 | 0.57 | 0.92 | 0.19 | 0.33 | 0.33 | 6.09 | 3.31 | 0 |  |  |  | 4.74 | 2.33 | 1.62 | 0.43 | 0.82 | 0.42 | 0.81 | 0.19 | 0.11 | 0.64 | 6.12 | 3.32 | 0 |  |  |  | 0.21 | 0.44 | 0.01 | 0.12 | 0.08 | 0.15 | 0.1 | 0.01 | 0.44 | 0.31 | 0.03 | 0.01
1 |  |  |  | 3.81 | 3.14 | 2.66 | 1.52 | 1.65 | 2.89 | 5.33 | 0.99 | 0.32 | 0.98 | 3.4 | 0.53 | 1 |  |  |  | 4.1 | 2.67 | 2.62 | 1.44 | 1.79 | 3.09 | 5.25 | 1.12 | 0.07 | 0.64 | 3.48 | 0.3 | 1 |  |  |  | 0.8 | 0.49 | 0.06 | 0.17 | 0.14 | 0.27 | 0.08 | 0.13 | 0.39 | 0.34 | 0.08 | 0.22
2 |  |  |  | 2.47 | 4.4 | 2.55 | 1.73 | 1.74 | 3.65 | 4.67 | 3.16 | 3.48 | 0.04 | 0.81 | 1.43 | 2 |  |  |  | 2.24 | 3.51 | 2.47 | 1.82 | 1.77 | 3.39 | 4.36 | 3.12 | 2.64 | 0.33 | 0.58 | 1.7 | 2 |  |  |  | 0.39 | 0.92 | 0.08 | 0.11 | 0.04 | 0.36 | 0.31 | 0.04 | 0.84 | 0.37 | 0.24 | 0.27
3 |  |  |  | 4 | 0.95 | 2.27 | 2.03 | 1.34 | 2.98 | 3.74 | 1.64 | 1.5 | 1.88 | 4.58 | 0.9 | 3 |  |  |  | 3.65 | 0.84 | 2.27 | 1.99 | 1.43 | 2.89 | 3.61 | 1.68 | 1.03 | 2.24 | 2.96 | 0.66 | 3 |  |  |  | 0.37 | 0.11 | 0.08 | 0.07 | 0.11 | 0.23 | 0.13 | 0.04 | 0.47 | 0.37 | 1.62 | 0.24
4 |  |  |  | 3.33 | 3.67 | 2.63 | 2.53 | 2.46 | 3.68 | 0.75 | 0.03 | 2.7 | 0.47 | 1.78 | 0.91 | 4 |  |  |  | 3.45 | 3.28 | 2.63 | 2.47 | 2.56 | 3.62 | 1.04 | 0.12 | 2.33 | 1.03 | 1.74 | 0.53 | 4 |  |  |  | 0.94 | 0.42 | 0.06 | 0.09 | 0.14 | 0.27 | 0.29 | 0.09 | 0.36 | 0.55 | 0.04 | 0.38
5 |  |  |  | 1.46 | 4.73 | 2.63 | 2.22 | 2.93 | 3.94 | 0.82 | 3.55 | 1.79 | 1.81 | 5.57 | 6.35 | 5 |  |  |  | 1.9 | 3.73 | 2.59 | 2.24 | 2.94 | 4 | 1.15 | 3.36 | 1.25 | 1.57 | 4.99 | 4.34 | 5 |  |  |  | 1.19 | 1.04 | 0.11 | 0.03 | 0.07 | 0.28 | 0.33 | 0.19 | 0.54 | 0.24 | 0.58 | 2.01
6 |  |  |  | 3.27 | 5.91 | 5.33 | 2.08 | 3.08 | 5.49 | 5.01 | 2.74 | 2.61 | 0.12 | 0.59 | 3.23 | 6 |  |  |  | 3.81 | 5.18 | 5.2 | 2.03 | 3.13 | 5.57 | 4.64 | 2.41 | 2.33 | 0.32 | 0.61 | 2.82 | 6 |  |  |  | 0.78 | 0.77 | 0.13 | 0.05 | 0.13 | 0.34 | 0.37 | 0.33 | 0.28 | 0.44 | 0.01 | 0.41
7 |  |  |  | 2.04 | 3.89 | 1 | 1.25 | 1.71 | 3.14 | 0.32 | 0.97 | 1.22 | 1.51 | 3.61 | 1.13 | 7 |  |  |  | 3.12 | 3.32 | 1.03 | 1.23 | 1.71 | 3.01 | 0.29 | 0.96 | 0.86 | 1.84 | 3.52 | 0.84 | 7 |  |  |  | 1.26 | 0.58 | 0.04 | 0.02 | 0.02 | 0.15 | 0.03 | 0.01 | 0.35 | 0.34 | 0.1 | 0.29
8 |  |  |  | 2.18 | 5.15 | 0.99 | 1.1 | 2.39 | 1.72 | 4.1 | 0.66 | 0.87 | 0.69 | 6.55 | 0.97 | 8 |  |  |  | 2.96 | 4.71 | 1 | 1.11 | 2.43 | 2.01 | 4 | 0.47 | 0.33 | 0.91 | 4.62 | 1.3 | 8 |  |  |  | 0.84 | 0.45 | 0.02 | 0.02 | 0.14 | 0.3 | 0.1 | 0.19 | 0.54 | 0.22 | 1.93 | 0.34
9 |  |  |  | 0.26 | 4.04 | 3.28 | 0.91 | 3.46 | 2.84 | 1.7 | 2.05 | 2.59 | 0.21 | 1.05 | 0.24 | 9 |  |  |  | 1 | 3.74 | 3.16 | 0.93 | 3.58 | 2.91 | 1.51 | 1.93 | 2 | 0.3 | 1 | 0.01 | 9 |  |  |  | 0.85 | 0.3 | 0.13 | 0.02 | 0.12 | 0.22 | 0.18 | 0.11 | 0.59 | 0.51 | 0.05 | 0.23
10 |  |  |  | 0.56 | 3.27 | 1.32 | 3.34 | 1.76 | 4.1 | 1.61 | 3.44 | 1.12 | 2.68 | 1.04 | 0.51 | 10 |  |  |  | 1.71 | 2.94 | 1.37 | 3.4 | 1.85 | 4.14 | 1.54 | 3.22 | 0.74 | 3.14 | 0.41 | 0.36 | 10 |  |  |  | 1.19 | 0.37 | 0.05 | 0.09 | 0.1 | 0.11 | 0.08 | 0.22 | 0.38 | 0.46 | 0.63 | 0.15
11 |  |  |  | 1.2 | 2.63 | 0.7 | 0.89 | 2.63 | 3.97 | 4.32 | 1.44 | 0.9 | 2.05 | 4.74 | 1.59 | 11 |  |  |  | 2.06 | 2.22 | 0.74 | 0.81 | 2.7 | 4.18 | 4.3 | 1.43 | 1.43 | 2.02 | 2.67 | 1.7 | 11 |  |  |  | 0.89 | 0.42 | 0.05 | 0.08 | 0.11 | 0.22 | 0.02 | 0.02 | 0.53 | 0.03 | 2.07 | 0.11
12 |  |  |  | 0.93 | 3.85 | 2.17 | 1.53 | 1.42 | 3.42 | 1.68 | 0.85 | 0.36 | 2.9 | 0.1 | 0.99 | 12 |  |  |  | 1.99 | 3.6 | 2.25 | 1.58 | 1.52 | 3.63 | 1.37 | 0.7 | 0.89 | 3.31 | 0.13 | 0.71 | 12 |  |  |  | 1.13 | 0.25 | 0.07 | 0.07 | 0.11 | 0.26 | 0.31 | 0.15 | 0.53 | 0.42 | 0.03 | 0.27
13 |  |  |  | 3.08 | 2.78 | 0.73 | 1.64 | 2.35 | 5.02 | 3.87 | 0.95 | 0.18 | 1.59 | 0.09 | 0.66 | 13 |  |  |  | 3.3 | 2.45 | 0.75 | 1.72 | 2.46 | 5.15 | 3.61 | 0.82 | 0.16 | 1.91 | 0.2 | 0.73 | 13 |  |  |  | 0.72 | 0.33 | 0.03 | 0.11 | 0.11 | 0.24 | 0.27 | 0.12 | 0.33 | 0.32 | 0.12 | 0.07
14 |  |  |  | 1.52 | 4.49 | 1.87 | 3.28 | 4.17 | 3.78 | 3.19 | 1.24 | 3 | 1.83 | 3.8 | 1.71 | 14 |  |  |  | 1.66 | 4.06 | 1.89 | 3.35 | 4.27 | 3.91 | 3.05 | 1.04 | 2.54 | 1.43 | 2.36 | 1.41 | 14 |  |  |  | 0.39 | 0.43 | 0.02 | 0.09 | 0.1 | 0.14 | 0.14 | 0.2 | 0.46 | 0.4 | 1.44 | 0.3
15 |  |  |  | 1.98 | 3.36 | 0.6 | 1.62 | 3.11 | 3.18 | 3.32 | 2.8 | 0.17 | 1.46 | 3.99 | 2.71 | 15 |  |  |  | 2.24 | 2.54 | 0.63 | 1.65 | 3.16 | 3.28 | 3.19 | 2.79 | 0.38 | 1.92 | 3.87 | 2.55 | 15 |  |  |  | 0.33 | 1.02 | 0.03 | 0.08 | 0.12 | 0.13 | 0.14 | 0.01 | 0.21 | 0.47 | 0.12 | 0.15
16 |  |  |  | 1.33 | 2.52 | 3.06 | 0.97 | 0.96 | 1.86 | [6 empty] | 16 |  |  |  | 2.36 | 2.13 | 3.02 | 0.88 | 1 | 2.1 | [6 empty] | 16 |  |  |  | 1.09 | 0.4 | 0.08 | 0.13 | 0.09 | 0.31
17 |  |  |  | 2.19 | 2.42 | 1.01 | 0.75 | 1.83 | 2.03 | [6 empty] | 17 |  |  |  | 1.97 | 1.88 | 1.06 | 0.81 | 1.93 | 2.08 | [6 empty] | 17 |  |  |  | 0.32 | 0.56 | 0.05 | 0.1 | 0.1 | 0.27
18 |  |  |  | 2.67 | 3.97 | 1.38 | 2.41 | 1.83 | 6.01 | [6 empty] | 18 |  |  |  | 2.89 | 3.29 | 1.45 | 2.47 | 1.92 | 6.18 | [6 empty] | 18 |  |  |  | 0.25 | 0.69 | 0.07 | 0.12 | 0.09 | 0.3
19 |  |  |  | 2.43 | 2.51 | 2.76 | 1.75 | 2.98 | 3.65 | [6 empty] | 19 |  |  |  | 1.95 | 2.18 | 2.85 | 1.7 | 3.05 | 3.65 | [6 empty] | 19 |  |  |  | 0.48 | 0.32 | 0.1 | 0.15 | 0.08 | 0.33
20 |  |  |  | 1.99 | 2.24 | 1.57 | 2.05 | 1.88 | 4.72 | [6 empty] | 20 |  |  |  | 2.26 | 1.91 | 1.62 | 2.05 | 1.94 | 4.74 | [6 empty] | 20 |  |  |  | 0.41 | 0.33 | 0.05 | 0.12 | 0.07 | 0.17
21 |  |  |  | 2.35 | 3.08 | 2.63 | 1.67 | 2.04 | 2.97 | [6 empty] | 21 |  |  |  | 2.89 | 2.45 | 2.72 | 1.7 | 2.1 | 3.05 | [6 empty] | 21 |  |  |  | 0.55 | 0.66 | 0.09 | 0.14 | 0.06 | 0.17
22 |  |  |  | 1.57 | 2.63 | 2.02 | 3.48 | 1.36 | 4.88 | [6 empty] | 22 |  |  |  | 2.19 | 2.14 | 2.13 | 3.5 | 1.44 | 4.97 | [6 empty] | 22 |  |  |  | 1.16 | 0.51 | 0.11 | 0.09 | 0.11 | 0.17
23 |  |  |  | 3.25 | 4.63 | 5.36 | 2.76 | 2 | 6.01 | [6 empty] | 23 |  |  |  | 3.08 | 4.07 | 5.11 | 3.03 | 2.05 | 6.13 | [6 empty] | 23 |  |  |  | 0.45 | 0.57 | 0.32 | 0.28 | 0.05 | 0.16
24 |  |  |  | 3.07 | 5.38 | 1.7 | 2.97 | 2.93 | 4.08 | [6 empty] | 24 |  |  |  | 3.31 | 4.35 | 1.72 | 2.55 | 3.05 | 4.01 | [6 empty] | 24 |  |  |  | 0.45 | 1.05 | 0.06 | 0.49 | 0.12 | 0.08
25 |  |  |  | 3.09 | 3.56 | 1.47 | 2.66 | 2.57 | 2.01 | [6 empty] | 25 |  |  |  | 3.05 | 3.06 | 1.55 | 2.67 | 2.68 | 1.96 | [6 empty] | 25 |  |  |  | 0.55 | 0.52 | 0.09 | 0.12 | 0.11 | 0.19

## Figure 7
| bulk fraction (%) 0th minute | Non specific absorped water a=0.8 (%) | bulk fraction (%) 25th minute | Non specific absorped water a=0.4 (%)
A1 | 45.47 | 72.3406 | 20.41 | 93.8879
A2 | 45.97 | 72.5456 | 21.42 | 90.1642
A3 | 77.86 | 75.4623 | 28.68 | 90.5275
A4 | 75.87 | 73.9879 | 26.76 | 90.0479
A5 | 81.03 | 73.7298 | 29.23 | 91.772
A6 | 72.66 | 74.1504 | 29.67 | 88.6012

## Figure 8
Water states at 0th minute (%)
| bound average | bound standard deviation | bulk average | bulk standard deviation | free average | free standard deviation
A1 | 49.49 | 4.64 | 45.47 | 4.74 | 5.04 | 0.21
A2 | 50 | 2.67 | 45.97 | 2.33 | 4.03 | 0.44
A6 | 23.04 | 0.57 | 72.66 | 0.42 | 4.3 | 0.15
B1 | 56.22 | 0.92 | 41.06 | 0.81 | 2.73 | 0.1
B2 | 56.67 | 0.19 | 40.9 | 0.19 | 2.43 | 0
B3 | 55.73 | 0.33 | 40.99 | 0.11 | 3.29 | 0.44
B4 | 59.02 | 0.33 | 38.86 | 0.64 | 2.13 | 0.31
B5 | 56.75 | 6.09 | 40.65 | 6.13 | 2.6 | 0.03
B6 | 59.02 | 0.33 | 38.86 | 0.64 | 2.13 | 0.31
Water states at 15th minute (%)
| bound average | bound standard deviation | bulk average | bulk standard deviation | free average | free standard deviation
A1 | 74.14 | 1.98 | 18.95 | 2.24 | 6.91 | 0.33
A2 | 73.06 | 3.36 | 21.88 | 2.54 | 5.06 | 1.02
A6 | 61.21 | 2.01 | 33.59 | 1.96 | 5.21 | 0.19
B1 | 71.56 | 3.87 | 25.51 | 3.61 | 2.93 | 0.27
B2 | 65.94 | 0.95 | 30.73 | 0.82 | 3.32 | 0.12
B3 | 75.92 | 0.18 | 21.49 | 0.16 | 2.59 | 0.03
B4 | 71.89 | 1.59 | 25.17 | 1.91 | 2.971 | 0.32
B5 | 69.91 | 0.09 | 26.85 | 0.2 | 3.24 | 0.12
B6 | 68.91 | 0.66 | 28.29 | 0.73 | 2.79 | 0.01

## Figure 9
Water states at 0th minute (%)
Effective equivalent weight (g/mol) | bound average | bound standard deviation | bulk average | bulk standard deviation | free average | free standard deviation
837.81 | 17.4 | 3.91 | 77.86 | 3.94 | 4.74 | 0.03
847.44 | 18.67 | 1.32 | 75.87 | 1.05 | 5.47 | 0.29
866.7 | 15.79 | 1.98 | 81.03 | 2.02 | 3.18 | 0.2
914.85 | 23.04 | 1.39 | 72.66 | 1.03 | 4.3 | 0.38
963 | 46.05 | 7.68 | 49.59 | 7.22 | 4.41 | 1.07
Water states at 25th minute (%)
Effective equivalent weight (g/mol) | bound average | bound standard deviation | bulk average | bulk standard deviation | free average | free standard deviation
837.81 | 65.2 | 4.35 | 30.68 | 4.44 | 4.12 | 0.17
847.44 | 66.49 | 7.27 | 28.9 | 6.26 | 4.61 | 1.19
866.7 | 64.73 | 7.18 | 32.03 | 7.47 | 3.24 | 0.3
914.85 | 69.09 | 9.98 | 26.32 | 9.82 | 4.59 | 0.19
963 | 74.72 | 10.37 | 20.54 | 9.07 | 4.7 | 1.97