## Sheet1
Temperature | Integrated Intensity
K | a.u
| GaAs-based LED | Si-based LED
4 | 0.0353 | 0.01848
20 | 0.029 | 0.01185
40 | 0.0228 | 0.00749
60 | 0.0176 | 0.0048
80 | 0.0109 | 0.00308
100 | 0.0085 | 0.00185
120 | 0.0045 | 0.00138
140 | 0.0032 | 0.00077
160 | 0.0024 | 0.000685
180 | 0.00208 | 0.000535
200 | 0.00138 | 0.0004435
220 | 0.0012 | 0.0003
240 | 0.000992 | 0.000215
260 | 0.000972 | 0.0001755
280 | 0.000835 | 0.0001555
300 | 0.000523 | 0.00013615