## Sheet1
1/KT | In(Peak Intensity) |  | In(Peak Intensity)
| a.u |  | a.u
| GaAs-based LED |  | Si-based LED
2322.8804 | 0 | 2322.8804 | 0
580.7201 | -0.18376 | 580.7201 | -0.19106
290.3601 | -0.48483 | 290.3601 | -0.57286
193.5734 | -0.82274 | 193.5734 | -1.0013
145.18 | -1.3738 | 145.18 | -1.4509
116.144 | -1.7094 | 116.144 | -1.9945
96.7867 | -2.4307 | 96.7867 | -2.2811
82.96 | -2.945 | 82.96 | -3.0402
72.59 | -3.3676 | 72.59 | -3.1384
64.5245 | -3.5072 | 64.5245 | -3.5671
58.072 | -3.8587 | 58.072 | -3.826
52.7927 |  | 52.7927 | --
48.3933 | -4.2245 | 48.3933 | -4.3198
44.6708 | -4.3555 | 44.6708 | -5.0317
41.48 |  | 41.48 | --
38.7147 | -5.1733 | 38.7147 | -5.7282