## Sheet1
Temperature | Peak energy
K | meV
| GaAs-based LED | Si-based LED
4 | 430.8548 | 425.5319
20 | 429.5414 | 425.036
40 | 428.8283 | 424.0766
60 | 427.159 | 422.1708
80 | 425.6342 | 420.2535
100 | 422.8474 | 417.4381
120 | 418.6502 | 413.0181
140 | 414.1893 | 410.8545
160 | 408.123 | 404.3039
180 | 401.971 | 397.2831
200 | 394.6531 | 390
220 |  | --
240 | 381.9851 | 385
260 | 376.8768 | 379
280 |  | --
300 | 365.4 | 364