## OCPs of UN
60
Open circuit potential (OCP) of UN thin film in the three electrolytes - baseline (sulphate), wet interim pond storage, and geological groundwater (disposal) solutions.
disposal
| baseline | (sulphate) | wet interim pond storage |  |  | (geological groundwater)
Time (s) | Time/min | WE(1).Potential (V) | Time (s) | Time/min | WE(1).Potential (V) | Time (s) | Time/min | WE(1).Potential (V)
20.56236 | 0.3427059 | -0.02761841 | 20.58613 | 0.3431022 | -0.2297974 | 20.58191 | 0.3430318 | -0.135437
40.56236 | 0.6760393 | -0.09091187 | 40.58613 | 0.6764356 | -0.2264404 | 40.58191 | 0.6763652 | -0.1331787
60.56236 | 1.009373 | -0.09674072 | 60.58613 | 1.009769 | -0.2218628 | 60.58191 | 1.009699 | -0.1322021
80.56236 | 1.342706 | -0.09979248 | 80.58613 | 1.343102 | -0.2224426 | 80.58191 | 1.343032 | -0.1313171
100.5624 | 1.676039 | -0.09851074 | 100.5861 | 1.676436 | -0.2206421 | 100.5819 | 1.676365 | -0.1292419
120.5624 | 2.009373 | -0.1020508 | 120.5861 | 2.009769 | -0.2185059 | 120.5819 | 2.009699 | -0.1266174
140.5624 | 2.342706 | -0.0987854 | 140.5861 | 2.343102 | -0.2165527 | 140.5819 | 2.343032 | -0.1273193
160.5624 | 2.676039 | -0.1007385 | 160.5861 | 2.676436 | -0.2138367 | 160.5819 | 2.676365 | -0.1280518
180.5624 | 3.009373 | -0.1009216 | 180.5861 | 3.009769 | -0.2118225 | 180.5819 | 3.009699 | -0.126953125
200.5624 | 3.342706 | -0.1012573 | 200.5861 | 3.343102 | -0.2099304 | 200.5819 | 3.343032 | -0.126953125
220.5624 | 3.676039 | -0.1004028 | 220.5861 | 3.676436 | -0.2072144 | 220.5819 | 3.676365 | -0.1257019
240.5624 | 4.009373 | -0.1000977 | 240.5861 | 4.009769 | -0.207428 | 240.5819 | 4.009699 | -0.1261902
260.5624 | 4.342706 | -0.1009827 | 260.5861 | 4.343102 | -0.2058716 | 260.5819 | 4.343032 | -0.1257324
280.5624 | 4.676039 | -0.1009521 | 280.5861 | 4.676436 | -0.2045288 | 280.5819 | 4.676365 | -0.1234741
300.5624 | 5.009373 | -0.09976196 | 300.5861 | 5.009769 | -0.2024231 | 300.5819 | 5.009699 | -0.1250916
320.5624 | 5.342706 | -0.09945679 | 320.5861 | 5.343102 | -0.199646 | 320.5819 | 5.343032 | -0.1253967
340.5624 | 5.676039 | -0.1017761 | 340.5861 | 5.676436 | -0.198822 | 340.5819 | 5.676365 | -0.124176
360.5624 | 6.009373 | -0.1003723 | 360.5861 | 6.009769 | -0.1993103 | 360.5819 | 6.009699 | -0.1229553
380.5624 | 6.342706 | -0.1021423 | 380.5861 | 6.343102 | -0.1963196 | 380.5819 | 6.343032 | -0.1225586
400.5624 | 6.676039 | -0.1020203 | 400.5861 | 6.676436 | -0.1967163 | 400.5819 | 6.676365 | -0.1222229
420.5624 | 7.009373 | -0.09933472 | 420.5861 | 7.009769 | -0.1940002 | 420.5819 | 7.009698 | -0.1226501
440.5624 | 7.342706 | -0.1017456 | 440.5861 | 7.343102 | -0.1925964 | 440.5819 | 7.343032 | -0.1242065
460.5624 | 7.676039 | -0.09936523 | 460.5861 | 7.676436 | -0.1932373 | 460.5819 | 7.676365 | -0.1243896
480.5624 | 8.009373 | -0.1022034 | 480.5861 | 8.009769 | -0.1922913 | 480.5819 | 8.009698 | -0.1245422
500.5624 | 8.342706 | -0.099609375 | 500.5861 | 8.343102 | -0.1910706 | 500.5819 | 8.343032 | -0.1238098
520.5624 | 8.676039 | -0.1014404 | 520.5861 | 8.676436 | -0.1887512 | 520.5819 | 8.676365 | -0.122467
540.5624 | 9.009373 | -0.1000977 | 540.5861 | 9.009769 | -0.1876526 | 540.5819 | 9.009698 | -0.1235046
560.5624 | 9.342706 | -0.09963989 | 560.5861 | 9.343102 | -0.1889648 | 560.5819 | 9.343032 | -0.1231689
580.5624 | 9.676039 | -0.1004028 | 580.5861 | 9.676436 | -0.1862488 | 580.5819 | 9.676365 | -0.1220398
600.5624 | 10.00937 | -0.1000977 | 600.5861 | 10.00977 | -0.1870422 | 600.5819 | 10.0097 | -0.1227722
620.5624 | 10.34271 | -0.1015625 | 620.5861 | 10.3431 | -0.1864014 | 620.5819 | 10.34303 | -0.1236877
640.5624 | 10.67604 | -0.09942627 | 640.5861 | 10.67644 | -0.1855774 | 640.5819 | 10.67637 | -0.12323
660.5624 | 11.00937 | -0.1013184 | 660.5861 | 11.00977 | -0.1841736 | 660.5819 | 11.0097 | -0.12146
680.5624 | 11.34271 | -0.1020508 | 680.5861 | 11.3431 | -0.1818237 | 680.5819 | 11.34303 | -0.1213684
700.5624 | 11.67604 | -0.09951782 | 700.5861 | 11.67644 | -0.1825867 | 700.5819 | 11.67637 | -0.1244812
720.5624 | 12.00937 | -0.09954834 | 720.5861 | 12.00977 | -0.1828003 | 720.5819 | 12.0097 | -0.1214294
740.5624 | 12.34271 | -0.1000366 | 740.5861 | 12.3431 | -0.1820068 | 740.5819 | 12.34303 | -0.1221008
760.5624 | 12.67604 | -0.1021423 | 760.5861 | 12.67644 | -0.1798401 | 760.5819 | 12.67637 | -0.1217346
780.5624 | 13.00937 | -0.1023254 | 780.5861 | 13.00977 | -0.1789246 | 780.5819 | 13.0097 | -0.1216125
800.5624 | 13.34271 | -0.1022034 | 800.5861 | 13.3431 | -0.1787415 | 800.5819 | 13.34303 | -0.1235046
820.5624 | 13.67604 | -0.1009216 | 820.5861 | 13.67644 | -0.1777954 | 820.5819 | 13.67637 | -0.1238403
840.5624 | 14.00937 | -0.0987854 | 840.5861 | 14.00977 | -0.1790466 | 840.5819 | 14.0097 | -0.1228943
860.5624 | 14.34271 | -0.1004944 | 860.5861 | 14.3431 | -0.1763916 | 860.5819 | 14.34303 | -0.1221924
880.5624 | 14.67604 | -0.1026611 | 880.5861 | 14.67644 | -0.1759338 | 880.5819 | 14.67637 | -0.1218567
900.5624 | 15.00937 | -0.09924316 | 900.5861 | 15.00977 | -0.1756592 | 900.5819 | 15.0097 | -0.1210022
920.5624 | 15.34271 | -0.0993042 | 920.5861 | 15.3431 | -0.1749268 | 920.5819 | 15.34303 | -0.1228333
940.5624 | 15.67604 | -0.1010742 | 940.5861 | 15.67644 | -0.1741638 | 940.5819 | 15.67637 | -0.1233826
960.5624 | 16.00937 | -0.1009521 | 960.5861 | 16.00977 | -0.1737366 | 960.5819 | 16.0097 | -0.1236267
980.5624 | 16.34271 | -0.1015625 | 980.5861 | 16.3431 | -0.1734314 | 980.5819 | 16.34303 | -0.1234131
1000.562 | 16.67604 | -0.0994873 | 1000.586 | 16.67644 | -0.1745605 | 1000.582 | 16.67637 | -0.1222839
1020.562 | 17.00937 | -0.102417 | 1020.586 | 17.00977 | -0.173645 | 1020.582 | 17.0097 | -0.1236267
1040.562 | 17.34271 | -0.09924316 | 1040.586 | 17.3431 | -0.1731262 | 1040.582 | 17.34303 | -0.1233215
1060.562 | 17.67604 | -0.1017456 | 1060.586 | 17.67644 | -0.1713562 | 1060.582 | 17.67637 | -0.1218567
1080.562 | 18.00937 | -0.101532 | 1080.586 | 18.00977 | -0.1721497 | 1080.582 | 18.0097 | -0.1214294
1100.562 | 18.34271 | -0.09976196 | 1100.586 | 18.3431 | -0.1716614 | 1100.582 | 18.34303 | -0.122467
1120.562 | 18.67604 | -0.09976196 | 1120.586 | 18.67644 | -0.1714478 | 1120.582 | 18.67637 | -0.1235352
1140.562 | 19.00937 | -0.09887695 | 1140.586 | 19.00977 | -0.1712646 | 1140.582 | 19.0097 | -0.1234436
1160.562 | 19.34271 | -0.100708 | 1160.586 | 19.3431 | -0.1700439 | 1160.582 | 19.34303 | -0.1229553
1180.562 | 19.67604 | -0.1025390625 | 1180.586 | 19.67644 | -0.1691589 | 1180.582 | 19.67637 | -0.1227417
1200.562 | 20.00937 | -0.1014709 | 1200.586 | 20.00977 | -0.1693726 | 1200.582 | 20.0097 | -0.1211243
1220.562 | 20.34271 | -0.09912109375 | 1220.586 | 20.3431 | -0.1700439 | 1220.582 | 20.34303 | -0.1213684
1240.562 | 20.67604 | -0.0993042 | 1240.586 | 20.67644 | -0.1696472 | 1240.582 | 20.67637 | -0.1219788
1260.562 | 21.00937 | -0.1024475 | 1260.586 | 21.00977 | -0.1680298 | 1260.582 | 21.0097 | -0.1240234375
1280.562 | 21.34271 | -0.1000061 | 1280.586 | 21.3431 | -0.1673584 | 1280.582 | 21.34303 | -0.124054
1300.562 | 21.67604 | -0.1017761 | 1300.586 | 21.67644 | -0.168396 | 1300.582 | 21.67637 | -0.1226807
1320.562 | 22.00937 | -0.09924316 | 1320.586 | 22.00977 | -0.1670837 | 1320.582 | 22.0097 | -0.1210327
1340.562 | 22.34271 | -0.1022949 | 1340.586 | 22.3431 | -0.1672974 | 1340.582 | 22.34303 | -0.1209106
1360.562 | 22.67604 | -0.0994873 | 1360.586 | 22.67644 | -0.1657715 | 1360.582 | 22.67637 | -0.1226196
1380.562 | 23.00937 | -0.1012878 | 1380.586 | 23.00977 | -0.1667786 | 1380.582 | 23.0097 | -0.1237793
1400.562 | 23.34271 | -0.1002502 | 1400.586 | 23.3431 | -0.164856 | 1400.582 | 23.34303 | -0.1207886
1420.562 | 23.67604 | -0.09927368 | 1420.586 | 23.67644 | -0.1661377 | 1420.582 | 23.67637 | -0.1236877
1440.562 | 24.00937 | -0.1003723 | 1440.586 | 24.00977 | -0.1646729 | 1440.582 | 24.0097 | -0.1205444
1460.562 | 24.34271 | -0.1018677 | 1460.586 | 24.3431 | -0.164093 | 1460.582 | 24.34303 | -0.1226807
1480.562 | 24.67604 | -0.09970093 | 1480.586 | 24.67644 | -0.1640625 | 1480.582 | 24.67637 | -0.1228333
1500.562 | 25.00937 | -0.09988403 | 1500.586 | 25.00977 | -0.1634521 | 1500.582 | 25.0097 | -0.1213684
1520.562 | 25.34271 | -0.1012878 | 1520.586 | 25.3431 | -0.1644897 | 1520.582 | 25.34303 | -0.120636
1540.562 | 25.67604 | -0.1009521 | 1540.586 | 25.67644 | -0.1641235 | 1540.582 | 25.67637 | -0.1211548
1560.562 | 26.00937 | -0.09945679 | 1560.586 | 26.00977 | -0.164032 | 1560.582 | 26.0097 | -0.1225586
1580.562 | 26.34271 | -0.1021423 | 1580.586 | 26.3431 | -0.162262 | 1580.582 | 26.34303 | -0.1219482
1600.562 | 26.67604 | -0.1012878 | 1600.586 | 26.67644 | -0.1629944 | 1600.582 | 26.67637 | -0.1210022
1620.562 | 27.00937 | -0.100708 | 1620.586 | 27.00977 | -0.1623535 | 1620.582 | 27.0097 | -0.1214294
1640.562 | 27.34271 | -0.1010742 | 1640.586 | 27.3431 | -0.1623535 | 1640.582 | 27.34303 | -0.1226196
1660.562 | 27.67604 | -0.1017761 | 1660.586 | 27.67644 | -0.1610107 | 1660.582 | 27.67637 | -0.1228943
1680.562 | 28.00937 | -0.1023254 | 1680.586 | 28.00977 | -0.1607056 | 1680.582 | 28.0097 | -0.1226196
1700.562 | 28.34271 | -0.100647 | 1700.586 | 28.3431 | -0.162109375 | 1700.582 | 28.34303 | -0.1212158
1720.562 | 28.67604 | -0.1012268 | 1720.586 | 28.67644 | -0.1616516 | 1720.582 | 28.67637 | -0.12146
1740.562 | 29.00937 | -0.1022949 | 1740.586 | 29.00977 | -0.1607361 | 1740.582 | 29.0097 | -0.1219177
1760.562 | 29.34271 | -0.1008301 | 1760.586 | 29.3431 | -0.1605225 | 1760.582 | 29.34303 | -0.1227112
1780.562 | 29.67604 | -0.1010742 | 1780.586 | 29.67644 | -0.1593323 | 1780.582 | 29.67637 | -0.1206665
1800.562 | 30.00937 | -0.1013184 | 1800.586 | 30.00977 | -0.1593323 | 1800.582 | 30.0097 | -0.1223145
1820.562 | 30.34271 | -0.1022034 | 1820.586 | 30.3431 | -0.1590271 | 1820.582 | 30.34303 | -0.1204529
1840.562 | 30.67604 | -0.09936523 | 1840.586 | 30.67644 | -0.1596069 | 1840.582 | 30.67637 | -0.1225891
1860.562 | 31.00937 | -0.09866333 | 1860.586 | 31.00977 | -0.1599121 | 1860.582 | 31.0097 | -0.1208801
1880.562 | 31.34271 | -0.1004333 | 1880.586 | 31.3431 | -0.1594543 | 1880.582 | 31.34303 | -0.1201171875
1900.562 | 31.67604 | -0.1006165 | 1900.586 | 31.67644 | -0.1582642 | 1900.582 | 31.67637 | -0.1199341
1920.562 | 32.00937 | -0.1021118 | 1920.586 | 32.00977 | -0.1585999 | 1920.582 | 32.0097 | -0.1212158
1940.562 | 32.34271 | -0.1017151 | 1940.586 | 32.3431 | -0.1572571 | 1940.582 | 32.34303 | -0.1206665
1960.562 | 32.67604 | -0.1002808 | 1960.586 | 32.67644 | -0.1574707 | 1960.582 | 32.67637 | -0.1210632
1980.562 | 33.00937 | -0.09918213 | 1980.586 | 33.00977 | -0.1585999 | 1980.582 | 33.0097 | -0.1211243
2000.562 | 33.34271 | -0.09921265 | 2000.586 | 33.3431 | -0.1567383 | 2000.582 | 33.34303 | -0.1219177
2020.562 | 33.67604 | -0.1013489 | 2020.586 | 33.67644 | -0.1580505 | 2020.582 | 33.67637 | -0.1231384
2040.562 | 34.00937 | -0.1004333 | 2040.586 | 34.00977 | -0.1561584 | 2040.582 | 34.0097 | -0.1216125
2060.562 | 34.34271 | -0.1013794 | 2060.586 | 34.3431 | -0.1576233 | 2060.582 | 34.34303 | -0.1217041
2080.562 | 34.67604 | -0.1003418 | 2080.586 | 34.67644 | -0.1558228 | 2080.582 | 34.67637 | -0.1223755
2100.562 | 35.00937 | -0.1011963 | 2100.586 | 35.00977 | -0.1565247 | 2100.582 | 35.0097 | -0.1218872
2120.562 | 35.34271 | -0.1017456 | 2120.586 | 35.3431 | -0.157135 | 2120.582 | 35.34303 | -0.1221008
2140.562 | 35.67604 | -0.09942627 | 2140.586 | 35.67644 | -0.1565247 | 2140.582 | 35.67637 | -0.1216431
2160.562 | 36.00937 | -0.09954834 | 2160.586 | 36.00977 | -0.155365 | 2160.582 | 36.0097 | -0.122467
2180.562 | 36.34271 | -0.09954834 | 2180.586 | 36.3431 | -0.1557007 | 2180.582 | 36.34303 | -0.1217346
2200.562 | 36.67604 | -0.1000061 | 2200.586 | 36.67644 | -0.1559143 | 2200.582 | 36.67637 | -0.1219177
2220.562 | 37.00937 | -0.1002502 | 2220.586 | 37.00977 | -0.1558533 | 2220.582 | 37.0097 | -0.1224365
2240.562 | 37.34271 | -0.1009521 | 2240.586 | 37.3431 | -0.1540222 | 2240.582 | 37.34303 | -0.1216736
2260.562 | 37.67604 | -0.09954834 | 2260.586 | 37.67644 | -0.155304 | 2260.582 | 37.67637 | -0.1221008
2280.562 | 38.00937 | -0.1013489 | 2280.586 | 38.00977 | -0.1535339 | 2280.582 | 38.0097 | -0.1217957
2300.562 | 38.34271 | -0.101532 | 2300.586 | 38.3431 | -0.1551208 | 2300.582 | 38.34303 | -0.1218262
2320.562 | 38.67604 | -0.1001282 | 2320.586 | 38.67644 | -0.1533203125 | 2320.582 | 38.67637 | -0.1218567
2340.562 | 39.00937 | -0.09945679 | 2340.586 | 39.00977 | -0.1549988 | 2340.582 | 39.0097 | -0.1197205
2360.562 | 39.34271 | -0.09899902 | 2360.586 | 39.3431 | -0.1529236 | 2360.582 | 39.34303 | -0.1195984
2380.562 | 39.67604 | -0.099609375 | 2380.586 | 39.67644 | -0.1537476 | 2380.582 | 39.67637 | -0.1211243
2400.562 | 40.00937 | -0.1001587 | 2400.586 | 40.00977 | -0.1538086 | 2400.582 | 40.0097 | -0.1214294
2420.562 | 40.34271 | -0.1004639 | 2420.586 | 40.3431 | -0.1534119 | 2420.582 | 40.34303 | -0.1212158
2440.562 | 40.67604 | -0.1001892 | 2440.586 | 40.67644 | -0.1525879 | 2440.582 | 40.67637 | -0.1220703125
2460.562 | 41.00937 | -0.1014099 | 2460.586 | 41.00977 | -0.1522522 | 2460.582 | 41.0097 | -0.1216125
2480.562 | 41.34271 | -0.1000366 | 2480.586 | 41.3431 | -0.1523132 | 2480.582 | 41.34303 | -0.1205139
2500.562 | 41.67604 | -0.1016235 | 2500.586 | 41.67644 | -0.1529846 | 2500.582 | 41.67637 | -0.1221924
2520.562 | 42.00937 | -0.1000061 | 2520.586 | 42.00977 | -0.1528015 | 2520.582 | 42.0097 | -0.1221619
2540.562 | 42.34271 | -0.09927368 | 2540.586 | 42.3431 | -0.1534119 | 2540.582 | 42.34303 | -0.1225281
2560.562 | 42.67604 | -0.101593 | 2560.586 | 42.67644 | -0.1528015 | 2560.582 | 42.67637 | -0.1204834
2580.562 | 43.00937 | -0.09912109375 | 2580.586 | 43.00977 | -0.1519165 | 2580.582 | 43.0097 | -0.1189575
2600.562 | 43.34271 | -0.1005859375 | 2600.586 | 43.3431 | -0.1509399 | 2600.582 | 43.34303 | -0.1217957
2620.562 | 43.67604 | -0.09927368 | 2620.586 | 43.67644 | -0.1521301 | 2620.582 | 43.67637 | -0.1205444
2640.562 | 44.00937 | -0.09951782 | 2640.586 | 44.00977 | -0.1504822 | 2640.582 | 44.0097 | -0.1201171875
2660.562 | 44.34271 | -0.09957886 | 2660.586 | 44.3431 | -0.1508789 | 2660.582 | 44.34303 | -0.1221924
2680.562 | 44.67604 | -0.1008301 | 2680.586 | 44.67644 | -0.1514282 | 2680.582 | 44.67637 | -0.1198425
2700.562 | 45.00937 | -0.1010132 | 2700.586 | 45.00977 | -0.151825 | 2700.582 | 45.0097 | -0.1203003
2720.562 | 45.34271 | -0.09939575 | 2720.586 | 45.3431 | -0.1511536 | 2720.582 | 45.34303 | -0.1203613
2740.562 | 45.67604 | -0.1013794 | 2740.586 | 45.67644 | -0.1514587 | 2740.582 | 45.67637 | -0.1200562
2760.562 | 46.00937 | -0.09945679 | 2760.586 | 46.00977 | -0.1512451 | 2760.582 | 46.0097 | -0.1199036
2780.562 | 46.34271 | -0.1013794 | 2780.586 | 46.3431 | -0.1506958 | 2780.582 | 46.34303 | -0.1208801
2800.562 | 46.67604 | -0.1004639 | 2800.586 | 46.67644 | -0.1508484 | 2800.582 | 46.67637 | -0.1204224
2820.562 | 47.00937 | -0.09951782 | 2820.586 | 47.00977 | -0.1494140625 | 2820.582 | 47.0097 | -0.122406
2840.562 | 47.34271 | -0.1009521 | 2840.586 | 47.3431 | -0.1497192 | 2840.582 | 47.34303 | -0.1200256
2860.562 | 47.67604 | -0.09936523 | 2860.586 | 47.67644 | -0.1512146 | 2860.582 | 47.67637 | -0.1208801
2880.562 | 48.00937 | -0.100708 | 2880.586 | 48.00977 | -0.1491089 | 2880.582 | 48.0097 | -0.1199341
2900.562 | 48.34271 | -0.09976196 | 2900.586 | 48.3431 | -0.1505432 | 2900.582 | 48.34303 | -0.1200562
2920.562 | 48.67604 | -0.1005554 | 2920.586 | 48.67644 | -0.150116 | 2920.582 | 48.67637 | -0.1216125
2940.562 | 49.00937 | -0.1011353 | 2940.586 | 49.00977 | -0.1492004 | 2940.582 | 49.0097 | -0.1219177
2960.562 | 49.34271 | -0.0994873 | 2960.586 | 49.3431 | -0.1481628 | 2960.582 | 49.34303 | -0.1219788
2980.562 | 49.67604 | -0.09957886 | 2980.586 | 49.67644 | -0.1505432 | 2980.582 | 49.67637 | -0.1224365
3000.562 | 50.00937 | -0.09985352 | 3000.586 | 50.00977 | -0.1500854 | 3000.582 | 50.0097 | -0.1197205
3020.562 | 50.34271 | -0.09994507 | 3020.586 | 50.3431 | -0.1485901 | 3020.582 | 50.34303 | -0.1198425
3040.562 | 50.67604 | -0.1001282 | 3040.586 | 50.67644 | -0.1481628 | 3040.582 | 50.67637 | -0.1221008
3060.562 | 51.00937 | -0.09988403 | 3060.586 | 51.00977 | -0.1480408 | 3060.582 | 51.0097 | -0.1216736
3080.562 | 51.34271 | -0.1004028 | 3080.586 | 51.3431 | -0.1502686 | 3080.582 | 51.34303 | -0.1211548
3100.562 | 51.67604 | -0.1013184 | 3100.586 | 51.67644 | -0.1493225 | 3100.582 | 51.67637 | -0.1203308
3120.562 | 52.00937 | -0.1018066 | 3120.586 | 52.00977 | -0.1470642 | 3120.582 | 52.0097 | -0.1196594
3140.562 | 52.34271 | -0.1005249 | 3140.586 | 52.3431 | -0.1485596 | 3140.582 | 52.34303 | -0.1218567
3160.562 | 52.67604 | -0.09970093 | 3160.586 | 52.67644 | -0.1486816 | 3160.582 | 52.67637 | -0.1182861
3180.562 | 53.00937 | -0.099609375 | 3180.586 | 53.00977 | -0.1485596 | 3180.582 | 53.0097 | -0.1214905
3200.562 | 53.34271 | -0.1005554 | 3200.586 | 53.3431 | -0.1471252 | 3200.582 | 53.34303 | -0.1196899
3220.562 | 53.67604 | -0.1012573 | 3220.586 | 53.67644 | -0.1463013 | 3220.582 | 53.67637 | -0.1211853
3240.562 | 54.00937 | -0.1000366 | 3240.586 | 54.00977 | -0.146637 | 3240.582 | 54.0097 | -0.1219788
3260.562 | 54.34271 | -0.09991455 | 3260.586 | 54.3431 | -0.147583 | 3260.582 | 54.34303 | -0.120575
3280.562 | 54.67604 | -0.1000061 | 3280.586 | 54.67644 | -0.1483765 | 3280.582 | 54.67637 | -0.1200562
3300.562 | 55.00937 | -0.1006165 | 3300.586 | 55.00977 | -0.1475525 | 3300.582 | 55.0097 | -0.1203308
3320.582 | 55.34303 | -0.1006165 | 3320.586 | 55.3431 | -0.1454163 | 3320.582 | 55.34303 | -0.1217041
3340.582 | 55.67637 | -0.1006165 | 3340.586 | 55.67644 | -0.1481934 | 3340.582 | 55.67637 | -0.1195679
3360.582 | 56.0097 | -0.1006165 | 3360.586 | 56.00977 | -0.14505 | 3360.582 | 56.0097 | -0.1220093
3380.582 | 56.34303 | -0.1006165 | 3380.586 | 56.3431 | -0.1454773 | 3380.582 | 56.34303 | -0.1207886
3400.582 | 56.67637 | -0.1006165 | 3400.586 | 56.67644 | -0.146637 | 3400.582 | 56.67637 | -0.1200256
3420.582 | 57.0097 | -0.1006165 | 3420.586 | 57.00977 | -0.1473999 | 3420.582 | 57.0097 | -0.1214294
3440.582 | 57.34303 | -0.1006165 | 3440.582 | 57.34303 | -0.1473999 | 3440.582 | 57.34303 | -0.1211548
3460.582 | 57.67637 | -0.1006165 | 3460.582 | 57.67637 | -0.1473999 | 3460.582 | 57.67637 | -0.1193542
3480.582 | 58.0097 | -0.1006165 | 3480.582 | 58.0097 | -0.1473999 | 3480.582 | 58.0097 | -0.1213074
3500.582 | 58.34303 | -0.1006165 | 3500.582 | 58.34303 | -0.1473999 | 3500.582 | 58.34303 | -0.1199341
3520.582 | 58.67637 | -0.1006165 | 3520.582 | 58.67637 | -0.1473999 | 3520.582 | 58.67637 | -0.1224365
3540.582 | 59.0097 | -0.1006165 | 3540.582 | 59.0097 | -0.1473999 | 3540.582 | 59.0097 | -0.1209106
3560.582 | 59.34303 | -0.1006165 | 3560.582 | 59.34303 | -0.1473999 | 3560.582 | 59.34303 | -0.12109375