## Sheet1
Cyclic valtammetry (CV) of UN thin film -/+ 200 mV from OCPs of their respective three electrolytes - baseline (sulphate),
wet interim pond storage, and geological groundwater (disposal) solutions.
baseline |  | wet interim pond storage |  | disposal
WE(1).Potential (V) | WE(1).Current (A) | WE(1).Potential (V) | WE(1).Current (A) | WE(1).Potential (V) | WE(1).Current (A)
-0.2970581 | -1.553345e-09 | -0.3370056 | -1.16272e-09 | -0.3170471 | -1.409912e-09
-0.2946472 | -1.522827e-09 | -0.3345337 | -1.119995e-09 | -0.3146362 | -1.373291e-09
-0.2922058 | -1.483154e-09 | -0.3320923 | -1.077271e-09 | -0.3121643 | -1.342773e-09
-0.2896729 | -1.44043e-09 | -0.3297119 | -1.040649e-09 | -0.3096619 | -1.306152e-09
-0.2872314 | -1.412964e-09 | -0.3272705 | -1.019287e-09 | -0.3072815 | -1.26953125e-09
-0.28479 | -1.391602e-09 | -0.3248291 | -9.94873e-10 | -0.3048401 | -1.23291e-09
-0.2824707 | -1.3671875e-09 | -0.3223572 | -9.58252e-10 | -0.3024292 | -1.2146e-09
-0.2799683 | -1.330566e-09 | -0.3199463 | -9.216309e-10 | -0.2999573 | -1.184082e-09
-0.2774963 | -1.293945e-09 | -0.3174744 | -8.911133e-10 | -0.2975464 | -1.147461e-09
-0.275116 | -1.26953125e-09 | -0.3150635 | -8.758545e-10 | -0.2950745 | -1.116943e-09
-0.2727051 | -1.254272e-09 | -0.3126526 | -8.453369e-10 | -0.2926025 | -1.086426e-09
-0.2701721 | -1.229858e-09 | -0.3101501 | -8.21228e-10 | -0.2902222 | -1.068115e-09
-0.2678223 | -1.193237e-09 | -0.3077393 | -7.8125e-10 | -0.2877808 | -1.037598e-09
-0.2654419 | -1.16272e-09 | -0.3052368 | -7.583618e-10 | -0.2853088 | -1.000977e-09
-0.26297 | -1.138306e-09 | -0.3028259 | -7.37915e-10 | -0.2828674 | -9.735107e-10
-0.2604675 | -1.126099e-09 | -0.3004456 | -7.177734375e-10 | -0.2804565 | -9.552002e-10
-0.2579956 | -1.098633e-09 | -0.2979126 | -6.8573e-10 | -0.2780457 | -9.246826e-10
-0.2556152 | -1.065063e-09 | -0.2955017 | -6.503296e-10 | -0.2755127 | -8.94165e-10
-0.2531738 | -1.034546e-09 | -0.2930908 | -6.307983e-10 | -0.2731323 | -8.737183e-10
-0.2507324 | -1.00708e-09 | -0.2906494 | -6.106567e-10 | -0.2706604 | -8.422852e-10
-0.2483521 | -9.979248e-10 | -0.2881775 | -5.85022e-10 | -0.2682495 | -8.270264e-10
-0.2459106 | -9.70459e-10 | -0.2857666 | -5.541992e-10 | -0.2657471 | -7.873535e-10
-0.2434387 | -9.399414e-10 | -0.2833252 | -5.264282e-10 | -0.2633362 | -7.69043e-10
-0.2410278 | -9.094238e-10 | -0.2809143 | -5.08728e-10 | -0.2609253 | -7.391357e-10
-0.2385864 | -8.850098e-10 | -0.2784729 | -4.864502e-10 | -0.2584839 | -7.165527e-10
-0.236084 | -8.7890625e-10 | -0.2760315 | -4.602051e-10 | -0.256012 | -6.973267e-10
-0.2337341 | -8.514404e-10 | -0.2735291 | -4.28772e-10 | -0.2536316 | -6.674194e-10
-0.2312317 | -8.178711e-10 | -0.2711792 | -4.052734375e-10 | -0.2512207 | -6.384277e-10
-0.2286987 | -7.904053e-10 | -0.2687073 | -3.860474e-10 | -0.2487488 | -6.140137e-10
-0.2263794 | -7.70874e-10 | -0.2662964 | -3.668213e-10 | -0.2463379 | -5.944824e-10
-0.223938 | -7.598877e-10 | -0.263855 | -3.378296e-10 | -0.2438354 | -5.654907e-10
-0.2214966 | -7.37915e-10 | -0.2613831 | -3.112793e-10 | -0.2414246 | -5.432129e-10
-0.2190552 | -7.095337e-10 | -0.2589111 | -2.877808e-10 | -0.2390137 | -5.13916e-10
-0.2166443 | -6.799316e-10 | -0.2565002 | -2.72522e-10 | -0.2365723 | -4.91333e-10
-0.2141724 | -6.539917e-10 | -0.2541504 | -2.471924e-10 | -0.2341003 | -4.696655e-10
-0.211792 | -6.4453125e-10 | -0.2516479 | -2.206421e-10 | -0.2316895 | -4.458618e-10
-0.2093201 | -6.277466e-10 | -0.2492065 | -1.895142e-10 | -0.2292175 | -4.168701e-10
-0.2069092 | -5.95703125e-10 | -0.2467651 | -1.727295e-10 | -0.2268372 | -3.945923e-10
-0.2043762 | -5.651855e-10 | -0.2442932 | -1.580811e-10 | -0.2243958 | -3.753662e-10
-0.2019348 | -5.422974e-10 | -0.2418823 | -1.327515e-10 | -0.2219543 | -3.55835e-10
-0.1995544 | -5.303955e-10 | -0.2394409 | -1.000977e-10 | -0.2195129 | -3.244019e-10
-0.1971741 | -5.148315e-10 | -0.23703 | -7.751465e-11 | -0.217041 | -2.984619e-10
-0.1946716 | -4.840088e-10 | -0.2345581 | -5.859375e-11 | -0.2145996 | -2.819824e-10
-0.1922607 | -4.544067e-10 | -0.2321167 | -3.997803e-11 | -0.2121887 | -2.5390625e-10
-0.1897888 | -4.330444e-10 | -0.2297363 | -1.495361e-11 | -0.2097778 | -2.328491e-10
-0.1873169 | -4.177856e-10 | -0.2272644 | 1.525879e-11 | -0.2073059 | -2.075195e-10
-0.184967 | -4.052734375e-10 | -0.224823 | 3.265381e-11 | -0.2048035 | -1.843262e-10
-0.1824951 | -3.756714e-10 | -0.2223816 | 4.699707e-11 | -0.2024231 | -1.641846e-10
-0.1801147 | -3.414917e-10 | -0.2199097 | 7.049561e-11 | -0.2000122 | -1.461792e-10
-0.1775513 | -3.198242e-10 | -0.2174683 | 9.857178e-11 | -0.1975403 | -1.18103e-10
-0.175293 | -3.082275e-10 | -0.2150879 | 1.217651e-10 | -0.1950989 | -8.911133e-11
-0.1727905 | -2.987671e-10 | -0.212616 | 1.422119e-10 | -0.192688 | -7.141113e-11
-0.1703186 | -2.737427e-10 | -0.2102051 | 1.568604e-10 | -0.1902771 | -5.493164e-11
-0.1678467 | -2.340698e-10 | -0.2077332 | 1.818848e-10 | -0.1877747 | -3.448486e-11
-0.1654358 | -2.142334e-10 | -0.2053223 | 2.081299e-10 | -0.1853333 | -9.155273e-13
-0.1630554 | -2.001953125e-10 | -0.2029114 | 2.288818e-10 | -0.1829529 | 2.075195e-11
-0.1606445 | -1.9104e-10 | -0.2004089 | 2.471924e-10 | -0.1805115 | 3.936768e-11
-0.1581726 | -1.626587e-10 | -0.1980286 | 2.651978e-10 | -0.1780701 | 5.67627e-11
-0.1557007 | -1.293945e-10 | -0.1956177 | 2.905273e-10 | -0.1755981 | 8.270264e-11
-0.1532898 | -1.086426e-10 | -0.1931458 | 3.167725e-10 | -0.1731873 | 1.107788e-10
-0.1508179 | -9.490967e-11 | -0.1906738 | 3.369140625e-10 | -0.1707458 | 1.293945e-10
-0.1483765 | -8.483887e-11 | -0.1882629 | 3.530884e-10 | -0.1683655 | 1.446533e-10
-0.1457825 | -6.072998e-11 | -0.1858521 | 3.717041e-10 | -0.1658936 | 1.66626e-10
-0.1435546875 | -2.807617e-11 | -0.1833801 | 3.997803e-10 | -0.1634521 | 1.956177e-10
-0.1411133 | -4.577637e-12 | -0.1809692 | 4.220581e-10 | -0.1609802 | 2.182007e-10
-0.138671875 | 8.239746e-12 | -0.1784973 | 4.397583e-10 | -0.1585693 | 2.365112e-10
-0.1362 | 2.166748e-11 | -0.1760864 | 4.53186e-10 | -0.1561279 | 2.529907e-10
-0.1337890625 | 4.180908e-11 | -0.1736755 | 4.794312e-10 | -0.153656 | 2.780151e-10
-0.1312866 | 7.659912e-11 | -0.1711426 | 5.038452e-10 | -0.1512756 | 3.057861e-10
-0.1288147 | 9.94873e-11 | -0.1687317 | 5.245972e-10 | -0.1487732 | 3.253174e-10
-0.1263733 | 1.107788e-10 | -0.1663513 | 5.410767e-10 | -0.1463013 | 3.40271e-10
-0.124054 | 1.239014e-10 | -0.1638794 | 5.584717e-10 | -0.1439209 | 3.610229e-10
-0.1215515 | 1.397705e-10 | -0.161438 | 5.813599e-10 | -0.14151 | 3.866577e-10
-0.119140625 | 1.730347e-10 | -0.1590271 | 6.085205e-10 | -0.1390991 | 4.107666e-10
-0.1165466 | 2.032471e-10 | -0.1565857 | 6.259155e-10 | -0.1365967 | 4.299927e-10
-0.1141968 | 2.124023e-10 | -0.1541443 | 6.411743e-10 | -0.1341553 | 4.473877e-10
-0.1117859 | 2.233887e-10 | -0.1517334 | 6.610107e-10 | -0.1317139 | 4.650879e-10
-0.1093445 | 2.407837e-10 | -0.149292 | 6.887817e-10 | -0.1292419 | 4.953003e-10
-0.1069336 | 2.749634e-10 | -0.1467896 | 7.089233e-10 | -0.1268311 | 5.17578125e-10
-0.1044617 | 3.042603e-10 | -0.1443787 | 7.269287e-10 | -0.1244202 | 5.316162e-10
-0.1020203 | 3.118896e-10 | -0.1419373 | 7.406616e-10 | -0.1219788 | 5.474854e-10
-0.09963989 | 3.250122e-10 | -0.1394958 | 7.568359375e-10 | -0.1195679 | 5.737305e-10
-0.09713745 | 3.430176e-10 | -0.137085 | 7.891846e-10 | -0.1170959 | 5.97229e-10
-0.09469604 | 3.738403e-10 | -0.134613 | 8.126831e-10 | -0.1146851 | 6.173706e-10
-0.09240723 | 4.000854e-10 | -0.1321716 | 8.218384e-10 | -0.1122131 | 6.326294e-10
-0.08981323 | 4.116821e-10 | -0.1297607 | 8.38623e-10 | -0.1098022 | 6.515503e-10
-0.08737183 | 4.238892e-10 | -0.1273193 | 8.651733e-10 | -0.1073608 | 6.787109375e-10
-0.08505249 | 4.425049e-10 | -0.1248779 | 8.911133e-10 | -0.1049194 | 7.040405e-10
-0.08251953125 | 4.721069e-10 | -0.1224365 | 9.042358e-10 | -0.1025390625 | 7.196045e-10
-0.08010864 | 4.974365e-10 | -0.1200256 | 9.1796875e-10 | -0.1000671 | 7.357788e-10
-0.07757568 | 5.093384e-10 | -0.1175842 | 9.411621e-10 | -0.09759521 | 7.556152e-10
-0.07510376 | 5.236816e-10 | -0.1151123 | 9.552002e-10 | -0.09518433 | 7.815552e-10
-0.07287598 | 5.404663e-10 | -0.1126709 | 9.851074e-10 | -0.09268188 | 8.041382e-10
-0.07034302 | 5.715942e-10 | -0.1102295 | 9.887695e-10 | -0.090271 | 8.184814e-10
-0.06790161 | 5.929565e-10 | -0.1078796 | 1.00708e-09 | -0.08782959 | 8.343506e-10
-0.06546021 | 6.039429e-10 | -0.1053772 | 1.031494e-09 | -0.0854187 | 8.563232e-10
-0.06304932 | 6.134033e-10 | -0.1029053 | 1.043701e-09 | -0.08297729 | 8.728027e-10
-0.06066895 | 6.350708e-10 | -0.1004944 | 1.062012e-09 | -0.08053589 | 8.984375e-10
-0.05813599 | 6.652832e-10 | -0.0980835 | 1.080322e-09 | -0.07809448 | 8.94165e-10
-0.05575562 | 6.896973e-10 | -0.09567261 | 1.107788e-09 | -0.07568359375 | 9.246826e-10
-0.05328369 | 7.003784e-10 | -0.09320068 | 1.132202e-09 | -0.0732421875 | 9.521484375e-10
-0.0508728 | 7.095337e-10 | -0.09078979 | 1.150513e-09 | -0.0708313 | 9.70459e-10
-0.04830933 | 7.312012e-10 | -0.08831787 | 1.16272e-09 | -0.068359375 | 9.765625e-10
-0.0459259 | 7.620239e-10 | -0.08590698 | 1.177979e-09 | -0.065979 | 9.979248e-10
-0.04339294 | 7.821655e-10 | -0.08349609375 | 1.202393e-09 | -0.06350708 | 1.028442e-09
-0.041015625 | 7.943726e-10 | -0.08102417 | 1.229858e-09 | -0.06109619 | 1.052856e-09
-0.03848572 | 8.026123e-10 | -0.07861328125 | 1.242065e-09 | -0.05862427 | 1.065063e-09
-0.03614807 | 8.209229e-10 | -0.07608032 | 1.248169e-09 | -0.05615234375 | 1.077271e-09
-0.0336853 | 8.532715e-10 | -0.07376099 | 1.272583e-09 | -0.0537109375 | 1.098633e-09
-0.03127747 | 8.605957e-10 | -0.07125854 | 1.306152e-09 | -0.05126953125 | 1.12915e-09
-0.0288208 | 8.69751e-10 | -0.06878662 | 1.321411e-09 | -0.04880066 | 1.147461e-09
-0.02644653 | 8.966064e-10 | -0.06637573 | 1.315308e-09 | -0.04635925 | 1.156616e-09
-0.02401428 | 9.155273e-10 | -0.06387329 | 1.345825e-09 | -0.0439209 | 1.171875e-09
-0.02160339 | 9.463501e-10 | -0.0614624 | 1.373291e-09 | -0.04150085 | 1.196289e-09
-0.01908569 | 9.521484375e-10 | -0.05911255 | 1.397705e-09 | -0.0390564 | 1.223755e-09
-0.01671143 | 9.58252e-10 | -0.056640625 | 1.394653e-09 | -0.03663025 | 1.239014e-09
-0.01430664 | 9.765625e-10 | -0.0541687 | 1.425171e-09 | -0.0341796875 | 1.254272e-09
-0.0118103 | 1.010132e-09 | -0.0517578125 | 1.443481e-09 | -0.03173218 | 1.272583e-09
-0.009371948 | 1.028442e-09 | -0.04924622 | 1.467896e-09 | -0.02929993 | 1.303101e-09
-0.006930542 | 1.043701e-09 | -0.04682312 | 1.498413e-09 | -0.02687073 | 1.318359375e-09
-0.004525757 | 1.049805e-09 | -0.04437866 | 1.504517e-09 | -0.02442017 | 1.330566e-09
-0.002053833 | 1.071167e-09 | -0.04194336 | 1.516724e-09 | -0.02200317 | 1.345825e-09
0.0003875732 | 1.098633e-09 | -0.03950195 | 1.538086e-09 | -0.01954651 | 1.373291e-09
0.002856445 | 1.123046875e-09 | -0.03707581 | 1.565552e-09 | -0.01712952 | 1.400757e-09
0.00524292 | 1.132202e-09 | -0.03463745 | 1.583862e-09 | -0.01469116 | 1.412964e-09
0.007687378 | 1.138306e-09 | -0.03218994 | 1.599121e-09 | -0.01225281 | 1.425171e-09
0.01010437 | 1.165771e-09 | -0.02976074 | 1.599121e-09 | -0.009805298 | 1.443481e-09
0.0125946 | 1.190186e-09 | -0.02732544 | 1.629639e-09 | -0.007376099 | 1.470947e-09
0.01497803 | 1.211548e-09 | -0.02489929 | 1.66015625e-09 | -0.004946899 | 1.495361e-09
0.01754761 | 1.220703125e-09 | -0.02244873 | 1.675415e-09 | -0.002511597 | 1.504517e-09
0.01994324 | 1.229858e-09 | -0.02001648 | 1.68457e-09 | -7.93457e-05 | 1.519775e-09
0.02233276 | 1.254272e-09 | -0.01758423 | 1.699829e-09 | 0.00239563 | 1.544189e-09
0.0247345 | 1.28479e-09 | -0.01513367 | 1.730347e-09 | 0.004830933 | 1.568604e-09
0.02723999 | 1.300049e-09 | -0.01270752 | 1.751709e-09 | 0.007275390625 | 1.586914e-09
0.02966309 | 1.306152e-09 | -0.01026611 | 1.763916e-09 | 0.009725952 | 1.599121e-09
0.03216858 | 1.318359375e-09 | -0.007836914 | 1.773071e-09 | 0.0121521 | 1.617432e-09
0.03452148 | 1.345825e-09 | -0.005395508 | 1.78833e-09 | 0.0145874 | 1.641846e-09
0.03700256 | 1.373291e-09 | -0.002966309 | 1.818848e-09 | 0.01703186 | 1.66626e-09
0.0394928 | 1.38855e-09 | -0.0005126953 | 1.84021e-09 | 0.01949158 | 1.678467e-09
0.04185791 | 1.394653e-09 | 0.001931763 | 1.852417e-09 | 0.02191772 | 1.693726e-09
0.04428406 | 1.409912e-09 | 0.004367065 | 1.858521e-09 | 0.02436218 | 1.708984375e-09
0.046698 | 1.437378e-09 | 0.006802368 | 1.876831e-09 | 0.0268219 | 1.739502e-09
0.04925842 | 1.46484375e-09 | 0.009262085 | 1.9104e-09 | 0.02924805 | 1.760864e-09
0.05172729 | 1.477051e-09 | 0.01169739 | 1.928711e-09 | 0.0316864 | 1.77002e-09
0.05410767 | 1.486206e-09 | 0.01414185 | 1.937866e-09 | 0.03413086 | 1.782227e-09
0.05648804 | 1.498413e-09 | 0.01658936 | 1.950073e-09 | 0.03657227 | 1.809692e-09
0.059021 | 1.531982e-09 | 0.01901855 | 1.968384e-09 | 0.03900146 | 1.834106e-09
0.0614624 | 1.550293e-09 | 0.02146606 | 1.998901e-09 | 0.04145508 | 1.849365e-09
0.06387329 | 1.565552e-09 | 0.02389832 | 2.017212e-09 | 0.04389343 | 1.858521e-09
0.06628418 | 1.571655e-09 | 0.02636108 | 2.026367e-09 | 0.04634705 | 1.870728e-09
0.06866455 | 1.586914e-09 | 0.02879028 | 2.035522e-09 | 0.0487915 | 1.904296875e-09
0.07107544 | 1.617432e-09 | 0.03123169 | 2.06604e-09 | 0.05117798 | 1.925659e-09
0.07369995 | 1.644897e-09 | 0.0336731 | 2.093506e-09 | 0.05361938 | 1.937866e-09
0.0760498 | 1.651001e-09 | 0.0361145 | 2.105713e-09 | 0.05603027 | 1.94397e-09
0.07849121 | 1.654053e-09 | 0.03856506 | 2.11792e-09 | 0.0585022 | 1.96228e-09
0.08099365 | 1.678467e-09 | 0.04099426 | 2.130127e-09 | 0.0609436 | 1.989746e-09
0.08337402 | 1.708984375e-09 | 0.04344788 | 2.157593e-09 | 0.06338501 | 2.005005e-09
0.08590698 | 1.730347e-09 | 0.04588928 | 2.182007e-09 | 0.06588745 | 2.017212e-09
0.08825684 | 1.73645e-09 | 0.04831543 | 2.197265625e-09 | 0.06832886 | 2.029419e-09
0.09069824 | 1.745605e-09 | 0.05072021 | 2.206421e-09 | 0.07073975 | 2.056885e-09
0.09310913 | 1.763916e-09 | 0.05319214 | 2.218628e-09 | 0.07318115 | 2.081299e-09
0.09561157 | 1.794434e-09 | 0.05560303 | 2.249146e-09 | 0.07562256 | 2.090454e-09
0.09811401 | 1.815796e-09 | 0.0579834 | 2.276611e-09 | 0.07803345 | 2.105713e-09
0.1005249 | 1.821899e-09 | 0.06048584 | 2.285767e-09 | 0.08053589 | 2.11792e-09
0.09805298 | 1.754761e-09 | 0.05801392 | 2.209473e-09 | 0.07803345 | 2.06604e-09
0.09564209 | 1.702881e-09 | 0.05563354 | 2.157593e-09 | 0.07559204 | 2.011108e-09
0.09317017 | 1.672363e-09 | 0.05316162 | 2.120972e-09 | 0.07318115 | 1.953125e-09
0.09069824 | 1.63269e-09 | 0.0506897 | 2.081299e-09 | 0.07067871 | 1.904296875e-09
0.08828735 | 1.577759e-09 | 0.04832458 | 2.029419e-09 | 0.06826782 | 1.861572e-09
0.08569336 | 1.535034e-09 | 0.04589233 | 1.977539e-09 | 0.06582642 | 1.834106e-09
0.08334351 | 1.501465e-09 | 0.04344177 | 1.940918e-09 | 0.06338501 | 1.785278e-09
0.08093262 | 1.477051e-09 | 0.04099426 | 1.916504e-09 | 0.0609436 | 1.742554e-09
0.07846069 | 1.44043e-09 | 0.03857421875 | 1.879883e-09 | 0.0585022 | 1.702881e-09
0.07598877 | 1.394653e-09 | 0.0361084 | 1.831055e-09 | 0.05606079 | 1.675415e-09
0.07363892 | 1.35498e-09 | 0.03366699 | 1.791382e-09 | 0.05361938 | 1.638794e-09
0.07119751 | 1.330566e-09 | 0.0312439 | 1.763916e-09 | 0.0512085 | 1.599121e-09
0.0687561 | 1.309204e-09 | 0.02880554 | 1.739502e-09 | 0.04878845 | 1.556396e-09
0.06622314 | 1.272583e-09 | 0.02635803 | 1.699829e-09 | 0.04634705 | 1.531982e-09
0.06378174 | 1.229858e-09 | 0.02390747 | 1.657104e-09 | 0.04390564 | 1.504517e-09
0.06149292 | 1.193237e-09 | 0.02145386 | 1.620483e-09 | 0.04146423 | 1.46484375e-09
0.05889893 | 1.171875e-09 | 0.01903381 | 1.599121e-09 | 0.03902588 | 1.425171e-09
0.056427 | 1.153564e-09 | 0.0165863 | 1.571655e-09 | 0.03657532 | 1.397705e-09
0.05407715 | 1.116943e-09 | 0.01412659 | 1.531982e-09 | 0.03414917 | 1.370239e-09
0.05163574 | 1.080322e-09 | 0.01169128 | 1.49231e-09 | 0.0316864 | 1.339722e-09
0.04922791 | 1.043701e-09 | 0.009255981 | 1.45874e-09 | 0.02926331 | 1.300049e-09
0.04681702 | 1.025390625e-09 | 0.006817627 | 1.443481e-09 | 0.026828 | 1.263428e-09
0.0443512 | 1.010132e-09 | 0.004370117 | 1.416015625e-09 | 0.02436218 | 1.239014e-09
0.04194031 | 9.890747e-10 | 0.001922607 | 1.376343e-09 | 0.02192688 | 1.2146e-09
0.0394165 | 9.368896e-10 | -0.0005126953 | 1.33667e-09 | 0.01947327 | 1.174927e-09
0.03708496 | 9.033203125e-10 | -0.002960205 | 1.315308e-09 | 0.01702576 | 1.147461e-09
0.03464966 | 8.850098e-10 | -0.00539856 | 1.293945e-09 | 0.01459045 | 1.119995e-09
0.03218994 | 8.666992e-10 | -0.007846069 | 1.266479e-09 | 0.01214905 | 1.095581e-09
0.02971802 | 8.511353e-10 | -0.01025696 | 1.229858e-09 | 0.009719849 | 1.065063e-09
0.02728271 | 7.995605e-10 | -0.01270447 | 1.196289e-09 | 0.007281494 | 1.031494e-09
0.02482605 | 7.763671875e-10 | -0.01513367 | 1.171875e-09 | 0.004818726 | 9.979248e-10
0.02236023 | 7.568359375e-10 | -0.01756592 | 1.153564e-09 | 0.002374268 | 9.735107e-10
0.01997681 | 7.43103e-10 | -0.02001038 | 1.119995e-09 | -5.187988e-05 | 9.597778e-10
0.01751404 | 7.168579e-10 | -0.02246399 | 1.086426e-09 | -0.002505493 | 9.185791e-10
0.01502991 | 6.808472e-10 | -0.02489624 | 1.05896e-09 | -0.004943848 | 8.850098e-10
0.01265564 | 6.47583e-10 | -0.02732544 | 1.037598e-09 | -0.00737915 | 8.605957e-10
0.01012268 | 6.274414e-10 | -0.02976379 | 1.013184e-09 | -0.009805298 | 8.462524e-10
0.00776062 | 6.124878e-10 | -0.03219604 | 9.82666e-10 | -0.01222839 | 8.148193e-10
0.005355835 | 5.862427e-10 | -0.03465881 | 9.490967e-10 | -0.01467896 | 7.952881e-10
0.00283203125 | 5.551147e-10 | -0.03708191 | 9.338379e-10 | -0.01711731 | 7.598877e-10
0.0003448486 | 5.227661e-10 | -0.03949585 | 9.063721e-10 | -0.01954346 | 7.366943e-10
-0.0019104 | 4.986572e-10 | -0.04194641 | 8.92334e-10 | -0.02198792 | 7.12890625e-10
-0.004437256 | 4.864502e-10 | -0.04436951 | 8.587646e-10 | -0.02441711 | 6.890869e-10
-0.006860352 | 4.63562e-10 | -0.04681091 | 8.279419e-10 | -0.02684631 | 6.57959e-10
-0.009387207 | 4.28772e-10 | -0.04924011 | 8.02002e-10 | -0.02929077 | 6.30188e-10
-0.01167908 | 3.970337e-10 | -0.05172729 | 7.843018e-10 | -0.03171997 | 6.060791e-10
-0.01413269 | 3.78418e-10 | -0.0541687 | 7.598877e-10 | -0.03416443 | 5.807495e-10
-0.01663818 | 3.659058e-10 | -0.05661011 | 7.287598e-10 | -0.03659363 | 5.554199e-10
-0.01909485 | 3.393555e-10 | -0.05908203125 | 6.96106e-10 | -0.03905334 | 5.264282e-10
-0.02146912 | 3.094482e-10 | -0.0614624 | 6.774902e-10 | -0.0414917 | 5.001831e-10
-0.0239563 | 2.755737e-10 | -0.06396484375 | 6.561279e-10 | -0.04392395 | 4.79126e-10
-0.02640686 | 2.557373e-10 | -0.06637573 | 6.289673e-10 | -0.04635315 | 4.541015625e-10
-0.0288208 | 2.478027e-10 | -0.06881714 | 5.981445e-10 | -0.0487793 | 4.269409e-10
-0.03124695 | 2.24609375e-10 | -0.0712890625 | 5.734253e-10 | -0.05126953125 | 3.967285e-10
-0.0336853 | 1.928711e-10 | -0.07373046875 | 5.53894e-10 | -0.05377197 | 3.744507e-10
-0.03619995 | 1.593018e-10 | -0.07614136 | 5.300903e-10 | -0.05615234375 | 3.527832e-10
-0.03863831 | 1.385498e-10 | -0.07855225 | 5.032349e-10 | -0.05859375 | 3.292847e-10
-0.04098511 | 1.303101e-10 | -0.08102417 | 4.736328125e-10 | -0.06109619 | 2.996826e-10
-0.04346313 | 1.068115e-10 | -0.08349609375 | 4.519653e-10 | -0.06344604 | 2.737427e-10
-0.04588623 | 7.629395e-11 | -0.08584595 | 4.318237e-10 | -0.06594849 | 2.514648e-10
-0.04824524 | 4.486084e-11 | -0.08831787 | 4.077148e-10 | -0.068359375 | 2.316284e-10
-0.05081177 | 2.532959e-11 | -0.09075928 | 3.781128e-10 | -0.07073975 | 2.020264e-10
-0.05331421 | 1.525879e-11 | -0.09320068 | 3.527832e-10 | -0.0732421875 | 1.748657e-10
-0.05569458 | -6.713867e-12 | -0.095703125 | 3.314209e-10 | -0.07568359375 | 1.565552e-10
-0.0581665 | -3.692627e-11 | -0.0980835 | 3.100586e-10 | -0.078125 | 1.345825e-10
-0.06057739 | -6.744385e-11 | -0.1005249 | 2.838135e-10 | -0.08053589 | 1.098633e-10
-0.06298828125 | -8.361816e-11 | -0.1029358 | 2.563477e-10 | -0.08297729 | 7.904053e-11
-0.06555176 | -9.521484375e-11 | -0.1053772 | 2.340698e-10 | -0.0854187 | 5.432129e-11
-0.06784058 | -1.177979e-10 | -0.1078491 | 2.157593e-10 | -0.087890625 | 3.723145e-11
-0.07028198 | -1.473999e-10 | -0.11026 | 1.9104e-10 | -0.09030151 | 1.190186e-11
-0.07278442 | -1.760864e-10 | -0.1127319 | 1.66015625e-10 | -0.09274292 | -1.190186e-11
-0.07522583 | -1.950073e-10 | -0.1151733 | 1.361084e-10 | -0.09515381 | -3.570557e-11
-0.07769775 | -2.075195e-10 | -0.1175537 | 1.220703125e-10 | -0.09762573 | -5.737305e-11
-0.07998657 | -2.264404e-10 | -0.1199646 | 1.034546e-10 | -0.1000061 | -7.904053e-11
-0.08248901 | -2.560425e-10 | -0.1224365 | 7.659912e-11 | -0.1025085 | -1.00708e-10
-0.08502197 | -2.853394e-10 | -0.1248779 | 4.730225e-11 | -0.1049805 | -1.290894e-10
-0.08740234375 | -3.015137e-10 | -0.1273193 | 2.258301e-11 | -0.1073608 | -1.535034e-10
-0.08987427 | -3.137207e-10 | -0.1297607 | 1.12915e-11 | -0.1098022 | -1.721191e-10
-0.09228515625 | -3.326416e-10 | -0.1322021 | -1.495361e-11 | -0.1122437 | -1.959229e-10
-0.09469604 | -3.616333e-10 | -0.134552 | -3.936768e-11 | -0.1146545 | -2.182007e-10
-0.09707642 | -3.912354e-10 | -0.1371155 | -6.34765625e-11 | -0.1170959 | -2.420044e-10
-0.099609375 | -4.071045e-10 | -0.1395264 | -8.361816e-11 | -0.1195679 | -2.648926e-10
-0.1020508 | -4.177856e-10 | -0.1419678 | -1.034546e-10 | -0.1219788 | -2.874756e-10
-0.1044006 | -4.391479e-10 | -0.1444092 | -1.248169e-10 | -0.1244507 | -3.076171875e-10
-0.1069336 | -4.714966e-10 | -0.1467896 | -1.550293e-10 | -0.1268616 | -3.341675e-10
-0.1092529 | -4.992676e-10 | -0.1492004 | -1.748657e-10 | -0.1293335 | -3.570557e-10
-0.1117554 | -5.096436e-10 | -0.1517334 | -1.956177e-10 | -0.1317444 | -3.753662e-10
-0.1141663 | -5.215454e-10 | -0.1541443 | -2.13623e-10 | -0.1341858 | -3.961182e-10
-0.1166687 | -5.404663e-10 | -0.1565247 | -2.404785e-10 | -0.1366272 | -4.223633e-10
-0.1190491 | -5.740356e-10 | -0.1590271 | -2.651978e-10 | -0.1390076 | -4.4921875e-10
-0.1214905 | -5.990601e-10 | -0.161499 | -2.853394e-10 | -0.14151 | -4.663086e-10
-0.1239929 | -6.100464e-10 | -0.1638489 | -3.024292e-10 | -0.1438904 | -4.812622e-10
-0.1264648 | -6.271362e-10 | -0.1663513 | -3.24707e-10 | -0.1463013 | -5.081177e-10
-0.1287231 | -6.451416e-10 | -0.1687317 | -3.50647e-10 | -0.1488037 | -5.331421e-10
-0.1312866 | -6.756592e-10 | -0.1712341 | -3.726196e-10 | -0.1511841 | -5.52063e-10
-0.1337585 | -6.997681e-10 | -0.173645 | -3.924561e-10 | -0.1536865 | -5.709839e-10
-0.1361694 | -7.122803e-10 | -0.1760254 | -4.083252e-10 | -0.1561279 | -5.947876e-10
-0.1385803 | -7.235718e-10 | -0.1784973 | -4.345703125e-10 | -0.1585083 | -6.185913e-10
-0.1410217 | -7.415771e-10 | -0.1809082 | -4.611206e-10 | -0.1610107 | -6.390381e-10
-0.1435242 | -7.769775e-10 | -0.1834106 | -4.803467e-10 | -0.1633911 | -6.588745e-10
-0.1459045 | -7.93457e-10 | -0.1858215 | -4.928589e-10 | -0.1658325 | -6.68335e-10
-0.1483765 | -8.056640625e-10 | -0.1882629 | -5.133057e-10 | -0.1683044 | -7.009888e-10
-0.1506958 | -8.181763e-10 | -0.1906738 | -5.426025e-10 | -0.1707458 | -7.232666e-10
-0.1531677 | -8.422852e-10 | -0.1931458 | -5.657959e-10 | -0.1731567 | -7.452393e-10
-0.1556702 | -8.758545e-10 | -0.1955566 | -5.825806e-10 | -0.1756287 | -7.568359375e-10
-0.1581421 | -8.990479e-10 | -0.1979675 | -6.005859375e-10 | -0.1780701 | -7.849121e-10
-0.1604614 | -9.033203125e-10 | -0.20047 | -6.225586e-10 | -0.180481 | -8.087158e-10
-0.1630249 | -9.124756e-10 | -0.2028809 | -6.484985e-10 | -0.1829224 | -8.239746e-10
-0.1653748 | -9.429932e-10 | -0.2052917 | -6.723022e-10 | -0.1853638 | -8.422852e-10
-0.1678467 | -9.765625e-10 | -0.2077637 | -6.848145e-10 | -0.1877747 | -8.605957e-10
-0.1702881 | -9.918213e-10 | -0.2101746 | -7.037354e-10 | -0.1902161 | -8.911133e-10
-0.172699 | -1.000977e-09 | -0.212616 | -7.287598e-10 | -0.1926575 | -9.124756e-10
-0.1751709 | -1.010132e-09 | -0.2150574 | -7.550049e-10 | -0.1950989 | -9.246826e-10
-0.1776123 | -1.040649e-09 | -0.2175293 | -7.705688e-10 | -0.1975403 | -9.460449e-10
-0.1800537 | -1.071167e-09 | -0.2199707 | -7.873535e-10 | -0.2000122 | -9.643555e-10
-0.1824341 | -1.089478e-09 | -0.2224121 | -8.026123e-10 | -0.2024231 | -9.979248e-10
-0.184906 | -1.098633e-09 | -0.224823 | -8.337402e-10 | -0.2048645 | -1.010132e-09
-0.1872559 | -1.101685e-09 | -0.2272339 | -8.514404e-10 | -0.2073059 | -1.028442e-09
-0.1897583 | -1.132202e-09 | -0.2296753 | -8.636475e-10 | -0.2097168 | -1.043701e-09
-0.1921692 | -1.165771e-09 | -0.2321472 | -8.87146e-10 | -0.2121277 | -1.07421875e-09
-0.1946106 | -1.18103e-09 | -0.2345581 | -9.063721e-10 | -0.2146912 | -1.098633e-09
-0.1971436 | -1.193237e-09 | -0.2369995 | -9.368896e-10 | -0.2171021 | -1.107788e-09
-0.1995239 | -1.205444e-09 | -0.2394714 | -9.521484375e-10 | -0.2194824 | -1.126099e-09
-0.2019653 | -1.229858e-09 | -0.2419128 | -9.674072e-10 | -0.2219543 | -1.150513e-09
-0.2043457 | -1.263428e-09 | -0.2442932 | -9.796143e-10 | -0.2243652 | -1.177979e-09
-0.2068787 | -1.278687e-09 | -0.2467651 | -1.010132e-09 | -0.2268066 | -1.196289e-09
-0.209259 | -1.287842e-09 | -0.2492371 | -1.034546e-09 | -0.2292175 | -1.211548e-09
-0.211792 | -1.296997e-09 | -0.2516785 | -1.049805e-09 | -0.2316589 | -1.226807e-09
-0.2141724 | -1.324463e-09 | -0.2541199 | -1.062012e-09 | -0.2341003 | -1.254272e-09
-0.2166138 | -1.358032e-09 | -0.2565308 | -1.083374e-09 | -0.2366028 | -1.278687e-09
-0.2190857 | -1.370239e-09 | -0.2589417 | -1.11084e-09 | -0.2389832 | -1.293945e-09
-0.2215576 | -1.382446e-09 | -0.2613831 | -1.132202e-09 | -0.2414246 | -1.309204e-09
-0.223877 | -1.391602e-09 | -0.2638245 | -1.141357e-09 | -0.243866 | -1.330566e-09
-0.2263794 | -1.416015625e-09 | -0.2662659 | -1.16272e-09 | -0.2463074 | -1.358032e-09
-0.2287292 | -1.449585e-09 | -0.2687073 | -1.184082e-09 | -0.2487488 | -1.376343e-09
-0.2312012 | -1.46484375e-09 | -0.2711182 | -1.211548e-09 | -0.2511902 | -1.391602e-09
-0.2337341 | -1.473999e-09 | -0.2736206 | -1.226807e-09 | -0.2536011 | -1.409912e-09
-0.2361145 | -1.483154e-09 | -0.276001 | -1.239014e-09 | -0.256073 | -1.431274e-09
-0.2385559 | -1.51062e-09 | -0.2784119 | -1.254272e-09 | -0.2584839 | -1.455688e-09
-0.2409973 | -1.541138e-09 | -0.2809143 | -1.28479e-09 | -0.2609863 | -1.470947e-09
-0.2434387 | -1.559448e-09 | -0.2832947 | -1.306152e-09 | -0.2633667 | -1.489258e-09
-0.2458801 | -1.568604e-09 | -0.2857361 | -1.324463e-09 | -0.2658386 | -1.501465e-09
-0.2483521 | -1.577759e-09 | -0.2881775 | -1.33667e-09 | -0.2683105 | -1.531982e-09
-0.2507629 | -1.602173e-09 | -0.2905884 | -1.35498e-09 | -0.2706909 | -1.553345e-09
-0.2532349 | -1.63269e-09 | -0.2930908 | -1.385498e-09 | -0.2731323 | -1.565552e-09
-0.2555847 | -1.651001e-09 | -0.2955017 | -1.40686e-09 | -0.2755737 | -1.583862e-09
-0.2580872 | -1.66015625e-09 | -0.2979736 | -1.416015625e-09 | -0.2779846 | -1.605225e-09
-0.2605286 | -1.672363e-09 | -0.300415 | -1.434326e-09 | -0.280426 | -1.63269e-09
-0.2629395 | -1.690674e-09 | -0.3028259 | -1.452637e-09 | -0.2828064 | -1.647949e-09
-0.2653503 | -1.724243e-09 | -0.3052979 | -1.483154e-09 | -0.2852783 | -1.66015625e-09
-0.2677917 | -1.745605e-09 | -0.3077087 | -1.501465e-09 | -0.2877502 | -1.681519e-09
-0.2702942 | -1.748657e-09 | -0.3101501 | -1.51062e-09 | -0.2902222 | -1.705933e-09
-0.2726135 | -1.760864e-09 | -0.3126221 | -1.528931e-09 | -0.2926331 | -1.727295e-09
-0.275116 | -1.779175e-09 | -0.315094 | -1.556396e-09 | -0.295105 | -1.742554e-09
-0.2776489 | -1.812744e-09 | -0.3175659 | -1.580811e-09 | -0.2975159 | -1.7578125e-09
-0.2799988 | -1.837158e-09 | -0.3200073 | -1.596069e-09 | -0.2998962 | -1.779175e-09
-0.2824707 | -1.843262e-09 | -0.3223267 | -1.608276e-09 | -0.3023987 | -1.806640625e-09
-0.2848206 | -1.849365e-09 | -0.3247986 | -1.623535e-09 | -0.3048096 | -1.821899e-09
-0.287384 | -1.870728e-09 | -0.327301 | -1.654053e-09 | -0.3072815 | -1.834106e-09
-0.2897034 | -1.901245e-09 | -0.3296814 | -1.678467e-09 | -0.3096924 | -1.85546875e-09
-0.2922363 | -1.928711e-09 | -0.3320923 | -1.687622e-09 | -0.3121948 | -1.882935e-09
-0.2945557 | -1.934814e-09 | -0.3345642 | -1.699829e-09 | -0.3146667 | -1.901245e-09
-0.2970886 | -1.94397e-09 | -0.3369751 | -1.721191e-09 | -0.3170776 | -1.916504e-09
-0.29953 | -1.959229e-09 | -0.339386 | -1.748657e-09 | -0.319458 | -1.931763e-09
-0.2970276 | -1.907349e-09 | -0.3370056 | -1.687622e-09 | -0.3170166 | -1.867676e-09
-0.2946167 | -1.864624e-09 | -0.3345337 | -1.626587e-09 | -0.3145752 | -1.821899e-09
-0.2922974 | -1.815796e-09 | -0.3321228 | -1.574707e-09 | -0.3121948 | -1.766968e-09
-0.2898254 | -1.760864e-09 | -0.3297119 | -1.531982e-09 | -0.3097229 | -1.71814e-09
-0.2872925 | -1.71814e-09 | -0.32724 | -1.501465e-09 | -0.3072205 | -1.675415e-09