## CVs of UO2 in-3-soln
Cyclic valtammetry (CV) of AGR UO2 electrode in the three electrolytes - baseline (sulphate),
wet interim pond storage, and geological groundwater (disposal) solutions.
Baseline (0.5 mol dm-3 Na2SO4) |  |  | wet intrime pond storage |  |  | disposal
baseline
|  | i/mA |  |  | i/mA |  |  | i/mA
potential/V | i/A | UO2 | potential/V | i/A | UO2 | Potential/V | i/A | 25 GWd/tU
-1.797791 | -3.396606e-05 | -0.03396606 | -1.797485 | -3.586426e-05 | -0.03586426 | -1.797485 | -3.045044e-05 | -0.03045044
-1.795349 | -3.377686e-05 | -0.03377686 | -1.795044 | -3.568726e-05 | -0.03568726 | -1.795044 | -3.034058e-05 | -0.03034058
-1.793213 | -3.355408e-05 | -0.03355408 | -1.792603 | -3.550415e-05 | -0.03550415 | -1.792908 | -3.022766e-05 | -0.03022766
-1.790466 | -3.334961e-05 | -0.03334961 | -1.789856 | -3.53515625e-05 | -0.0353515625 | -1.790466 | -3.012695e-05 | -0.03012695
-1.78772 | -3.315125e-05 | -0.03315125 | -1.78833 | -3.518372e-05 | -0.03518372 | -1.78772 | -3.002625e-05 | -0.03002625
-1.785278 | -3.294678e-05 | -0.03294678 | -1.785583 | -3.501587e-05 | -0.03501587 | -1.785278 | -2.992554e-05 | -0.02992554
-1.783142 | -3.274231e-05 | -0.03274231 | -1.782532 | -3.487244e-05 | -0.03487244 | -1.782837 | -2.982483e-05 | -0.02982483
-1.781006 | -3.253174e-05 | -0.03253174 | -1.780396 | -3.470459e-05 | -0.03470459 | -1.780701 | -2.973022e-05 | -0.02973022
-1.778564 | -3.233337e-05 | -0.03233337 | -1.778564 | -3.454895e-05 | -0.03454895 | -1.777954 | -2.962952e-05 | -0.02962952
-1.775513 | -3.213806e-05 | -0.03213806 | -1.775513 | -3.438721e-05 | -0.03438721 | -1.776123 | -2.951965e-05 | -0.02951965
-1.773071 | -3.19397e-05 | -0.0319397 | -1.773071 | -3.424683e-05 | -0.03424683 | -1.772766 | -2.942505e-05 | -0.02942505
-1.770935 | -3.172913e-05 | -0.03172913 | -1.77063 | -3.409424e-05 | -0.03409424 | -1.77063 | -2.932739e-05 | -0.02932739
-1.768188 | -3.152466e-05 | -0.03152466 | -1.768494 | -3.394165e-05 | -0.03394165 | -1.768494 | -2.922668e-05 | -0.02922668
-1.765747 | -3.132019e-05 | -0.03132019 | -1.766052 | -3.378601e-05 | -0.03378601 | -1.765747 | -2.913513e-05 | -0.02913513
-1.763611 | -3.112793e-05 | -0.03112793 | -1.763916 | -3.362427e-05 | -0.03362427 | -1.763611 | -2.904053e-05 | -0.02904053
-1.761169 | -3.092346e-05 | -0.03092346 | -1.761169 | -3.347168e-05 | -0.03347168 | -1.761169 | -2.894287e-05 | -0.02894287
-1.758423 | -3.07251e-05 | -0.0307251 | -1.758423 | -3.332825e-05 | -0.03332825 | -1.758728 | -2.884521e-05 | -0.02884521
-1.755981 | -3.053589e-05 | -0.03053589 | -1.755676 | -3.317566e-05 | -0.03317566 | -1.756287 | -2.875671e-05 | -0.02875671
-1.75354 | -3.033142e-05 | -0.03033142 | -1.75415 | -3.303528e-05 | -0.03303528 | -1.753845 | -2.866211e-05 | -0.02866211
-1.751709 | -3.012085e-05 | -0.03012085 | -1.751404 | -3.287048e-05 | -0.03287048 | -1.751099 | -2.856445e-05 | -0.02856445
-1.748657 | -2.992859e-05 | -0.02992859 | -1.748352 | -3.274231e-05 | -0.03274231 | -1.748657 | -2.847595e-05 | -0.02847595
-1.746521 | -2.973633e-05 | -0.02973633 | -1.746216 | -3.258972e-05 | -0.03258972 | -1.746521 | -2.83783e-05 | -0.0283783
-1.743774 | -2.954102e-05 | -0.02954102 | -1.743774 | -3.244934e-05 | -0.03244934 | -1.743774 | -2.828674e-05 | -0.02828674
-1.741333 | -2.93457e-05 | -0.0293457 | -1.741638 | -3.230591e-05 | -0.03230591 | -1.741028 | -2.819824e-05 | -0.02819824
-1.739197 | -2.915649e-05 | -0.02915649 | -1.738892 | -3.216553e-05 | -0.03216553 | -1.738586 | -2.810669e-05 | -0.02810669
-1.73645 | -2.896729e-05 | -0.02896729 | -1.73645 | -3.201904e-05 | -0.03201904 | -1.736145 | -2.800903e-05 | -0.02800903
-1.734314 | -2.877197e-05 | -0.02877197 | -1.734314 | -3.189087e-05 | -0.03189087 | -1.734009 | -2.792358e-05 | -0.02792358
-1.731567 | -2.857056e-05 | -0.02857056 | -1.731873 | -3.175659e-05 | -0.03175659 | -1.731567 | -2.783203125e-05 | -0.02783203125
-1.729126 | -2.837524e-05 | -0.02837524 | -1.728821 | -3.161621e-05 | -0.03161621 | -1.728821 | -2.774048e-05 | -0.02774048
-1.72699 | -2.818604e-05 | -0.02818604 | -1.726685 | -3.146667e-05 | -0.03146667 | -1.72699 | -2.764587e-05 | -0.02764587
-1.724548 | -2.800293e-05 | -0.02800293 | -1.724243 | -3.134155e-05 | -0.03134155 | -1.724243 | -2.756348e-05 | -0.02756348
-1.721802 | -2.765808e-05 | -0.02765808 | -1.721497 | -3.120728e-05 | -0.03120728 | -1.721802 | -2.747192e-05 | -0.02747192
-1.719666 | -2.747498e-05 | -0.02747498 | -1.71936 | -3.108215e-05 | -0.03108215 | -1.719055 | -2.738953e-05 | -0.02738953
-1.717529 | -2.729492e-05 | -0.02729492 | -1.717224 | -3.093567e-05 | -0.03093567 | -1.716919 | -2.730408e-05 | -0.02730408
-1.714783 | -2.710266e-05 | -0.02710266 | -1.714783 | -3.080444e-05 | -0.03080444 | -1.714478 | -2.720947e-05 | -0.02720947
-1.712341 | -2.692566e-05 | -0.02692566 | -1.712341 | -3.068237e-05 | -0.03068237 | -1.712341 | -2.713013e-05 | -0.02713013
-1.7099 | -2.673035e-05 | -0.02673035 | -1.7099 | -3.054504e-05 | -0.03054504 | -1.7099 | -2.704468e-05 | -0.02704468
-1.706543 | -2.655945e-05 | -0.02655945 | -1.707458 | -3.042297e-05 | -0.03042297 | -1.707153 | -2.695618e-05 | -0.02695618
-1.705322 | -2.638245e-05 | -0.02638245 | -1.704407 | -3.029785e-05 | -0.03029785 | -1.704712 | -2.687073e-05 | -0.02687073
-1.702881 | -2.620239e-05 | -0.02620239 | -1.702576 | -3.016052e-05 | -0.03016052 | -1.702271 | -2.679138e-05 | -0.02679138
-1.700439 | -2.602234e-05 | -0.02602234 | -1.700134 | -3.00293e-05 | -0.0300293 | -1.700134 | -2.670593e-05 | -0.02670593
-1.697388 | -2.584534e-05 | -0.02584534 | -1.697083 | -2.992554e-05 | -0.02992554 | -1.697388 | -2.662048e-05 | -0.02662048
-1.695251 | -2.566528e-05 | -0.02566528 | -1.694946 | -2.979736e-05 | -0.02979736 | -1.695251 | -2.652893e-05 | -0.02652893
-1.69281 | -2.548218e-05 | -0.02548218 | -1.6922 | -2.967529e-05 | -0.02967529 | -1.6922 | -2.645874e-05 | -0.02645874
-1.690369 | -2.531128e-05 | -0.02531128 | -1.690369 | -2.956238e-05 | -0.02956238 | -1.689758 | -2.637024e-05 | -0.02637024
-1.687927 | -2.513428e-05 | -0.02513428 | -1.687622 | -2.943115e-05 | -0.02943115 | -1.687927 | -2.628784e-05 | -0.02628784
-1.685486 | -2.495728e-05 | -0.02495728 | -1.685181 | -2.932739e-05 | -0.02932739 | -1.685181 | -2.62146e-05 | -0.0262146
-1.682434 | -2.478027e-05 | -0.02478027 | -1.683044 | -2.922363e-05 | -0.02922363 | -1.682739 | -2.613525e-05 | -0.02613525
-1.681213 | -2.460632e-05 | -0.02460632 | -1.680603 | -2.909546e-05 | -0.02909546 | -1.680298 | -2.60498e-05 | -0.0260498
-1.678467 | -2.442932e-05 | -0.02442932 | -1.677551 | -2.89856e-05 | -0.0289856 | -1.677856 | -2.59765625e-05 | -0.0259765625
-1.67572 | -2.426758e-05 | -0.02426758 | -1.67572 | -2.886658e-05 | -0.02886658 | -1.67572 | -2.589417e-05 | -0.02589417
-1.672974 | -2.409668e-05 | -0.02409668 | -1.672974 | -2.87384e-05 | -0.0287384 | -1.673279 | -2.582397e-05 | -0.02582397
-1.670532 | -2.393188e-05 | -0.02393188 | -1.670532 | -2.864075e-05 | -0.02864075 | -1.670837 | -2.575073e-05 | -0.02575073
-1.668396 | -2.377319e-05 | -0.02377319 | -1.668396 | -2.854309e-05 | -0.02854309 | -1.668091 | -2.567139e-05 | -0.02567139
-1.665955 | -2.359009e-05 | -0.02359009 | -1.665344 | -2.842407e-05 | -0.02842407 | -1.665649 | -2.559204e-05 | -0.02559204
-1.663513 | -2.342529e-05 | -0.02342529 | -1.663208 | -2.831421e-05 | -0.02831421 | -1.663208 | -2.551575e-05 | -0.02551575
-1.660461 | -2.325745e-05 | -0.02325745 | -1.660461 | -2.82074e-05 | -0.0282074 | -1.660461 | -2.545166e-05 | -0.02545166
-1.658325 | -2.309875e-05 | -0.02309875 | -1.658325 | -2.809448e-05 | -0.02809448 | -1.65863 | -2.537231e-05 | -0.02537231
-1.656189 | -2.293396e-05 | -0.02293396 | -1.655884 | -2.799377e-05 | -0.02799377 | -1.656189 | -2.528381e-05 | -0.02528381
-1.653442 | -2.276917e-05 | -0.02276917 | -1.653137 | -2.789307e-05 | -0.02789307 | -1.653442 | -2.522583e-05 | -0.02522583
-1.651306 | -2.260437e-05 | -0.02260437 | -1.651001 | -2.780151e-05 | -0.02780151 | -1.651611 | -2.514954e-05 | -0.02514954
-1.648865 | -2.244873e-05 | -0.02244873 | -1.64856 | -2.769775e-05 | -0.02769775 | -1.64856 | -2.507019e-05 | -0.02507019
-1.646423 | -2.229309e-05 | -0.02229309 | -1.646118 | -2.759705e-05 | -0.02759705 | -1.646118 | -2.50061e-05 | -0.0250061
-1.643677 | -2.213135e-05 | -0.02213135 | -1.643677 | -2.749939e-05 | -0.02749939 | -1.643677 | -2.492676e-05 | -0.02492676
-1.641235 | -2.197265625e-05 | -0.02197265625 | -1.641235 | -2.740173e-05 | -0.02740173 | -1.641541 | -2.486877e-05 | -0.02486877
-1.638794 | -2.181091e-05 | -0.02181091 | -1.638489 | -2.730713e-05 | -0.02730713 | -1.638794 | -2.478943e-05 | -0.02478943
-1.636353 | -2.165527e-05 | -0.02165527 | -1.636047 | -2.724609375e-05 | -0.02724609375 | -1.636047 | -2.472534e-05 | -0.02472534
-1.634216 | -2.149963e-05 | -0.02149963 | -1.633911 | -2.710876e-05 | -0.02710876 | -1.633911 | -2.464905e-05 | -0.02464905
-1.631775 | -2.134399e-05 | -0.02134399 | -1.63147 | -2.701111e-05 | -0.02701111 | -1.63208 | -2.458191e-05 | -0.02458191
-1.629028 | -2.119751e-05 | -0.02119751 | -1.629639 | -2.691956e-05 | -0.02691956 | -1.629028 | -2.451782e-05 | -0.02451782
-1.627197 | -2.104797e-05 | -0.02104797 | -1.626587 | -2.683105e-05 | -0.02683105 | -1.626892 | -2.444153e-05 | -0.02444153
-1.62384 | -2.088928e-05 | -0.02088928 | -1.624146 | -2.674561e-05 | -0.02674561 | -1.624451 | -2.438354e-05 | -0.02438354
-1.621704 | -2.07428e-05 | -0.0207428 | -1.621704 | -2.665405e-05 | -0.02665405 | -1.621399 | -2.431335e-05 | -0.02431335
-1.619568 | -2.059631e-05 | -0.02059631 | -1.619873 | -2.657471e-05 | -0.02657471 | -1.619568 | -2.425537e-05 | -0.02425537
-1.616821 | -2.044983e-05 | -0.02044983 | -1.617432 | -2.6474e-05 | -0.026474 | -1.616516 | -2.418823e-05 | -0.02418823
-1.614685 | -2.030334e-05 | -0.02030334 | -1.61438 | -2.63855e-05 | -0.0263855 | -1.615295 | -2.411804e-05 | -0.02411804
-1.611633 | -2.015686e-05 | -0.02015686 | -1.611938 | -2.63092e-05 | -0.0263092 | -1.612244 | -2.406616e-05 | -0.02406616
-1.609802 | -2.001038e-05 | -0.02001038 | -1.609497 | -2.621765e-05 | -0.02621765 | -1.609802 | -2.399902e-05 | -0.02399902
-1.607361 | -1.98761e-05 | -0.0198761 | -1.607056 | -2.612915e-05 | -0.02612915 | -1.60675 | -2.393188e-05 | -0.02393188
-1.604614 | -1.968994e-05 | -0.01968994 | -1.604614 | -2.605286e-05 | -0.02605286 | -1.604614 | -2.38678e-05 | -0.0238678
-1.602478 | -1.957397e-05 | -0.01957397 | -1.602478 | -2.59765625e-05 | -0.0259765625 | -1.602478 | -2.380981e-05 | -0.02380981
-1.599731 | -1.940308e-05 | -0.01940308 | -1.600037 | -2.589417e-05 | -0.02589417 | -1.599426 | -2.375183e-05 | -0.02375183
-1.59729 | -1.927795e-05 | -0.01927795 | -1.59729 | -2.582092e-05 | -0.02582092 | -1.59729 | -2.36908e-05 | -0.0236908
-1.594849 | -1.914368e-05 | -0.01914368 | -1.595154 | -2.573853e-05 | -0.02573853 | -1.594543 | -2.362061e-05 | -0.02362061
-1.592407 | -1.899719e-05 | -0.01899719 | -1.592407 | -2.566528e-05 | -0.02566528 | -1.592712 | -2.355347e-05 | -0.02355347
-1.589966 | -1.887207e-05 | -0.01887207 | -1.590271 | -2.558899e-05 | -0.02558899 | -1.589661 | -2.350464e-05 | -0.02350464
-1.587219 | -1.872253e-05 | -0.01872253 | -1.587219 | -2.550964e-05 | -0.02550964 | -1.587219 | -2.344055e-05 | -0.02344055
-1.585083 | -1.859131e-05 | -0.01859131 | -1.585693 | -2.54425e-05 | -0.0254425 | -1.585388 | -2.338257e-05 | -0.02338257
-1.582947 | -1.847229e-05 | -0.01847229 | -1.582947 | -2.536621e-05 | -0.02536621 | -1.582336 | -2.332764e-05 | -0.02332764
-1.580811 | -1.833496e-05 | -0.01833496 | -1.5802 | -2.528687e-05 | -0.02528687 | -1.579895 | -2.326965e-05 | -0.02326965
-1.577759 | -1.821594e-05 | -0.01821594 | -1.577454 | -2.522278e-05 | -0.02522278 | -1.578064 | -2.320557e-05 | -0.02320557
-1.575317 | -1.807861e-05 | -0.01807861 | -1.575012 | -2.514954e-05 | -0.02514954 | -1.575317 | -2.315369e-05 | -0.02315369
-1.573181 | -1.794739e-05 | -0.01794739 | -1.572876 | -2.507629e-05 | -0.02507629 | -1.572876 | -2.309265e-05 | -0.02309265
-1.57074 | -1.782227e-05 | -0.01782227 | -1.570435 | -2.50061e-05 | -0.0250061 | -1.570435 | -2.303772e-05 | -0.02303772
-1.568604 | -1.769714e-05 | -0.01769714 | -1.568298 | -2.494507e-05 | -0.02494507 | -1.567993 | -2.297974e-05 | -0.02297974
-1.565552 | -1.757202e-05 | -0.01757202 | -1.565552 | -2.487488e-05 | -0.02487488 | -1.565857 | -2.292786e-05 | -0.02292786
-1.563416 | -1.7453e-05 | -0.017453 | -1.563416 | -2.480164e-05 | -0.02480164 | -1.562805 | -2.287292e-05 | -0.02287292
-1.560669 | -1.733093e-05 | -0.01733093 | -1.560669 | -2.474365e-05 | -0.02474365 | -1.560974 | -2.281189e-05 | -0.02281189
-1.557922 | -1.720276e-05 | -0.01720276 | -1.557312 | -2.467346e-05 | -0.02467346 | -1.558533 | -2.276611e-05 | -0.02276611
-1.555786 | -1.70929e-05 | -0.0170929 | -1.555786 | -2.460632e-05 | -0.02460632 | -1.555786 | -2.270813e-05 | -0.02270813
-1.55304 | -1.696777e-05 | -0.01696777 | -1.55365 | -2.453308e-05 | -0.02453308 | -1.553345 | -2.26593e-05 | -0.0226593
-1.550598 | -1.68457e-05 | -0.0168457 | -1.550903 | -2.447815e-05 | -0.02447815 | -1.550293 | -2.261353e-05 | -0.02261353
-1.548462 | -1.672974e-05 | -0.01672974 | -1.548462 | -2.443237e-05 | -0.02443237 | -1.548462 | -2.25647e-05 | -0.0225647
-1.546021 | -1.661987e-05 | -0.01661987 | -1.546631 | -2.436218e-05 | -0.02436218 | -1.546326 | -2.250977e-05 | -0.02250977
-1.543274 | -1.650390625e-05 | -0.01650390625 | -1.543579 | -2.431640625e-05 | -0.02431640625 | -1.543579 | -2.245789e-05 | -0.02245789
-1.541138 | -1.639709e-05 | -0.01639709 | -1.541443 | -2.424927e-05 | -0.02424927 | -1.541138 | -2.240295e-05 | -0.02240295
-1.539307 | -1.629028e-05 | -0.01629028 | -1.538696 | -2.419434e-05 | -0.02419434 | -1.539001 | -2.236023e-05 | -0.02236023
-1.536255 | -1.617432e-05 | -0.01617432 | -1.536255 | -2.413025e-05 | -0.02413025 | -1.53656 | -2.231445e-05 | -0.02231445
-1.534119 | -1.60675e-05 | -0.0160675 | -1.533508 | -2.407837e-05 | -0.02407837 | -1.533508 | -2.226257e-05 | -0.02226257
-1.531372 | -1.596069e-05 | -0.01596069 | -1.531372 | -2.402954e-05 | -0.02402954 | -1.531677 | -2.22168e-05 | -0.0222168
-1.529236 | -1.585388e-05 | -0.01585388 | -1.528931 | -2.396545e-05 | -0.02396545 | -1.528931 | -2.216492e-05 | -0.02216492
-1.5271 | -1.574707e-05 | -0.01574707 | -1.525879 | -2.391357e-05 | -0.02391357 | -1.526794 | -2.211914e-05 | -0.02211914
-1.524353 | -1.564331e-05 | -0.01564331 | -1.524048 | -2.38678e-05 | -0.0238678 | -1.523743 | -2.207642e-05 | -0.02207642
-1.521912 | -1.55426e-05 | -0.0155426 | -1.521606 | -2.380981e-05 | -0.02380981 | -1.521606 | -2.202454e-05 | -0.02202454
-1.51947 | -1.54296875e-05 | -0.0154296875 | -1.519165 | -2.376404e-05 | -0.02376404 | -1.519165 | -2.197571e-05 | -0.02197571
-1.516724 | -1.532898e-05 | -0.01532898 | -1.516418 | -2.371216e-05 | -0.02371216 | -1.516724 | -2.193604e-05 | -0.02193604
-1.513977 | -1.522827e-05 | -0.01522827 | -1.514282 | -2.366943e-05 | -0.02366943 | -1.514282 | -2.189941e-05 | -0.02189941
-1.511841 | -1.512756e-05 | -0.01512756 | -1.511536 | -2.361145e-05 | -0.02361145 | -1.511536 | -2.185059e-05 | -0.02185059
-1.509705 | -1.503296e-05 | -0.01503296 | -1.509399 | -2.355347e-05 | -0.02355347 | -1.509399 | -2.180786e-05 | -0.02180786
-1.507263 | -1.493225e-05 | -0.01493225 | -1.506653 | -2.351379e-05 | -0.02351379 | -1.506958 | -2.176208e-05 | -0.02176208
-1.504517 | -1.48407e-05 | -0.0148407 | -1.504517 | -2.346802e-05 | -0.02346802 | -1.504211 | -2.171936e-05 | -0.02171936
-1.502075 | -1.473389e-05 | -0.01473389 | -1.50238 | -2.341309e-05 | -0.02341309 | -1.50177 | -2.167358e-05 | -0.02167358
-1.499329 | -1.465149e-05 | -0.01465149 | -1.499939 | -2.337952e-05 | -0.02337952 | -1.499634 | -2.162781e-05 | -0.02162781
-1.497192 | -1.455994e-05 | -0.01455994 | -1.497192 | -2.333069e-05 | -0.02333069 | -1.497192 | -2.159119e-05 | -0.02159119
-1.494446 | -1.446533e-05 | -0.01446533 | -1.494446 | -2.326355e-05 | -0.02326355 | -1.494751 | -2.155151e-05 | -0.02155151
-1.49231 | -1.437378e-05 | -0.01437378 | -1.49231 | -2.322388e-05 | -0.02322388 | -1.492004 | -2.151184e-05 | -0.02151184
-1.489868 | -1.429138e-05 | -0.01429138 | -1.489868 | -2.3172e-05 | -0.023172 | -1.489868 | -2.146606e-05 | -0.02146606
-1.487732 | -1.419983e-05 | -0.01419983 | -1.487427 | -2.315063e-05 | -0.02315063 | -1.487427 | -2.142029e-05 | -0.02142029
-1.484985 | -1.411438e-05 | -0.01411438 | -1.484985 | -2.311401e-05 | -0.02311401 | -1.485291 | -2.138671875e-05 | -0.02138671875
-1.483459 | -1.402893e-05 | -0.01402893 | -1.481628 | -2.305603e-05 | -0.02305603 | -1.482544 | -2.134094e-05 | -0.02134094
-1.480103 | -1.394348e-05 | -0.01394348 | -1.480103 | -2.301331e-05 | -0.02301331 | -1.480408 | -2.130737e-05 | -0.02130737
-1.477966 | -1.386108e-05 | -0.01386108 | -1.477356 | -2.297058e-05 | -0.02297058 | -1.477661 | -2.126465e-05 | -0.02126465
-1.47583 | -1.377869e-05 | -0.01377869 | -1.475525 | -2.293396e-05 | -0.02293396 | -1.475525 | -2.122498e-05 | -0.02122498
-1.473083 | -1.369324e-05 | -0.01369324 | -1.472778 | -2.288818e-05 | -0.02288818 | -1.473083 | -2.118835e-05 | -0.02118835
-1.470337 | -1.361084e-05 | -0.01361084 | -1.470947 | -2.28363e-05 | -0.0228363 | -1.470032 | -2.114868e-05 | -0.02114868
-1.46759 | -1.353149e-05 | -0.01353149 | -1.467896 | -2.281494e-05 | -0.02281494 | -1.467896 | -2.111511e-05 | -0.02111511
-1.465759 | -1.346436e-05 | -0.01346436 | -1.465454 | -2.276611e-05 | -0.02276611 | -1.465759 | -2.107849e-05 | -0.02107849
-1.463623 | -1.338196e-05 | -0.01338196 | -1.463013 | -2.27417e-05 | -0.0227417 | -1.463318 | -2.104187e-05 | -0.02104187
-1.460876 | -1.330261e-05 | -0.01330261 | -1.460571 | -2.268066e-05 | -0.02268066 | -1.460876 | -2.10022e-05 | -0.0210022
-1.458435 | -1.323547e-05 | -0.01323547 | -1.457825 | -2.26532e-05 | -0.0226532 | -1.45813 | -2.096252e-05 | -0.02096252
-1.455383 | -1.316528e-05 | -0.01316528 | -1.455994 | -2.261963e-05 | -0.02261963 | -1.455688 | -2.093811e-05 | -0.02093811
-1.453247 | -1.308899e-05 | -0.01308899 | -1.453247 | -2.258911e-05 | -0.02258911 | -1.453552 | -2.090149e-05 | -0.02090149
-1.451111 | -1.30127e-05 | -0.0130127 | -1.4505 | -2.254639e-05 | -0.02254639 | -1.450806 | -2.086182e-05 | -0.02086182
-1.448669 | -1.29425e-05 | -0.0129425 | -1.448364 | -2.249756e-05 | -0.02249756 | -1.448669 | -2.082825e-05 | -0.02082825
-1.445923 | -1.288452e-05 | -0.01288452 | -1.445618 | -2.246704e-05 | -0.02246704 | -1.446228 | -2.078857e-05 | -0.02078857
-1.443481 | -1.281738e-05 | -0.01281738 | -1.443481 | -2.242737e-05 | -0.02242737 | -1.443481 | -2.076416e-05 | -0.02076416
-1.441345 | -1.274414e-05 | -0.01274414 | -1.44104 | -2.239685e-05 | -0.02239685 | -1.441345 | -2.070923e-05 | -0.02070923
-1.438904 | -1.268005e-05 | -0.01268005 | -1.438599 | -2.236328125e-05 | -0.02236328125 | -1.438599 | -2.068176e-05 | -0.02068176
-1.435852 | -1.261292e-05 | -0.01261292 | -1.435852 | -2.232666e-05 | -0.02232666 | -1.436462 | -2.06543e-05 | -0.0206543
-1.433716 | -1.254883e-05 | -0.01254883 | -1.433716 | -2.228699e-05 | -0.02228699 | -1.433716 | -2.062683e-05 | -0.02062683
-1.430969 | -1.248474e-05 | -0.01248474 | -1.431274 | -2.224731e-05 | -0.02224731 | -1.430664 | -2.058411e-05 | -0.02058411
-1.428833 | -1.241455e-05 | -0.01241455 | -1.428223 | -2.221069e-05 | -0.02221069 | -1.428528 | -2.055359e-05 | -0.02055359
-1.426392 | -1.235962e-05 | -0.01235962 | -1.426697 | -2.218018e-05 | -0.02218018 | -1.426392 | -2.052307e-05 | -0.02052307
-1.424255 | -1.230774e-05 | -0.01230774 | -1.423645 | -2.214966e-05 | -0.02214966 | -1.423645 | -2.04895e-05 | -0.0204895
-1.421509 | -1.224976e-05 | -0.01224976 | -1.421814 | -2.211609e-05 | -0.02211609 | -1.421204 | -2.045593e-05 | -0.02045593
-1.419067 | -1.217651e-05 | -0.01217651 | -1.418762 | -2.207336e-05 | -0.02207336 | -1.419067 | -2.041931e-05 | -0.02041931
-1.416626 | -1.212769e-05 | -0.01212769 | -1.416321 | -2.204285e-05 | -0.02204285 | -1.416626 | -2.039185e-05 | -0.02039185
-1.41449 | -1.206665e-05 | -0.01206665 | -1.414185 | -2.201233e-05 | -0.02201233 | -1.41449 | -2.036133e-05 | -0.02036133
-1.412048 | -1.201477e-05 | -0.01201477 | -1.411743 | -2.197876e-05 | -0.02197876 | -1.411743 | -2.033997e-05 | -0.02033997
-1.409302 | -1.196899e-05 | -0.01196899 | -1.409607 | -2.194519e-05 | -0.02194519 | -1.409302 | -2.029724e-05 | -0.02029724
-1.407471 | -1.190796e-05 | -0.01190796 | -1.407166 | -2.190857e-05 | -0.02190857 | -1.406555 | -2.026978e-05 | -0.02026978
-1.404419 | -1.185608e-05 | -0.01185608 | -1.404114 | -2.186279e-05 | -0.02186279 | -1.404419 | -2.024231e-05 | -0.02024231
-1.402588 | -1.17981e-05 | -0.0117981 | -1.401978 | -2.184448e-05 | -0.02184448 | -1.402588 | -2.021179e-05 | -0.02021179
-1.399536 | -1.174316e-05 | -0.01174316 | -1.399536 | -2.181702e-05 | -0.02181702 | -1.399231 | -2.017212e-05 | -0.02017212
-1.3974 | -1.169128e-05 | -0.01169128 | -1.39679 | -2.177124e-05 | -0.02177124 | -1.39679 | -2.014465e-05 | -0.02014465
-1.394958 | -1.165466e-05 | -0.01165466 | -1.394348 | -2.174072e-05 | -0.02174072 | -1.394653 | -2.011414e-05 | -0.02011414
-1.392517 | -1.160583e-05 | -0.01160583 | -1.391907 | -2.17041e-05 | -0.0217041 | -1.391907 | -2.008057e-05 | -0.02008057
-1.390076 | -1.15448e-05 | -0.0115448 | -1.389465 | -2.166443e-05 | -0.02166443 | -1.390076 | -2.005005e-05 | -0.02005005
-1.387329 | -1.151733e-05 | -0.01151733 | -1.387634 | -2.163696e-05 | -0.02163696 | -1.387329 | -2.002258e-05 | -0.02002258
-1.384888 | -1.147461e-05 | -0.01147461 | -1.385193 | -2.16095e-05 | -0.0216095 | -1.385193 | -1.999207e-05 | -0.01999207
-1.383057 | -1.141968e-05 | -0.01141968 | -1.382751 | -2.157288e-05 | -0.02157288 | -1.382446 | -1.996155e-05 | -0.01996155
-1.380005 | -1.136169e-05 | -0.01136169 | -1.3797 | -2.155762e-05 | -0.02155762 | -1.380615 | -1.992798e-05 | -0.01992798
-1.377563 | -1.131897e-05 | -0.01131897 | -1.377258 | -2.150574e-05 | -0.02150574 | -1.377563 | -1.989746e-05 | -0.01989746
-1.374817 | -1.127319e-05 | -0.01127319 | -1.375122 | -2.1484375e-05 | -0.021484375 | -1.375732 | -1.987305e-05 | -0.01987305
-1.372681 | -1.123352e-05 | -0.01123352 | -1.37207 | -2.144165e-05 | -0.02144165 | -1.372681 | -1.983948e-05 | -0.01983948
-1.370239 | -1.118774e-05 | -0.01118774 | -1.370239 | -2.140503e-05 | -0.02140503 | -1.370239 | -1.981506e-05 | -0.01981506
-1.367798 | -1.114502e-05 | -0.01114502 | -1.368103 | -2.13623e-05 | -0.0213623 | -1.367798 | -1.97876e-05 | -0.0197876
-1.365662 | -1.110535e-05 | -0.01110535 | -1.365356 | -2.13501e-05 | -0.0213501 | -1.365356 | -1.975403e-05 | -0.01975403
-1.362915 | -1.107178e-05 | -0.01107178 | -1.362915 | -2.132263e-05 | -0.02132263 | -1.36322 | -1.972351e-05 | -0.01972351
-1.360474 | -1.102295e-05 | -0.01102295 | -1.360474 | -2.127686e-05 | -0.02127686 | -1.361084 | -1.968994e-05 | -0.01968994
-1.358337 | -1.099548e-05 | -0.01099548 | -1.357727 | -2.123413e-05 | -0.02123413 | -1.357727 | -1.966858e-05 | -0.01966858
-1.356201 | -1.095276e-05 | -0.01095276 | -1.355286 | -2.119140625e-05 | -0.02119140625 | -1.355896 | -1.963501e-05 | -0.01963501
-1.353149 | -1.091614e-05 | -0.01091614 | -1.352539 | -2.116394e-05 | -0.02116394 | -1.353149 | -1.960449e-05 | -0.01960449
-1.350708 | -1.087952e-05 | -0.01087952 | -1.350403 | -2.112732e-05 | -0.02112732 | -1.350403 | -1.957397e-05 | -0.01957397
-1.348267 | -1.083984375e-05 | -0.01083984375 | -1.348572 | -2.109375e-05 | -0.02109375 | -1.348267 | -1.954651e-05 | -0.01954651
-1.346436 | -1.080627e-05 | -0.01080627 | -1.34491 | -2.106018e-05 | -0.02106018 | -1.345825 | -1.952515e-05 | -0.01952515
-1.343079 | -1.07666e-05 | -0.0107666 | -1.343079 | -2.102661e-05 | -0.02102661 | -1.343079 | -1.949768e-05 | -0.01949768
-1.340332 | -1.073608e-05 | -0.01073608 | -1.341248 | -2.099609375e-05 | -0.02099609375 | -1.341248 | -1.947021e-05 | -0.01947021
-1.338806 | -1.070251e-05 | -0.01070251 | -1.338501 | -2.095032e-05 | -0.02095032 | -1.338196 | -1.944275e-05 | -0.01944275
-1.336365 | -1.0672e-05 | -0.010672 | -1.33606 | -2.091064e-05 | -0.02091064 | -1.336365 | -1.940613e-05 | -0.01940613
-1.333313 | -1.064148e-05 | -0.01064148 | -1.333313 | -2.087402e-05 | -0.02087402 | -1.333618 | -1.938477e-05 | -0.01938477
-1.331177 | -1.060181e-05 | -0.01060181 | -1.330872 | -2.08374e-05 | -0.0208374 | -1.331482 | -1.935425e-05 | -0.01935425
-1.328735 | -1.057129e-05 | -0.01057129 | -1.328735 | -2.081604e-05 | -0.02081604 | -1.328735 | -1.932678e-05 | -0.01932678
-1.326599 | -1.054382e-05 | -0.01054382 | -1.326294 | -2.077026e-05 | -0.02077026 | -1.326294 | -1.929321e-05 | -0.01929321
-1.323853 | -1.051636e-05 | -0.01051636 | -1.324158 | -2.073669e-05 | -0.02073669 | -1.324158 | -1.92688e-05 | -0.0192688
-1.321411 | -1.048279e-05 | -0.01048279 | -1.321411 | -2.069092e-05 | -0.02069092 | -1.321106 | -1.924438e-05 | -0.01924438
-1.31897 | -1.045532e-05 | -0.01045532 | -1.31897 | -2.065125e-05 | -0.02065125 | -1.319275 | -1.920776e-05 | -0.01920776
-1.316528 | -1.042786e-05 | -0.01042786 | -1.317139 | -2.061157e-05 | -0.02061157 | -1.316833 | -1.918335e-05 | -0.01918335
-1.314392 | -1.039734e-05 | -0.01039734 | -1.313477 | -2.0578e-05 | -0.020578 | -1.314087 | -1.915588e-05 | -0.01915588
-1.311951 | -1.036987e-05 | -0.01036987 | -1.311646 | -2.055054e-05 | -0.02055054 | -1.311646 | -1.912842e-05 | -0.01912842
-1.309204 | -1.033936e-05 | -0.01033936 | -1.308899 | -2.050476e-05 | -0.02050476 | -1.30859375 | -1.910095e-05 | -0.01910095
-1.307068 | -1.030579e-05 | -0.01030579 | -1.306763 | -2.047119e-05 | -0.02047119 | -1.307068 | -1.906433e-05 | -0.01906433
-1.304932 | -1.027832e-05 | -0.01027832 | -1.304321 | -2.042847e-05 | -0.02042847 | -1.304321 | -1.904296875e-05 | -0.01904296875
-1.30249 | -1.02478e-05 | -0.0102478 | -1.30249 | -2.0401e-05 | -0.020401 | -1.302185 | -1.901245e-05 | -0.01901245
-1.299438 | -1.022644e-05 | -0.01022644 | -1.299133 | -2.035522e-05 | -0.02035522 | -1.299438 | -1.898499e-05 | -0.01898499
-1.297302 | -1.020203e-05 | -0.01020203 | -1.296997 | -2.032166e-05 | -0.02032166 | -1.297607 | -1.895752e-05 | -0.01895752
-1.294861 | -1.016846e-05 | -0.01016846 | -1.294556 | -2.027893e-05 | -0.02027893 | -1.294556 | -1.893005e-05 | -0.01893005
-1.292114 | -1.014099e-05 | -0.01014099 | -1.292114 | -2.023315e-05 | -0.02023315 | -1.291809 | -1.889648e-05 | -0.01889648
-1.289978 | -1.011658e-05 | -0.01011658 | -1.289368 | -2.019043e-05 | -0.02019043 | -1.289978 | -1.886902e-05 | -0.01886902
-1.287537 | -1.009827e-05 | -0.01009827 | -1.287231 | -2.014771e-05 | -0.02014771 | -1.287537 | -1.88446e-05 | -0.0188446
-1.28479 | -1.00647e-05 | -0.0100647 | -1.285095 | -2.011108e-05 | -0.02011108 | -1.28479 | -1.881714e-05 | -0.01881714
-1.282043 | -1.004028e-05 | -0.01004028 | -1.282043 | -2.006836e-05 | -0.02006836 | -1.282043 | -1.879272e-05 | -0.01879272
-1.279907 | -1.001282e-05 | -0.01001282 | -1.279907 | -2.001953125e-05 | -0.02001953125 | -1.279907 | -1.87561e-05 | -0.0187561
-1.277466 | -9.985352e-06 | -0.009985352 | -1.277466 | -1.998291e-05 | -0.01998291 | -1.277466 | -1.872559e-05 | -0.01872559
-1.275635 | -9.957886e-06 | -0.009957886 | -1.27533 | -1.994019e-05 | -0.01994019 | -1.27533 | -1.869812e-05 | -0.01869812
-1.272583 | -9.927368e-06 | -0.009927368 | -1.272888 | -1.990662e-05 | -0.01990662 | -1.272583 | -1.867065e-05 | -0.01867065
-1.270447 | -9.912109375e-06 | -0.009912109375 | -1.269836 | -1.984253e-05 | -0.01984253 | -1.269836 | -1.864014e-05 | -0.01864014
-1.267395 | -9.881592e-06 | -0.009881592 | -1.267395 | -1.980591e-05 | -0.01980591 | -1.267395 | -1.861267e-05 | -0.01861267
-1.265259 | -9.857178e-06 | -0.009857178 | -1.265869 | -1.976318e-05 | -0.01976318 | -1.265564 | -1.85791e-05 | -0.0185791
-1.263428 | -9.838867e-06 | -0.009838867 | -1.262817 | -1.971436e-05 | -0.01971436 | -1.263123 | -1.854858e-05 | -0.01854858
-1.25946 | -9.80835e-06 | -0.00980835 | -1.260376 | -1.967468e-05 | -0.01967468 | -1.260071 | -1.852722e-05 | -0.01852722
-1.25824 | -9.783936e-06 | -0.009783936 | -1.25824 | -1.963196e-05 | -0.01963196 | -1.257629 | -1.84967e-05 | -0.0184967
-1.256104 | -9.759521e-06 | -0.009759521 | -1.255798 | -1.958313e-05 | -0.01958313 | -1.255493 | -1.846619e-05 | -0.01846619
-1.252747 | -9.735107e-06 | -0.009735107 | -1.253052 | -1.954346e-05 | -0.01954346 | -1.253052 | -1.843262e-05 | -0.01843262
-1.250916 | -9.716796875e-06 | -0.009716796875 | -1.250305 | -1.948853e-05 | -0.01948853 | -1.250305 | -1.84082e-05 | -0.0184082
-1.248474 | -9.686279e-06 | -0.009686279 | -1.248169 | -1.943665e-05 | -0.01943665 | -1.247864 | -1.838074e-05 | -0.01838074
-1.245728 | -9.661865e-06 | -0.009661865 | -1.246033 | -1.937866e-05 | -0.01937866 | -1.245728 | -1.835022e-05 | -0.01835022
-1.243286 | -9.634399e-06 | -0.009634399 | -1.243591 | -1.93359375e-05 | -0.0193359375 | -1.242981 | -1.83136e-05 | -0.0183136
-1.24115 | -9.609985e-06 | -0.009609985 | -1.240845 | -1.929321e-05 | -0.01929321 | -1.240845 | -1.828918e-05 | -0.01828918
-1.238708 | -9.591675e-06 | -0.009591675 | -1.238403 | -1.924438e-05 | -0.01924438 | -1.238098 | -1.824646e-05 | -0.01824646
-1.235657 | -9.5703125e-06 | -0.0095703125 | -1.235962 | -1.918945e-05 | -0.01918945 | -1.236267 | -1.821289e-05 | -0.01821289
-1.234131 | -9.536743e-06 | -0.009536743 | -1.233521 | -1.912537e-05 | -0.01912537 | -1.233521 | -1.818237e-05 | -0.01818237
-1.231079 | -9.518433e-06 | -0.009518433 | -1.231384 | -1.908569e-05 | -0.01908569 | -1.231079 | -1.815491e-05 | -0.01815491
-1.228638 | -9.494019e-06 | -0.009494019 | -1.228333 | -1.903992e-05 | -0.01903992 | -1.228638 | -1.812439e-05 | -0.01812439
-1.226196 | -9.475708e-06 | -0.009475708 | -1.225891 | -1.899414e-05 | -0.01899414 | -1.226196 | -1.809387e-05 | -0.01809387
-1.223755 | -9.463501e-06 | -0.009463501 | -1.22406 | -1.893005e-05 | -0.01893005 | -1.223755 | -1.80542e-05 | -0.0180542
-1.221619 | -9.432983e-06 | -0.009432983 | -1.221008 | -1.887817e-05 | -0.01887817 | -1.221619 | -1.802368e-05 | -0.01802368
-1.218872 | -9.408569e-06 | -0.009408569 | -1.218567 | -1.882629e-05 | -0.01882629 | -1.218872 | -1.799011e-05 | -0.01799011
-1.216736 | -9.384155e-06 | -0.009384155 | -1.216431 | -1.877747e-05 | -0.01877747 | -1.21582 | -1.794739e-05 | -0.01794739
-1.213989 | -9.362793e-06 | -0.009362793 | -1.213684 | -1.870728e-05 | -0.01870728 | -1.213989 | -1.792603e-05 | -0.01792603
-1.211853 | -9.344482e-06 | -0.009344482 | -1.2109375 | -1.864624e-05 | -0.01864624 | -1.211853 | -1.789246e-05 | -0.01789246
-1.209106 | -9.320068e-06 | -0.009320068 | -1.209412 | -1.859741e-05 | -0.01859741 | -1.209412 | -1.786194e-05 | -0.01786194
-1.206665 | -9.298706e-06 | -0.009298706 | -1.20697 | -1.853333e-05 | -0.01853333 | -1.20636 | -1.783752e-05 | -0.01783752
-1.204224 | -9.280396e-06 | -0.009280396 | -1.204224 | -1.848755e-05 | -0.01848755 | -1.204834 | -1.779175e-05 | -0.01779175
-1.201782 | -9.25293e-06 | -0.00925293 | -1.202087 | -1.841736e-05 | -0.01841736 | -1.201477 | -1.775818e-05 | -0.01775818
-1.199646 | -9.234619e-06 | -0.009234619 | -1.199341 | -1.838379e-05 | -0.01838379 | -1.199036 | -1.771851e-05 | -0.01771851
-1.197205 | -9.204102e-06 | -0.009204102 | -1.196289 | -1.832581e-05 | -0.01832581 | -1.196899 | -1.768494e-05 | -0.01768494
-1.194458 | -9.185791e-06 | -0.009185791 | -1.194153 | -1.824646e-05 | -0.01824646 | -1.194458 | -1.764832e-05 | -0.01764832
-1.192322 | -9.158325e-06 | -0.009158325 | -1.191711 | -1.818848e-05 | -0.01818848 | -1.192322 | -1.761169e-05 | -0.01761169
-1.18927 | -9.136963e-06 | -0.009136963 | -1.189575 | -1.813354e-05 | -0.01813354 | -1.18988 | -1.756897e-05 | -0.01756897
-1.187134 | -9.118652e-06 | -0.009118652 | -1.186829 | -1.808777e-05 | -0.01808777 | -1.187134 | -1.75354e-05 | -0.0175354
-1.184387 | -9.103394e-06 | -0.009103394 | -1.184692 | -1.802063e-05 | -0.01802063 | -1.184387 | -1.750183e-05 | -0.01750183
-1.182251 | -9.075928e-06 | -0.009075928 | -1.181640625 | -1.796875e-05 | -0.01796875 | -1.181640625 | -1.746216e-05 | -0.01746216
-1.179504 | -9.051514e-06 | -0.009051514 | -1.180115 | -1.789856e-05 | -0.01789856 | -1.17981 | -1.742554e-05 | -0.01742554
-1.177673 | -9.0271e-06 | -0.0090271 | -1.177063 | -1.784973e-05 | -0.01784973 | -1.177368 | -1.738892e-05 | -0.01738892
-1.174927 | -9.014893e-06 | -0.009014893 | -1.174927 | -1.776733e-05 | -0.01776733 | -1.174927 | -1.734924e-05 | -0.01734924
-1.173096 | -8.99353e-06 | -0.00899353 | -1.17157 | -1.77002e-05 | -0.0177002 | -1.171875 | -1.731262e-05 | -0.01731262
-1.170349 | -8.959961e-06 | -0.008959961 | -1.170044 | -1.763916e-05 | -0.01763916 | -1.170044 | -1.72821e-05 | -0.0172821
-1.166687 | -8.94165e-06 | -0.00894165 | -1.167908 | -1.757202e-05 | -0.01757202 | -1.167603 | -1.723938e-05 | -0.01723938
-1.165466 | -8.926392e-06 | -0.008926392 | -1.164856 | -1.751099e-05 | -0.01751099 | -1.164856 | -1.71936e-05 | -0.0171936
-1.163025 | -8.901978e-06 | -0.008901978 | -1.163025 | -1.745605e-05 | -0.01745605 | -1.162415 | -1.715698e-05 | -0.01715698
-1.160278 | -8.880615e-06 | -0.008880615 | -1.159973 | -1.739197e-05 | -0.01739197 | -1.159973 | -1.711426e-05 | -0.01711426
-1.158447 | -8.856201e-06 | -0.008856201 | -1.158142 | -1.732178e-05 | -0.01732178 | -1.157837 | -1.707458e-05 | -0.01707458
-1.155396 | -8.834839e-06 | -0.008834839 | -1.155396 | -1.724548e-05 | -0.01724548 | -1.155396 | -1.703491e-05 | -0.01703491
-1.152954 | -8.813477e-06 | -0.008813477 | -1.152954 | -1.719055e-05 | -0.01719055 | -1.153259 | -1.699524e-05 | -0.01699524
-1.150818 | -8.792114e-06 | -0.008792114 | -1.150208 | -1.712646e-05 | -0.01712646 | -1.150208 | -1.695251e-05 | -0.01695251
-1.148682 | -8.764648e-06 | -0.008764648 | -1.147461 | -1.704712e-05 | -0.01704712 | -1.147766 | -1.691589e-05 | -0.01691589
-1.14563 | -8.740234375e-06 | -0.008740234375 | -1.14563 | -1.697693e-05 | -0.01697693 | -1.145935 | -1.687012e-05 | -0.01687012
-1.143494 | -8.71582e-06 | -0.00871582 | -1.142883 | -1.690674e-05 | -0.01690674 | -1.143494 | -1.683044e-05 | -0.01683044
-1.140747 | -8.69751e-06 | -0.00869751 | -1.140747 | -1.684875e-05 | -0.01684875 | -1.140747 | -1.678467e-05 | -0.01678467
-1.138 | -8.679199e-06 | -0.008679199 | -1.138306 | -1.678772e-05 | -0.01678772 | -1.137695 | -1.673889e-05 | -0.01673889
-1.136169 | -8.648682e-06 | -0.008648682 | -1.135864 | -1.670837e-05 | -0.01670837 | -1.135559 | -1.669312e-05 | -0.01669312
-1.133118 | -8.627319e-06 | -0.008627319 | -1.133423 | -1.663513e-05 | -0.01663513 | -1.133118 | -1.665344e-05 | -0.01665344
-1.131287 | -8.605957e-06 | -0.008605957 | -1.130676 | -1.656189e-05 | -0.01656189 | -1.130981 | -1.661377e-05 | -0.01661377
-1.12854 | -8.572388e-06 | -0.008572388 | -1.12854 | -1.648865e-05 | -0.01648865 | -1.12854 | -1.656189e-05 | -0.01656189
-1.126099 | -8.554077e-06 | -0.008554077 | -1.125488 | -1.64093e-05 | -0.0164093 | -1.125793 | -1.651611e-05 | -0.01651611
-1.122742 | -8.52356e-06 | -0.00852356 | -1.123352 | -1.632996e-05 | -0.01632996 | -1.123352 | -1.646423e-05 | -0.01646423
-1.121521 | -8.499146e-06 | -0.008499146 | -1.121521 | -1.625977e-05 | -0.01625977 | -1.120911 | -1.642456e-05 | -0.01642456
-1.118469 | -8.47168e-06 | -0.00847168 | -1.118774 | -1.618347e-05 | -0.01618347 | -1.118469 | -1.637573e-05 | -0.01637573
-1.116333 | -8.43811e-06 | -0.00843811 | -1.116333 | -1.611328125e-05 | -0.01611328125 | -1.116333 | -1.633911e-05 | -0.01633911
-1.113892 | -8.407593e-06 | -0.008407593 | -1.113586 | -1.604309e-05 | -0.01604309 | -1.113586 | -1.629028e-05 | -0.01629028
-1.11145 | -8.377075e-06 | -0.008377075 | -1.111145 | -1.596375e-05 | -0.01596375 | -1.11145 | -1.624146e-05 | -0.01624146
-1.109314 | -8.349609375e-06 | -0.008349609375 | -1.109009 | -1.58905e-05 | -0.0158905 | -1.108398 | -1.618652e-05 | -0.01618652
-1.106567 | -8.312988e-06 | -0.008312988 | -1.106262 | -1.581726e-05 | -0.01581726 | -1.106262 | -1.61377e-05 | -0.0161377
-1.103515625 | -8.282471e-06 | -0.008282471 | -1.103821 | -1.575928e-05 | -0.01575928 | -1.104126 | -1.608887e-05 | -0.01608887
-1.101685 | -8.248901e-06 | -0.008248901 | -1.101685 | -1.567688e-05 | -0.01567688 | -1.101379 | -1.603394e-05 | -0.01603394
-1.099243 | -8.224487e-06 | -0.008224487 | -1.099243 | -1.560059e-05 | -0.01560059 | -1.099548 | -1.598816e-05 | -0.01598816
-1.096802 | -8.190918e-06 | -0.008190918 | -1.096497 | -1.552124e-05 | -0.01552124 | -1.096497 | -1.593933e-05 | -0.01593933
-1.09436 | -8.154296875e-06 | -0.008154296875 | -1.09375 | -1.544189e-05 | -0.01544189 | -1.094055 | -1.588745e-05 | -0.01588745
-1.091614 | -8.120728e-06 | -0.008120728 | -1.092224 | -1.536865e-05 | -0.01536865 | -1.092224 | -1.584167e-05 | -0.01584167
-1.089478 | -8.084106e-06 | -0.008084106 | -1.089172 | -1.530457e-05 | -0.01530457 | -1.089783 | -1.578369e-05 | -0.01578369
-1.087036 | -8.053589e-06 | -0.008053589 | -1.087341 | -1.520996e-05 | -0.01520996 | -1.087341 | -1.572571e-05 | -0.01572571
-1.084595 | -8.016968e-06 | -0.008016968 | -1.08429 | -1.514282e-05 | -0.01514282 | -1.0849 | -1.567688e-05 | -0.01567688
-1.082458 | -7.983398e-06 | -0.007983398 | -1.081543 | -1.505432e-05 | -0.01505432 | -1.082153 | -1.56189e-05 | -0.0156189
-1.080017 | -7.937622e-06 | -0.007937622 | -1.079102 | -1.498108e-05 | -0.01498108 | -1.079712 | -1.557007e-05 | -0.01557007
-1.076965 | -7.897949e-06 | -0.007897949 | -1.076965 | -1.488953e-05 | -0.01488953 | -1.077271 | -1.551208e-05 | -0.01551208
-1.074524 | -7.867432e-06 | -0.007867432 | -1.07421875 | -1.481018e-05 | -0.01481018 | -1.074829 | -1.546021e-05 | -0.01546021
-1.072083 | -7.824707e-06 | -0.007824707 | -1.072388 | -1.473999e-05 | -0.01473999 | -1.071777 | -1.539307e-05 | -0.01539307
-1.069946 | -7.788086e-06 | -0.007788086 | -1.069641 | -1.465759e-05 | -0.01465759 | -1.069641 | -1.532593e-05 | -0.01532593
-1.067505 | -7.748413e-06 | -0.007748413 | -1.067505 | -1.45813e-05 | -0.0145813 | -1.066895 | -1.527405e-05 | -0.01527405
-1.064758 | -7.702637e-06 | -0.007702637 | -1.065063 | -1.449585e-05 | -0.01449585 | -1.065369 | -1.522217e-05 | -0.01522217
-1.062927 | -7.669067e-06 | -0.007669067 | -1.062317 | -1.442871e-05 | -0.01442871 | -1.062622 | -1.515503e-05 | -0.01515503
-1.059265 | -7.620239e-06 | -0.007620239 | -1.060486 | -1.433716e-05 | -0.01433716 | -1.060181 | -1.51001e-05 | -0.0151001
-1.057434 | -7.583618e-06 | -0.007583618 | -1.057434 | -1.426086e-05 | -0.01426086 | -1.057739 | -1.504517e-05 | -0.01504517
-1.055298 | -7.53479e-06 | -0.00753479 | -1.055298 | -1.417847e-05 | -0.01417847 | -1.054993 | -1.498108e-05 | -0.01498108
-1.052856 | -7.492065e-06 | -0.007492065 | -1.052551 | -1.408386e-05 | -0.01408386 | -1.052551 | -1.492004e-05 | -0.01492004
-1.05072 | -7.446289e-06 | -0.007446289 | -1.050415 | -1.401062e-05 | -0.01401062 | -1.050415 | -1.485901e-05 | -0.01485901
-1.047974 | -7.403564e-06 | -0.007403564 | -1.047974 | -1.392212e-05 | -0.01392212 | -1.047668 | -1.480408e-05 | -0.01480408
-1.045227 | -7.357788e-06 | -0.007357788 | -1.045532 | -1.385193e-05 | -0.01385193 | -1.044921875 | -1.473999e-05 | -0.01473999
-1.042786 | -7.315063e-06 | -0.007315063 | -1.043091 | -1.375732e-05 | -0.01375732 | -1.042786 | -1.467896e-05 | -0.01467896
-1.040649 | -7.266235e-06 | -0.007266235 | -1.040344 | -1.366577e-05 | -0.01366577 | -1.040649 | -1.460876e-05 | -0.01460876
-1.037292 | -7.220459e-06 | -0.007220459 | -1.038208 | -1.358337e-05 | -0.01358337 | -1.038208 | -1.455383e-05 | -0.01455383
-1.035461 | -7.162476e-06 | -0.007162476 | -1.035461 | -1.351013e-05 | -0.01351013 | -1.035767 | -1.448364e-05 | -0.01448364
-1.033325 | -7.12890625e-06 | -0.00712890625 | -1.03302 | -1.341858e-05 | -0.01341858 | -1.03302 | -1.44165e-05 | -0.0144165
-1.030579 | -7.058716e-06 | -0.007058716 | -1.030579 | -1.334229e-05 | -0.01334229 | -1.030579 | -1.435546875e-05 | -0.01435546875
-1.028137 | -7.009888e-06 | -0.007009888 | -1.028748 | -1.32782e-05 | -0.0132782 | -1.028137 | -1.428833e-05 | -0.01428833
-1.025696 | -6.96106e-06 | -0.00696106 | -1.025696 | -1.318359375e-05 | -0.01318359375 | -1.025390625 | -1.421814e-05 | -0.01421814
-1.022949 | -6.912231e-06 | -0.006912231 | -1.023254 | -1.309814e-05 | -0.01309814 | -1.02356 | -1.416321e-05 | -0.01416321
-1.020813 | -6.863403e-06 | -0.006863403 | -1.020508 | -1.300964e-05 | -0.01300964 | -1.021118 | -1.408997e-05 | -0.01408997
-1.018982 | -6.811523e-06 | -0.006811523 | -1.018372 | -1.293945e-05 | -0.01293945 | -1.018677 | -1.402588e-05 | -0.01402588
-1.016235 | -6.759644e-06 | -0.006759644 | -1.016235 | -1.285095e-05 | -0.01285095 | -1.016235 | -1.395874e-05 | -0.01395874
-1.013489 | -6.698608e-06 | -0.006698608 | -1.013489 | -1.276855e-05 | -0.01276855 | -1.013489 | -1.388855e-05 | -0.01388855
-1.011353 | -6.646729e-06 | -0.006646729 | -1.011353 | -1.267395e-05 | -0.01267395 | -1.011353 | -1.381836e-05 | -0.01381836
-1.009216 | -6.588745e-06 | -0.006588745 | -1.008606 | -1.259155e-05 | -0.01259155 | -1.008606 | -1.375427e-05 | -0.01375427
-1.00647 | -6.536865e-06 | -0.006536865 | -1.006165 | -1.250916e-05 | -0.01250916 | -1.00647 | -1.369324e-05 | -0.01369324
-1.004028 | -6.469727e-06 | -0.006469727 | -1.003418 | -1.243286e-05 | -0.01243286 | -1.003723 | -1.362e-05 | -0.01362
-1.000977 | -6.399536e-06 | -0.006399536 | -1.001282 | -1.234436e-05 | -0.01234436 | -1.000977 | -1.35437e-05 | -0.0135437
-0.9991455 | -6.344604e-06 | -0.006344604 | -0.9988403 | -1.226501e-05 | -0.01226501 | -0.9991455 | -1.347351e-05 | -0.01347351
-0.99609375 | -6.283569e-06 | -0.006283569 | -0.9970093 | -1.218567e-05 | -0.01218567 | -0.9967041 | -1.340637e-05 | -0.01340637
-0.9939575 | -6.231689e-06 | -0.006231689 | -0.9936523 | -1.208801e-05 | -0.01208801 | -0.9942627 | -1.333008e-05 | -0.01333008
-0.9921265 | -6.167603e-06 | -0.006167603 | -0.9915161 | -1.200562e-05 | -0.01200562 | -0.9915161 | -1.325378e-05 | -0.01325378
-0.9893799 | -6.109619e-06 | -0.006109619 | -0.9896851 | -1.193542e-05 | -0.01193542 | -0.9890747 | -1.318359375e-05 | -0.01318359375
-0.9866333 | -6.04248e-06 | -0.00604248 | -0.9866333 | -1.185303e-05 | -0.01185303 | -0.9869385 | -1.31073e-05 | -0.0131073
-0.9844971 | -5.978394e-06 | -0.005978394 | -0.9841919 | -1.176453e-05 | -0.01176453 | -0.9844971 | -1.303101e-05 | -0.01303101
-0.9817505 | -5.914307e-06 | -0.005914307 | -0.9817505 | -1.168213e-05 | -0.01168213 | -0.9823608 | -1.296387e-05 | -0.01296387
-0.9790039 | -5.859375e-06 | -0.005859375 | -0.9796143 | -1.160889e-05 | -0.01160889 | -0.9790039 | -1.288757e-05 | -0.01288757
-0.9768677 | -5.79834e-06 | -0.00579834 | -0.9765625 | -1.151733e-05 | -0.01151733 | -0.9768677 | -1.280823e-05 | -0.01280823
-0.9744263 | -5.725098e-06 | -0.005725098 | -0.9744263 | -1.144409e-05 | -0.01144409 | -0.9744263 | -1.273804e-05 | -0.01273804
-0.9725952 | -5.657959e-06 | -0.005657959 | -0.9716796875 | -1.135864e-05 | -0.01135864 | -0.97229 | -1.265259e-05 | -0.01265259
-0.9701538 | -5.587769e-06 | -0.005587769 | -0.9695435 | -1.126709e-05 | -0.01126709 | -0.9695435 | -1.257324e-05 | -0.01257324
-0.9671021 | -5.526733e-06 | -0.005526733 | -0.9674072 | -1.118774e-05 | -0.01118774 | -0.966796875 | -1.24939e-05 | -0.0124939
-0.9649658 | -5.453491e-06 | -0.005453491 | -0.9640503 | -1.11084e-05 | -0.0111084 | -0.9646606 | -1.24115e-05 | -0.0124115
-0.9628296 | -5.389404e-06 | -0.005389404 | -0.9625244 | -1.10199e-05 | -0.0110199 | -0.9628296 | -1.233215e-05 | -0.01233215
-0.960083 | -5.319214e-06 | -0.005319214 | -0.9594727 | -1.095276e-05 | -0.01095276 | -0.960083 | -1.226807e-05 | -0.01226807
-0.9576416 | -5.249023e-06 | -0.005249023 | -0.9573364 | -1.086426e-05 | -0.01086426 | -0.95703125 | -1.219177e-05 | -0.01219177
-0.9555054 | -5.178833e-06 | -0.005178833 | -0.9552002 | -1.078186e-05 | -0.01078186 | -0.954895 | -1.2109375e-05 | -0.012109375
-0.9527588 | -5.111694e-06 | -0.005111694 | -0.9521484375 | -1.069641e-05 | -0.01069641 | -0.9524536 | -1.202393e-05 | -0.01202393
-0.9503174 | -5.032349e-06 | -0.005032349 | -0.9500122 | -1.061707e-05 | -0.01061707 | -0.9500122 | -1.194763e-05 | -0.01194763
-0.9475708 | -4.959106e-06 | -0.004959106 | -0.947265625 | -1.053772e-05 | -0.01053772 | -0.947265625 | -1.186829e-05 | -0.01186829
-0.9451294 | -4.885864e-06 | -0.004885864 | -0.9448242 | -1.046753e-05 | -0.01046753 | -0.9448242 | -1.179504e-05 | -0.01179504
-0.9429932 | -4.815674e-06 | -0.004815674 | -0.9423828125 | -1.037903e-05 | -0.01037903 | -0.9432983 | -1.171265e-05 | -0.01171265
-0.9402466 | -4.736328125e-06 | -0.004736328125 | -0.9405518 | -1.030273e-05 | -0.01030273 | -0.9405518 | -1.162415e-05 | -0.01162415
-0.9381104 | -4.663086e-06 | -0.004663086 | -0.9378052 | -1.022339e-05 | -0.01022339 | -0.9378052 | -1.154175e-05 | -0.01154175
-0.9347534 | -4.58374e-06 | -0.00458374 | -0.9353638 | -1.013184e-05 | -0.01013184 | -0.9359741 | -1.145935e-05 | -0.01145935
-0.9326171875 | -4.510498e-06 | -0.004510498 | -0.9329224 | -1.006775e-05 | -0.01006775 | -0.9326171875 | -1.137695e-05 | -0.01137695
-0.930481 | -4.431152e-06 | -0.004431152 | -0.9310913 | -9.994507e-06 | -0.009994507 | -0.9301758 | -1.129761e-05 | -0.01129761
-0.9280396 | -4.364014e-06 | -0.004364014 | -0.9274292 | -9.906006e-06 | -0.009906006 | -0.9280396 | -1.121521e-05 | -0.01121521
-0.9255981 | -4.278564e-06 | -0.004278564 | -0.9255981 | -9.823608e-06 | -0.009823608 | -0.9255981 | -1.112061e-05 | -0.01112061
-0.9237671 | -4.205322e-06 | -0.004205322 | -0.9231567 | -9.741211e-06 | -0.009741211 | -0.9231567 | -1.104126e-05 | -0.01104126
-0.9210205 | -4.119873e-06 | -0.004119873 | -0.9207153 | -9.661865e-06 | -0.009661865 | -0.920105 | -1.095276e-05 | -0.01095276
-0.9182739 | -4.046631e-06 | -0.004046631 | -0.91796875 | -9.58252e-06 | -0.00958252 | -0.9185791 | -1.087646e-05 | -0.01087646
-0.9152222 | -3.973389e-06 | -0.003973389 | -0.9152222 | -9.503174e-06 | -0.009503174 | -0.9155273 | -1.079407e-05 | -0.01079407
-0.9133911 | -3.884888e-06 | -0.003884888 | -0.9130859375 | -9.429932e-06 | -0.009429932 | -0.9133911 | -1.070251e-05 | -0.01070251
-0.9109497 | -3.805542e-06 | -0.003805542 | -0.9112549 | -9.350586e-06 | -0.009350586 | -0.9112549 | -1.062317e-05 | -0.01062317
-0.908203125 | -3.7323e-06 | -0.0037323 | -0.908203125 | -9.27124e-06 | -0.00927124 | -0.908203125 | -1.052856e-05 | -0.01052856
-0.9063721 | -3.656006e-06 | -0.003656006 | -0.9063721 | -9.194946e-06 | -0.009194946 | -0.9060669 | -1.044006e-05 | -0.01044006
-0.9039307 | -3.567505e-06 | -0.003567505 | -0.9039307 | -9.121704e-06 | -0.009121704 | -0.9033203125 | -1.035461e-05 | -0.01035461
-0.9017944 | -3.488159e-06 | -0.003488159 | -0.9008789 | -9.048462e-06 | -0.009048462 | -0.9014893 | -1.027222e-05 | -0.01027222
-0.8984375 | -3.414917e-06 | -0.003414917 | -0.8984375 | -8.963013e-06 | -0.008963013 | -0.8987427 | -1.019287e-05 | -0.01019287
-0.8963013 | -3.344727e-06 | -0.003344727 | -0.8956909 | -8.892822e-06 | -0.008892822 | -0.8959961 | -1.010132e-05 | -0.01010132
-0.8935546875 | -3.256226e-06 | -0.003256226 | -0.8932495 | -8.816528e-06 | -0.008816528 | -0.894165 | -1.001892e-05 | -0.01001892
-0.8914185 | -3.179932e-06 | -0.003179932 | -0.8917236 | -8.734131e-06 | -0.008734131 | -0.8914185 | -9.93042e-06 | -0.00993042
-0.8889771 | -3.091431e-06 | -0.003091431 | -0.8889771 | -8.657837e-06 | -0.008657837 | -0.8889771 | -9.844971e-06 | -0.009844971
-0.8865356 | -3.009033e-06 | -0.003009033 | -0.8865356 | -8.581543e-06 | -0.008581543 | -0.8868408 | -9.762573e-06 | -0.009762573
-0.8843994 | -2.9296875e-06 | -0.0029296875 | -0.8840942 | -8.502197e-06 | -0.008502197 | -0.8840942 | -9.674072e-06 | -0.009674072
-0.8810425 | -2.841187e-06 | -0.002841187 | -0.8816528 | -8.4198e-06 | -0.0084198 | -0.8813477 | -9.576416e-06 | -0.009576416
-0.8792114 | -2.761841e-06 | -0.002761841 | -0.8792114 | -8.349609375e-06 | -0.008349609375 | -0.87890625 | -9.494019e-06 | -0.009494019
-0.8764648 | -2.682495e-06 | -0.002682495 | -0.8761597 | -8.276367e-06 | -0.008276367 | -0.87677 | -9.396362e-06 | -0.009396362
-0.8746338 | -2.600098e-06 | -0.002600098 | -0.8743286 | -8.206177e-06 | -0.008206177 | -0.8740234375 | -9.310913e-06 | -0.009310913
-0.8718872 | -2.514648e-06 | -0.002514648 | -0.8712769 | -8.135986e-06 | -0.008135986 | -0.8718872 | -9.228515625e-06 | -0.009228515625
-0.8694458 | -2.438354e-06 | -0.002438354 | -0.869140625 | -8.047485e-06 | -0.008047485 | -0.8694458 | -9.136963e-06 | -0.009136963
-0.8676147 | -2.359009e-06 | -0.002359009 | -0.8673096 | -7.980347e-06 | -0.007980347 | -0.8666992 | -9.048462e-06 | -0.009048462
-0.864563 | -2.279663e-06 | -0.002279663 | -0.8642578125 | -7.907104e-06 | -0.007907104 | -0.8642578125 | -8.956909e-06 | -0.008956909
-0.8618164 | -2.194214e-06 | -0.002194214 | -0.8615112 | -7.833862e-06 | -0.007833862 | -0.8621216 | -8.868408e-06 | -0.008868408
-0.859375 | -2.11792e-06 | -0.00211792 | -0.8596802 | -7.754517e-06 | -0.007754517 | -0.859375 | -8.782959e-06 | -0.008782959
-0.8569336 | -2.038574e-06 | -0.002038574 | -0.8569336 | -7.681274e-06 | -0.007681274 | -0.8566284 | -8.694458e-06 | -0.008694458
-0.8547974 | -1.965332e-06 | -0.001965332 | -0.854187 | -7.60498e-06 | -0.00760498 | -0.8547974 | -8.599854e-06 | -0.008599854
-0.8520508 | -1.885986e-06 | -0.001885986 | -0.852356 | -7.531738e-06 | -0.007531738 | -0.852356 | -8.514404e-06 | -0.008514404
-0.849609375 | -1.806640625e-06 | -0.001806640625 | -0.8493042 | -7.452393e-06 | -0.007452393 | -0.8499146 | -8.4198e-06 | -0.0084198
-0.8480835 | -1.73645e-06 | -0.00173645 | -0.8474731 | -7.37915e-06 | -0.00737915 | -0.8477783 | -8.331299e-06 | -0.008331299
-0.8450317 | -1.654053e-06 | -0.001654053 | -0.8450317 | -7.305908e-06 | -0.007305908 | -0.8444214 | -8.239746e-06 | -0.008239746
-0.8425903 | -1.580811e-06 | -0.001580811 | -0.8428955 | -7.229614e-06 | -0.007229614 | -0.8428955 | -8.151245e-06 | -0.008151245
-0.8404541 | -1.501465e-06 | -0.001501465 | -0.8401489 | -7.15332e-06 | -0.00715332 | -0.8401489 | -8.062744e-06 | -0.008062744
-0.8377075 | -1.434326e-06 | -0.001434326 | -0.8374023 | -7.077026e-06 | -0.007077026 | -0.8377075 | -7.971191e-06 | -0.007971191
-0.8355713 | -1.342773e-06 | -0.001342773 | -0.8352661 | -7.003784e-06 | -0.007003784 | -0.8349609375 | -7.879639e-06 | -0.007879639
-0.8322144 | -1.281738e-06 | -0.001281738 | -0.8325195 | -6.936646e-06 | -0.006936646 | -0.8325195 | -7.797241e-06 | -0.007797241
-0.8297729 | -1.202393e-06 | -0.001202393 | -0.8306885 | -6.863403e-06 | -0.006863403 | -0.8303833 | -7.699585e-06 | -0.007699585
-0.8279419 | -1.135254e-06 | -0.001135254 | -0.8276367 | -6.787109375e-06 | -0.006787109375 | -0.8276367 | -7.611084e-06 | -0.007611084
-0.8258057 | -1.055908e-06 | -0.001055908 | -0.8251953125 | -6.713867e-06 | -0.006713867 | -0.8255005 | -7.522583e-06 | -0.007522583
-0.8236694 | -9.857178e-07 | -0.0009857178 | -0.8230591 | -6.637573e-06 | -0.006637573 | -0.8227539 | -7.437134e-06 | -0.007437134
-0.8206177 | -9.185791e-07 | -0.0009185791 | -0.8203125 | -6.567383e-06 | -0.006567383 | -0.8206177 | -7.339478e-06 | -0.007339478
-0.8181763 | -8.544921875e-07 | -0.0008544921875 | -0.8178711 | -6.500244e-06 | -0.006500244 | -0.8178711 | -7.25708e-06 | -0.00725708
-0.81604 | -7.843018e-07 | -0.0007843018 | -0.8154296875 | -6.420898e-06 | -0.006420898 | -0.8154296875 | -7.162476e-06 | -0.007162476
-0.8139038 | -7.141113e-07 | -0.0007141113 | -0.8135986 | -6.34765625e-06 | -0.00634765625 | -0.8135986 | -7.070923e-06 | -0.007070923
-0.8102417 | -6.469727e-07 | -0.0006469727 | -0.8111572 | -6.268311e-06 | -0.006268311 | -0.810546875 | -6.982421875e-06 | -0.006982421875
-0.8084106 | -5.828857e-07 | -0.0005828857 | -0.8081055 | -6.195068e-06 | -0.006195068 | -0.8084106 | -6.896973e-06 | -0.006896973
-0.8053589 | -5.126953e-07 | -0.0005126953 | -0.8053589 | -6.124878e-06 | -0.006124878 | -0.8062744 | -6.796265e-06 | -0.006796265
-0.8035278 | -4.516602e-07 | -0.0004516602 | -0.8032227 | -6.045532e-06 | -0.006045532 | -0.8032227 | -6.704712e-06 | -0.006704712
-0.80078125 | -3.845215e-07 | -0.0003845215 | -0.8013916 | -5.969238e-06 | -0.005969238 | -0.8010864 | -6.610107e-06 | -0.006610107
-0.798645 | -3.173828125e-07 | -0.0003173828125 | -0.798645 | -5.895996e-06 | -0.005895996 | -0.7989502 | -6.521606e-06 | -0.006521606
-0.7962036 | -2.532959e-07 | -0.0002532959 | -0.7965088 | -5.828857e-06 | -0.005828857 | -0.7962036 | -6.430054e-06 | -0.006430054
-0.7940674 | -1.953125e-07 | -0.0001953125 | -0.793457 | -5.74646e-06 | -0.00574646 | -0.7931519 | -6.341553e-06 | -0.006341553
-0.7907104 | -1.342773e-07 | -0.0001342773 | -0.7919312 | -5.673218e-06 | -0.005673218 | -0.7919312 | -6.246948e-06 | -0.006246948
-0.7891846 | -7.93457e-08 | -7.93457e-05 | -0.7885742 | -5.593872e-06 | -0.005593872 | -0.7891846 | -6.161499e-06 | -0.006161499
-0.7867432 | -2.441406e-08 | -2.441406e-05 | -0.786438 | -5.526733e-06 | -0.005526733 | -0.7861328125 | -6.072998e-06 | -0.006072998
-0.7839966 | 3.967285e-08 | 3.967285e-05 | -0.7839966 | -5.444336e-06 | -0.005444336 | -0.7836914 | -5.981445e-06 | -0.005981445
-0.78125 | 1.00708e-07 | 0.000100708 | -0.7809448 | -5.380249e-06 | -0.005380249 | -0.7815552 | -5.889893e-06 | -0.005889893
-0.7785034 | 1.495361e-07 | 0.0001495361 | -0.7785034 | -5.303955e-06 | -0.005303955 | -0.7788086 | -5.79834e-06 | -0.00579834
-0.7766724 | 2.105713e-07 | 0.0002105713 | -0.7766724 | -5.221558e-06 | -0.005221558 | -0.7763671875 | -5.709839e-06 | -0.005709839
-0.774231 | 2.685547e-07 | 0.0002685547 | -0.774231 | -5.142212e-06 | -0.005142212 | -0.774231 | -5.618286e-06 | -0.005618286
-0.7720947 | 3.173828125e-07 | 0.0003173828125 | -0.771484375 | -5.072021e-06 | -0.005072021 | -0.7717896 | -5.532837e-06 | -0.005532837
-0.7693481 | 3.631592e-07 | 0.0003631592 | -0.7693481 | -4.998779e-06 | -0.004998779 | -0.7693481 | -5.438232e-06 | -0.005438232
-0.7672119 | 4.241943e-07 | 0.0004241943 | -0.7669067 | -4.916382e-06 | -0.004916382 | -0.7672119 | -5.352783e-06 | -0.005352783
-0.763855 | 4.79126e-07 | 0.000479126 | -0.7647705 | -4.84314e-06 | -0.00484314 | -0.7644653 | -5.264282e-06 | -0.005264282
-0.7620239 | 5.310059e-07 | 0.0005310059 | -0.7620239 | -4.766846e-06 | -0.004766846 | -0.7623291 | -5.172729e-06 | -0.005172729
-0.7595825 | 5.79834e-07 | 0.000579834 | -0.7589722 | -4.690552e-06 | -0.004690552 | -0.7598877 | -5.084229e-06 | -0.005084229
-0.7568359375 | 6.317139e-07 | 0.0006317139 | -0.7568359375 | -4.611206e-06 | -0.004611206 | -0.7568359375 | -4.995728e-06 | -0.004995728
-0.7553101 | 6.80542e-07 | 0.000680542 | -0.7546997 | -4.53186e-06 | -0.00453186 | -0.7540894 | -4.904175e-06 | -0.004904175
-0.7522583 | 7.32421875e-07 | 0.000732421875 | -0.7528687 | -4.452515e-06 | -0.004452515 | -0.7522583 | -4.818726e-06 | -0.004818726
-0.7492065 | 7.751465e-07 | 0.0007751465 | -0.749176 | -4.385376e-06 | -0.004385376 | -0.7492371 | -4.736328125e-06 | -0.004736328125
-0.7467957 | 8.178711e-07 | 0.0008178711 | -0.7467041 | -4.302979e-06 | -0.004302979 | -0.7467651 | -4.641724e-06 | -0.004641724
-0.7443542 | 8.69751e-07 | 0.000869751 | -0.7442627 | -4.226685e-06 | -0.004226685 | -0.7443237 | -4.550171e-06 | -0.004550171
-0.7419434 | 9.216309e-07 | 0.0009216309 | -0.7418518 | -4.147339e-06 | -0.004147339 | -0.7418518 | -4.46167e-06 | -0.00446167
-0.7394714 | 9.643555e-07 | 0.0009643555 | -0.7394104 | -4.074097e-06 | -0.004074097 | -0.7394104 | -4.370117e-06 | -0.004370117
-0.73703 | 1.016235e-06 | 0.001016235 | -0.736908 | -4.000854e-06 | -0.004000854 | -0.736969 | -4.278564e-06 | -0.004278564
-0.7345581 | 1.05896e-06 | 0.00105896 | -0.734436 | -3.921509e-06 | -0.003921509 | -0.734436 | -4.193115e-06 | -0.004193115
-0.7321167 | 1.104736e-06 | 0.001104736 | -0.7320557 | -3.845215e-06 | -0.003845215 | -0.7320862 | -4.1015625e-06 | -0.0041015625
-0.7296448 | 1.150513e-06 | 0.001150513 | -0.7296143 | -3.768921e-06 | -0.003768921 | -0.7296753 | -4.013062e-06 | -0.004013062
-0.7272644 | 1.187134e-06 | 0.001187134 | -0.7271729 | -3.686523e-06 | -0.003686523 | -0.7271423 | -3.933716e-06 | -0.003933716
-0.7247925 | 1.239014e-06 | 0.001239014 | -0.7247314 | -3.610229e-06 | -0.003610229 | -0.7247925 | -3.83606e-06 | -0.00383606
-0.7223816 | 1.281738e-06 | 0.001281738 | -0.72229 | -3.536987e-06 | -0.003536987 | -0.72229 | -3.744507e-06 | -0.003744507
-0.7199402 | 1.327515e-06 | 0.001327515 | -0.7198181 | -3.45459e-06 | -0.00345459 | -0.7199097 | -3.665161e-06 | -0.003665161
-0.7173767 | 1.364136e-06 | 0.001364136 | -0.7173767 | -3.375244e-06 | -0.003375244 | -0.7174377 | -3.57666e-06 | -0.00357666
-0.7150269 | 1.416015625e-06 | 0.001416015625 | -0.7149963 | -3.289795e-06 | -0.003289795 | -0.7149353 | -3.491211e-06 | -0.003491211
-0.7125854 | 1.449585e-06 | 0.001449585 | -0.7124329 | -3.213501e-06 | -0.003213501 | -0.7125244 | -3.405762e-06 | -0.003405762
-0.710144 | 1.498413e-06 | 0.001498413 | -0.7100525 | -3.137207e-06 | -0.003137207 | -0.7101135 | -3.323364e-06 | -0.003323364
-0.7077026 | 1.547241e-06 | 0.001547241 | -0.7076721 | -3.057861e-06 | -0.003057861 | -0.7077026 | -3.234863e-06 | -0.003234863
-0.7052002 | 1.586914e-06 | 0.001586914 | -0.7052002 | -2.978515625e-06 | -0.002978515625 | -0.7052307 | -3.146362e-06 | -0.003146362
-0.7028198 | 1.63269e-06 | 0.00163269 | -0.7027893 | -2.896118e-06 | -0.002896118 | -0.7027893 | -3.067017e-06 | -0.003067017
-0.7004089 | 1.678467e-06 | 0.001678467 | -0.7002869 | -2.819824e-06 | -0.002819824 | -0.7003784 | -2.978515625e-06 | -0.002978515625
-0.697998 | 1.71814e-06 | 0.00171814 | -0.6979065 | -2.74353e-06 | -0.00274353 | -0.6978455 | -2.886963e-06 | -0.002886963
-0.6955566 | 1.760864e-06 | 0.001760864 | -0.6954041 | -2.664185e-06 | -0.002664185 | -0.6954956 | -2.79541e-06 | -0.00279541
-0.6930847 | 1.809692e-06 | 0.001809692 | -0.6929932 | -2.581787e-06 | -0.002581787 | -0.6930237 | -2.703857e-06 | -0.002703857
-0.6905518 | 1.846313e-06 | 0.001846313 | -0.6905518 | -2.508545e-06 | -0.002508545 | -0.6905823 | -2.624512e-06 | -0.002624512
-0.6881409 | 1.889038e-06 | 0.001889038 | -0.6880798 | -2.426147e-06 | -0.002426147 | -0.6881409 | -2.536011e-06 | -0.002536011
-0.685791 | 1.928711e-06 | 0.001928711 | -0.6856689 | -2.346802e-06 | -0.002346802 | -0.6856689 | -2.456665e-06 | -0.002456665
-0.6832581 | 1.971436e-06 | 0.001971436 | -0.683136 | -2.261353e-06 | -0.002261353 | -0.683197 | -2.374268e-06 | -0.002374268
-0.6807556 | 2.020264e-06 | 0.002020264 | -0.6807861 | -2.182007e-06 | -0.002182007 | -0.6807861 | -2.288818e-06 | -0.002288818
-0.6783752 | 2.06604e-06 | 0.00206604 | -0.6783447 | -2.099609375e-06 | -0.002099609375 | -0.6783752 | -2.203369e-06 | -0.002203369
-0.6759338 | 2.105713e-06 | 0.002105713 | -0.6759338 | -2.020264e-06 | -0.002020264 | -0.6759338 | -2.11792e-06 | -0.00211792
-0.6734924 | 2.1484375e-06 | 0.0021484375 | -0.6734314 | -1.937866e-06 | -0.001937866 | -0.6734314 | -2.038574e-06 | -0.002038574
-0.6711121 | 2.18811e-06 | 0.00218811 | -0.67099 | -1.861572e-06 | -0.001861572 | -0.671051 | -1.959229e-06 | -0.001959229
-0.6686401 | 2.233887e-06 | 0.002233887 | -0.6685486 | -1.779175e-06 | -0.001779175 | -0.6685791 | -1.870728e-06 | -0.001870728
-0.6661072 | 2.279663e-06 | 0.002279663 | -0.6661377 | -1.696777e-06 | -0.001696777 | -0.6661377 | -1.78833e-06 | -0.00178833
-0.6637573 | 2.325439e-06 | 0.002325439 | -0.6636353 | -1.617432e-06 | -0.001617432 | -0.6637268 | -1.702881e-06 | -0.001702881
-0.6613464 | 2.380371e-06 | 0.002380371 | -0.6612549 | -1.538086e-06 | -0.001538086 | -0.6612854 | -1.626587e-06 | -0.001626587
-0.6588135 | 2.420044e-06 | 0.002420044 | -0.658783 | -1.452637e-06 | -0.001452637 | -0.658844 | -1.541138e-06 | -0.001541138
-0.6564026 | 2.459717e-06 | 0.002459717 | -0.6563721 | -1.364136e-06 | -0.001364136 | -0.6563721 | -1.45874e-06 | -0.00145874
-0.6539612 | 2.514648e-06 | 0.002514648 | -0.6539307 | -1.281738e-06 | -0.001281738 | -0.6539001 | -1.376343e-06 | -0.001376343
-0.6515198 | 2.557373e-06 | 0.002557373 | -0.6514893 | -1.199341e-06 | -0.001199341 | -0.6515808 | -1.300049e-06 | -0.001300049
-0.6490784 | 2.600098e-06 | 0.002600098 | -0.6490479 | -1.116943e-06 | -0.001116943 | -0.6490784 | -1.211548e-06 | -0.001211548
-0.6466675 | 2.655029e-06 | 0.002655029 | -0.6466064 | -1.028442e-06 | -0.001028442 | -0.6466064 | -1.12915e-06 | -0.00112915
-0.644165 | 2.697754e-06 | 0.002697754 | -0.6441345 | -9.460449e-07 | -0.0009460449 | -0.6441956 | -1.049805e-06 | -0.001049805
-0.6417236 | 2.746582e-06 | 0.002746582 | -0.6417236 | -8.636475e-07 | -0.0008636475 | -0.6417542 | -9.70459e-07 | -0.000970459
-0.6393433 | 2.792358e-06 | 0.002792358 | -0.6393433 | -7.8125e-07 | -0.00078125 | -0.6392822 | -8.911133e-07 | -0.0008911133
-0.6368713 | 2.838135e-06 | 0.002838135 | -0.6368408 | -7.049561e-07 | -0.0007049561 | -0.6368713 | -8.087158e-07 | -0.0008087158
-0.6343994 | 2.893066e-06 | 0.002893066 | -0.6343689 | -6.164551e-07 | -0.0006164551 | -0.6344299 | -7.293701e-07 | -0.0007293701
-0.631958 | 2.926636e-06 | 0.002926636 | -0.631958 | -5.310059e-07 | -0.0005310059 | -0.631958 | -6.500244e-07 | -0.0006500244
-0.6295471 | 2.975464e-06 | 0.002975464 | -0.6295471 | -4.516602e-07 | -0.0004516602 | -0.6295471 | -5.67627e-07 | -0.000567627
-0.6271667 | 3.018188e-06 | 0.003018188 | -0.6270447 | -3.662109375e-07 | -0.0003662109375 | -0.6271362 | -4.91333e-07 | -0.000491333
-0.6247253 | 3.063965e-06 | 0.003063965 | -0.6246338 | -2.7771e-07 | -0.00027771 | -0.6246643 | -4.180908e-07 | -0.0004180908
-0.6222839 | 3.118896e-06 | 0.003118896 | -0.6222229 | -1.922607e-07 | -0.0001922607 | -0.6222534 | -3.356934e-07 | -0.0003356934
-0.619812 | 3.167725e-06 | 0.003167725 | -0.619751 | -1.159668e-07 | -0.0001159668 | -0.6197815 | -2.593994e-07 | -0.0002593994
-0.6173706 | 3.213501e-06 | 0.003213501 | -0.6173096 | -3.051758e-08 | -3.051758e-05 | -0.6173401 | -1.831055e-07 | -0.0001831055
-0.6149597 | 3.262329e-06 | 0.003262329 | -0.6148376 | 5.493164e-08 | 5.493164e-05 | -0.6148987 | -9.765625e-08 | -9.765625e-05
-0.6124878 | 3.305054e-06 | 0.003305054 | -0.6124878 | 1.373291e-07 | 0.0001373291 | -0.6124573 | -2.746582e-08 | -2.746582e-05
-0.6100159 | 3.359985e-06 | 0.003359985 | -0.6099854 | 2.166748e-07 | 0.0002166748 | -0.6100464 | 6.103515625e-08 | 6.103515625e-05
-0.6075745 | 3.408813e-06 | 0.003408813 | -0.6075745 | 3.051758e-07 | 0.0003051758 | -0.607605 | 1.281738e-07 | 0.0001281738
-0.6051331 | 3.460693e-06 | 0.003460693 | -0.6051331 | 3.875732e-07 | 0.0003875732 | -0.6051331 | 2.075195e-07 | 0.0002075195
-0.6026917 | 3.509521e-06 | 0.003509521 | -0.6026306 | 4.699707e-07 | 0.0004699707 | -0.6026917 | 2.868652e-07 | 0.0002868652
-0.6002808 | 3.55835e-06 | 0.00355835 | -0.6002197 | 5.523682e-07 | 0.0005523682 | -0.6002502 | 3.601074e-07 | 0.0003601074
-0.5978394 | 3.61328125e-06 | 0.00361328125 | -0.5977783 | 6.408691e-07 | 0.0006408691 | -0.5978088 | 4.364014e-07 | 0.0004364014
-0.5953674 | 3.671265e-06 | 0.003671265 | -0.5953369 | 7.293701e-07 | 0.0007293701 | -0.5953979 | 5.126953e-07 | 0.0005126953
-0.5930176 | 3.717041e-06 | 0.003717041 | -0.592926 | 8.117676e-07 | 0.0008117676 | -0.5929565 | 5.859375e-07 | 0.0005859375
-0.5905457 | 3.775024e-06 | 0.003775024 | -0.5904846 | 9.002686e-07 | 0.0009002686 | -0.5905457 | 6.591796875e-07 | 0.0006591796875
-0.5880432 | 3.826904e-06 | 0.003826904 | -0.5881042 | 9.857178e-07 | 0.0009857178 | -0.5881042 | 7.32421875e-07 | 0.000732421875
-0.5856934 | 3.884888e-06 | 0.003884888 | -0.5856323 | 1.071167e-06 | 0.001071167 | -0.5856323 | 8.026123e-07 | 0.0008026123
-0.5832214 | 3.930664e-06 | 0.003930664 | -0.5831604 | 1.153564e-06 | 0.001153564 | -0.5832214 | 8.758545e-07 | 0.0008758545
-0.5808105 | 3.985596e-06 | 0.003985596 | -0.580719 | 1.245117e-06 | 0.001245117 | -0.58078 | 9.613037e-07 | 0.0009613037
-0.5783997 | 4.040527e-06 | 0.004040527 | -0.5782776 | 1.327515e-06 | 0.001327515 | -0.5783386 | 1.031494e-06 | 0.001031494
-0.5758667 | 4.098511e-06 | 0.004098511 | -0.5758667 | 1.416015625e-06 | 0.001416015625 | -0.5758362 | 1.107788e-06 | 0.001107788
-0.5735168 | 4.156494e-06 | 0.004156494 | -0.5734558 | 1.501465e-06 | 0.001501465 | -0.5734558 | 1.177979e-06 | 0.001177979
-0.5709839 | 4.205322e-06 | 0.004205322 | -0.5709534 | 1.580811e-06 | 0.001580811 | -0.5710449 | 1.251221e-06 | 0.001251221
-0.568573 | 4.251099e-06 | 0.004251099 | -0.5686035 | 1.675415e-06 | 0.001675415 | -0.5685425 | 1.330566e-06 | 0.001330566
-0.5661316 | 4.318237e-06 | 0.004318237 | -0.5661316 | 1.7578125e-06 | 0.0017578125 | -0.5661621 | 1.400757e-06 | 0.001400757
-0.5636597 | 4.370117e-06 | 0.004370117 | -0.5636902 | 1.84021e-06 | 0.00184021 | -0.5636597 | 1.470947e-06 | 0.001470947
-0.5613098 | 4.428101e-06 | 0.004428101 | -0.5612183 | 1.931763e-06 | 0.001931763 | -0.5612488 | 1.538086e-06 | 0.001538086
-0.5588379 | 4.489136e-06 | 0.004489136 | -0.5587463 | 2.011108e-06 | 0.002011108 | -0.5588074 | 1.611328125e-06 | 0.001611328125
-0.5564575 | 4.541015625e-06 | 0.004541015625 | -0.5563354 | 2.096558e-06 | 0.002096558 | -0.556366 | 1.681519e-06 | 0.001681519
-0.5540161 | 4.608154e-06 | 0.004608154 | -0.553894 | 2.185059e-06 | 0.002185059 | -0.5539551 | 1.754761e-06 | 0.001754761
-0.5515747 | 4.666138e-06 | 0.004666138 | -0.5515442 | 2.270508e-06 | 0.002270508 | -0.5515137 | 1.828003e-06 | 0.001828003
-0.5491333 | 4.721069e-06 | 0.004721069 | -0.5489807 | 2.355957e-06 | 0.002355957 | -0.5491333 | 1.895142e-06 | 0.001895142
-0.5467834 | 4.782104e-06 | 0.004782104 | -0.5466614 | 2.438354e-06 | 0.002438354 | -0.5466614 | 1.965332e-06 | 0.001965332
-0.54422 | 4.852295e-06 | 0.004852295 | -0.5441895 | 2.520752e-06 | 0.002520752 | -0.54422 | 2.041626e-06 | 0.002041626
-0.5418091 | 4.916382e-06 | 0.004916382 | -0.5417786 | 2.609253e-06 | 0.002609253 | -0.541748 | 2.105713e-06 | 0.002105713
-0.5393677 | 4.98046875e-06 | 0.00498046875 | -0.5393372 | 2.694702e-06 | 0.002694702 | -0.5393372 | 2.1698e-06 | 0.0021698
-0.5368652 | 5.038452e-06 | 0.005038452 | -0.5368042 | 2.792358e-06 | 0.002792358 | -0.5368958 | 2.243042e-06 | 0.002243042
-0.5344543 | 5.102539e-06 | 0.005102539 | -0.5344543 | 2.868652e-06 | 0.002868652 | -0.5344543 | 2.310181e-06 | 0.002310181
-0.5320435 | 5.166626e-06 | 0.005166626 | -0.5319214 | 2.960205e-06 | 0.002960205 | -0.5320129 | 2.383423e-06 | 0.002383423
-0.5296326 | 5.233765e-06 | 0.005233765 | -0.529541 | 3.045654e-06 | 0.003045654 | -0.5295715 | 2.453613e-06 | 0.002453613
-0.5271301 | 5.297852e-06 | 0.005297852 | -0.5270691 | 3.125e-06 | 0.003125 | -0.5270691 | 2.523804e-06 | 0.002523804
-0.5247192 | 5.36499e-06 | 0.00536499 | -0.5246887 | 3.213501e-06 | 0.003213501 | -0.5247192 | 2.590942e-06 | 0.002590942
-0.5223083 | 5.432129e-06 | 0.005432129 | -0.5222473 | 3.295898e-06 | 0.003295898 | -0.5222473 | 2.658081e-06 | 0.002658081
-0.5198364 | 5.502319e-06 | 0.005502319 | -0.5197754 | 3.387451e-06 | 0.003387451 | -0.5197754 | 2.728271e-06 | 0.002728271
-0.5174255 | 5.57251e-06 | 0.00557251 | -0.517334 | 3.469849e-06 | 0.003469849 | -0.5173645 | 2.798462e-06 | 0.002798462
-0.5149536 | 5.639648e-06 | 0.005639648 | -0.5149231 | 3.555298e-06 | 0.003555298 | -0.5149231 | 2.868652e-06 | 0.002868652
-0.5124817 | 5.715942e-06 | 0.005715942 | -0.5125427 | 3.637695e-06 | 0.003637695 | -0.5124817 | 2.938843e-06 | 0.002938843
-0.5101013 | 5.792236e-06 | 0.005792236 | -0.5100708 | 3.723145e-06 | 0.003723145 | -0.5100403 | 3.005981e-06 | 0.003005981
-0.5076904 | 5.862427e-06 | 0.005862427 | -0.5076904 | 3.811646e-06 | 0.003811646 | -0.5076599 | 3.067017e-06 | 0.003067017
-0.505249 | 5.923462e-06 | 0.005923462 | -0.5051575 | 3.890991e-06 | 0.003890991 | -0.5052185 | 3.137207e-06 | 0.003137207
-0.5027771 | 5.999756e-06 | 0.005999756 | -0.5027466 | 3.979492e-06 | 0.003979492 | -0.5027161 | 3.201294e-06 | 0.003201294
-0.5003357 | 6.07605e-06 | 0.00607605 | -0.5003052 | 4.071045e-06 | 0.004071045 | -0.5003052 | 3.268433e-06 | 0.003268433
-0.4979248 | 6.149292e-06 | 0.006149292 | -0.4978638 | 4.156494e-06 | 0.004156494 | -0.4979248 | 3.338623e-06 | 0.003338623
-0.4955139 | 6.222534e-06 | 0.006222534 | -0.4954529 | 4.232788e-06 | 0.004232788 | -0.4953918 | 3.40271e-06 | 0.00340271
-0.493042 | 6.292725e-06 | 0.006292725 | -0.4929504 | 4.324341e-06 | 0.004324341 | -0.4930115 | 3.475952e-06 | 0.003475952
-0.4906311 | 6.369019e-06 | 0.006369019 | -0.4905396 | 4.39453125e-06 | 0.00439453125 | -0.4905396 | 3.533936e-06 | 0.003533936
-0.4881897 | 6.4453125e-06 | 0.0064453125 | -0.4881592 | 4.489136e-06 | 0.004489136 | -0.4881897 | 3.607178e-06 | 0.003607178
-0.4856873 | 6.521606e-06 | 0.006521606 | -0.4857178 | 4.574585e-06 | 0.004574585 | -0.4857178 | 3.668213e-06 | 0.003668213
-0.4833069 | 6.600952e-06 | 0.006600952 | -0.4832764 | 4.653931e-06 | 0.004653931 | -0.4832458 | 3.7323e-06 | 0.0037323
-0.4809265 | 6.674194e-06 | 0.006674194 | -0.4807739 | 4.742432e-06 | 0.004742432 | -0.480896 | 3.796387e-06 | 0.003796387
-0.4784241 | 6.75354e-06 | 0.00675354 | -0.478363 | 4.821777e-06 | 0.004821777 | -0.4784546 | 3.863525e-06 | 0.003863525
-0.4760132 | 6.826782e-06 | 0.006826782 | -0.4759827 | 4.901123e-06 | 0.004901123 | -0.4759521 | 3.927612e-06 | 0.003927612
-0.4735718 | 6.903076e-06 | 0.006903076 | -0.4735107 | 4.983521e-06 | 0.004983521 | -0.4735413 | 3.994751e-06 | 0.003994751
-0.4710693 | 6.973267e-06 | 0.006973267 | -0.4710999 | 5.072021e-06 | 0.005072021 | -0.4710999 | 4.055786e-06 | 0.004055786
-0.468689 | 7.052612e-06 | 0.007052612 | -0.4686584 | 5.151367e-06 | 0.005151367 | -0.4686584 | 4.122925e-06 | 0.004122925
-0.466156 | 7.122803e-06 | 0.007122803 | -0.4661865 | 5.236816e-06 | 0.005236816 | -0.466217 | 4.18396e-06 | 0.00418396
-0.4638062 | 7.214355e-06 | 0.007214355 | -0.4637451 | 5.319214e-06 | 0.005319214 | -0.4637451 | 4.251099e-06 | 0.004251099
-0.4613342 | 7.296753e-06 | 0.007296753 | -0.4613037 | 5.395508e-06 | 0.005395508 | -0.4612732 | 4.315186e-06 | 0.004315186
-0.4588928 | 7.369995e-06 | 0.007369995 | -0.4588928 | 5.480957e-06 | 0.005480957 | -0.4588928 | 4.382324e-06 | 0.004382324
-0.4564819 | 7.452393e-06 | 0.007452393 | -0.4564514 | 5.557251e-06 | 0.005557251 | -0.4564514 | 4.443359375e-06 | 0.004443359375
-0.453949 | 7.51953125e-06 | 0.00751953125 | -0.4540405 | 5.645752e-06 | 0.005645752 | -0.454071 | 4.507446e-06 | 0.004507446
-0.4515991 | 7.601929e-06 | 0.007601929 | -0.4515076 | 5.728149e-06 | 0.005728149 | -0.4515686 | 4.571533e-06 | 0.004571533
-0.4491882 | 7.681274e-06 | 0.007681274 | -0.4491272 | 5.801392e-06 | 0.005801392 | -0.4490967 | 4.63562e-06 | 0.00463562
-0.4467163 | 7.748413e-06 | 0.007748413 | -0.4466858 | 5.886841e-06 | 0.005886841 | -0.4467468 | 4.702759e-06 | 0.004702759
-0.4442749 | 7.821655e-06 | 0.007821655 | -0.4442749 | 5.975342e-06 | 0.005975342 | -0.4442749 | 4.766846e-06 | 0.004766846
-0.4418335 | 7.907104e-06 | 0.007907104 | -0.441803 | 6.048584e-06 | 0.006048584 | -0.441864 | 4.827881e-06 | 0.004827881
-0.4394226 | 7.977295e-06 | 0.007977295 | -0.4394226 | 6.130981e-06 | 0.006130981 | -0.4393311 | 4.885864e-06 | 0.004885864
-0.4369812 | 8.041382e-06 | 0.008041382 | -0.4368896 | 6.210327e-06 | 0.006210327 | -0.4369812 | 4.949951e-06 | 0.004949951
-0.4345398 | 8.120728e-06 | 0.008120728 | -0.4345093 | 6.286621e-06 | 0.006286621 | -0.4344788 | 5.014038e-06 | 0.005014038
-0.4320679 | 8.200073e-06 | 0.008200073 | -0.4320374 | 6.359863e-06 | 0.006359863 | -0.4320374 | 5.084229e-06 | 0.005084229
-0.4296265 | 8.273315e-06 | 0.008273315 | -0.4295959 | 6.4453125e-06 | 0.0064453125 | -0.4296265 | 5.145264e-06 | 0.005145264
-0.4271851 | 8.346558e-06 | 0.008346558 | -0.4271851 | 6.52771e-06 | 0.00652771 | -0.4272461 | 5.206299e-06 | 0.005206299
-0.4247742 | 8.4198e-06 | 0.0084198 | -0.4247437 | 6.594849e-06 | 0.006594849 | -0.4247437 | 5.258179e-06 | 0.005258179
-0.4222717 | 8.493042e-06 | 0.008493042 | -0.4223328 | 6.677246e-06 | 0.006677246 | -0.4223633 | 5.319214e-06 | 0.005319214
-0.4199524 | 8.566284e-06 | 0.008566284 | -0.4198914 | 6.747437e-06 | 0.006747437 | -0.419921875 | 5.383301e-06 | 0.005383301
-0.4174805 | 8.633423e-06 | 0.008633423 | -0.4174194 | 6.820679e-06 | 0.006820679 | -0.4174805 | 5.438232e-06 | 0.005438232
-0.4150085 | 8.703613e-06 | 0.008703613 | -0.414978 | 6.893921e-06 | 0.006893921 | -0.4151001 | 5.487061e-06 | 0.005487061
-0.4126282 | 8.779907e-06 | 0.008779907 | -0.4125671 | 6.964111e-06 | 0.006964111 | -0.4125977 | 5.548096e-06 | 0.005548096
-0.4100952 | 8.843994e-06 | 0.008843994 | -0.4101257 | 7.03125e-06 | 0.00703125 | -0.41015625 | 5.609131e-06 | 0.005609131
-0.4077454 | 8.917236e-06 | 0.008917236 | -0.4077148 | 7.110596e-06 | 0.007110596 | -0.4077759 | 5.670166e-06 | 0.005670166
-0.4052429 | 8.996582e-06 | 0.008996582 | -0.405304 | 7.18689e-06 | 0.00718689 | -0.405304 | 5.731201e-06 | 0.005731201
-0.402832 | 9.054565e-06 | 0.009054565 | -0.402832 | 7.250977e-06 | 0.007250977 | -0.402832 | 5.792236e-06 | 0.005792236
-0.400390625 | 9.124756e-06 | 0.009124756 | -0.400390625 | 7.330322e-06 | 0.007330322 | -0.400390625 | 5.853271e-06 | 0.005853271
-0.3980103 | 9.170532e-06 | 0.009170532 | -0.3979492 | 7.400513e-06 | 0.007400513 | -0.3979492 | 5.905151e-06 | 0.005905151
-0.3955994 | 9.231567e-06 | 0.009231567 | -0.3955383 | 7.4646e-06 | 0.0074646 | -0.3955383 | 5.95703125e-06 | 0.00595703125
-0.3931274 | 9.292603e-06 | 0.009292603 | -0.3930969 | 7.540894e-06 | 0.007540894 | -0.3930969 | 6.021118e-06 | 0.006021118
-0.3907166 | 9.353638e-06 | 0.009353638 | -0.390686 | 7.614136e-06 | 0.007614136 | -0.390625 | 6.079102e-06 | 0.006079102
-0.3882446 | 9.414673e-06 | 0.009414673 | -0.3882446 | 7.684326e-06 | 0.007684326 | -0.3882446 | 6.12793e-06 | 0.00612793
-0.3858032 | 9.475708e-06 | 0.009475708 | -0.3857421875 | 7.745361e-06 | 0.007745361 | -0.3857727 | 6.185913e-06 | 0.006185913
-0.3833008 | 9.524536e-06 | 0.009524536 | -0.3833313 | 7.809448e-06 | 0.007809448 | -0.3833313 | 6.246948e-06 | 0.006246948
-0.3808899 | 9.58252e-06 | 0.00958252 | -0.3808289 | 7.858276e-06 | 0.007858276 | -0.3808899 | 6.30188e-06 | 0.00630188
-0.3784485 | 9.631348e-06 | 0.009631348 | -0.378418 | 7.93457e-06 | 0.00793457 | -0.3783569 | 6.356812e-06 | 0.006356812
-0.3760071 | 9.683228e-06 | 0.009683228 | -0.3759765625 | 8.004761e-06 | 0.008004761 | -0.3760376 | 6.408691e-06 | 0.006408691
-0.3735962 | 9.725952e-06 | 0.009725952 | -0.3735352 | 8.059692e-06 | 0.008059692 | -0.3735352 | 6.466675e-06 | 0.006466675
-0.3711853 | 9.77478e-06 | 0.00977478 | -0.37109375 | 8.139038e-06 | 0.008139038 | -0.3711243 | 6.521606e-06 | 0.006521606
-0.3686829 | 9.820557e-06 | 0.009820557 | -0.3686829 | 8.190918e-06 | 0.008190918 | -0.3687134 | 6.570435e-06 | 0.006570435
-0.3662415 | 9.860229e-06 | 0.009860229 | -0.3662415 | 8.255005e-06 | 0.008255005 | -0.3663635 | 6.622314e-06 | 0.006622314
-0.3638916 | 9.890747e-06 | 0.009890747 | -0.3638 | 8.312988e-06 | 0.008312988 | -0.3638306 | 6.68335e-06 | 0.00668335
-0.3613586 | 9.933472e-06 | 0.009933472 | -0.3613586 | 8.370972e-06 | 0.008370972 | -0.3613586 | 6.732178e-06 | 0.006732178
-0.3589478 | 9.973145e-06 | 0.009973145 | -0.3589478 | 8.428955e-06 | 0.008428955 | -0.3589783 | 6.784058e-06 | 0.006784058
-0.3565063 | 9.994507e-06 | 0.009994507 | -0.3565063 | 8.483887e-06 | 0.008483887 | -0.3565063 | 6.829834e-06 | 0.006829834
-0.3540955 | 1.001892e-05 | 0.01001892 | -0.3540344 | 8.544921875e-06 | 0.008544921875 | -0.354126 | 6.890869e-06 | 0.006890869
-0.3516541 | 1.004639e-05 | 0.01004639 | -0.3516235 | 8.605957e-06 | 0.008605957 | -0.3515625 | 6.939697e-06 | 0.006939697
-0.3492126 | 1.006775e-05 | 0.01006775 | -0.3492126 | 8.660889e-06 | 0.008660889 | -0.3492737 | 6.988525e-06 | 0.006988525
-0.3467407 | 1.008911e-05 | 0.01008911 | -0.3467712 | 8.71582e-06 | 0.00871582 | -0.3468323 | 7.034302e-06 | 0.007034302
-0.3443298 | 1.010132e-05 | 0.01010132 | -0.3442383 | 8.7677e-06 | 0.0087677 | -0.3442993 | 7.089233e-06 | 0.007089233
-0.3418884 | 1.011963e-05 | 0.01011963 | -0.3418579 | 8.825684e-06 | 0.008825684 | -0.3418884 | 7.13501e-06 | 0.00713501
-0.3394775 | 1.012573e-05 | 0.01012573 | -0.339447 | 8.874512e-06 | 0.008874512 | -0.3394775 | 7.183838e-06 | 0.007183838
-0.3370361 | 1.014099e-05 | 0.01014099 | -0.3370361 | 8.932495e-06 | 0.008932495 | -0.3370361 | 7.23877e-06 | 0.00723877
-0.3345337 | 1.014404e-05 | 0.01014404 | -0.3345947 | 8.978271e-06 | 0.008978271 | -0.3345947 | 7.287598e-06 | 0.007287598
-0.3321838 | 1.015015e-05 | 0.01015015 | -0.3321533 | 9.039307e-06 | 0.009039307 | -0.3321228 | 7.32421875e-06 | 0.00732421875
-0.3296814 | 1.014099e-05 | 0.01014099 | -0.3297424 | 9.085083e-06 | 0.009085083 | -0.3296509 | 7.376099e-06 | 0.007376099
-0.3273315 | 1.01532e-05 | 0.0101532 | -0.3272705 | 9.133911e-06 | 0.009133911 | -0.3272705 | 7.427979e-06 | 0.007427979
-0.3247986 | 1.014709e-05 | 0.01014709 | -0.3247986 | 9.182739e-06 | 0.009182739 | -0.3248291 | 7.473755e-06 | 0.007473755
-0.3224182 | 1.014099e-05 | 0.01014099 | -0.3224182 | 9.228515625e-06 | 0.009228515625 | -0.3223572 | 7.51953125e-06 | 0.00751953125
-0.3199768 | 1.012878e-05 | 0.01012878 | -0.3199158 | 9.268188e-06 | 0.009268188 | -0.3200378 | 7.565308e-06 | 0.007565308
-0.3175049 | 1.012878e-05 | 0.01012878 | -0.3175354 | 9.326171875e-06 | 0.009326171875 | -0.3175659 | 7.611084e-06 | 0.007611084
-0.315094 | 1.010132e-05 | 0.01010132 | -0.3151245 | 9.375e-06 | 0.009375 | -0.3151245 | 7.65686e-06 | 0.00765686
-0.3126221 | 1.010437e-05 | 0.01010437 | -0.3126526 | 9.420776e-06 | 0.009420776 | -0.3126831 | 7.699585e-06 | 0.007699585
-0.3102112 | 1.008606e-05 | 0.01008606 | -0.3101196 | 9.47265625e-06 | 0.00947265625 | -0.3101807 | 7.751465e-06 | 0.007751465
-0.3077393 | 1.007385e-05 | 0.01007385 | -0.3077087 | 9.509277e-06 | 0.009509277 | -0.3077698 | 7.800293e-06 | 0.007800293
-0.3052979 | 1.006165e-05 | 0.01006165 | -0.3052673 | 9.555054e-06 | 0.009555054 | -0.3052673 | 7.843018e-06 | 0.007843018
-0.3029175 | 1.003418e-05 | 0.01003418 | -0.3028259 | 9.606934e-06 | 0.009606934 | -0.302887 | 7.885742e-06 | 0.007885742
-0.300415 | 1.001892e-05 | 0.01001892 | -0.3004761 | 9.631348e-06 | 0.009631348 | -0.3004456 | 7.931519e-06 | 0.007931519
-0.2980042 | 1.000366e-05 | 0.01000366 | -0.2979736 | 9.680176e-06 | 0.009680176 | -0.2980042 | 7.977295e-06 | 0.007977295
-0.2955627 | 9.994507e-06 | 0.009994507 | -0.2955322 | 9.719849e-06 | 0.009719849 | -0.2955627 | 8.023071e-06 | 0.008023071
-0.2931213 | 9.973145e-06 | 0.009973145 | -0.2930908 | 9.765625e-06 | 0.009765625 | -0.2930908 | 8.068848e-06 | 0.008068848
-0.2906799 | 9.954834e-06 | 0.009954834 | -0.2906799 | 9.799194e-06 | 0.009799194 | -0.2906799 | 8.108521e-06 | 0.008108521
-0.2882385 | 9.933472e-06 | 0.009933472 | -0.288208 | 9.851074e-06 | 0.009851074 | -0.2882385 | 8.1604e-06 | 0.0081604
-0.2857971 | 9.915161e-06 | 0.009915161 | -0.2858276 | 9.890747e-06 | 0.009890747 | -0.2857666 | 8.197021e-06 | 0.008197021
-0.2833252 | 9.893799e-06 | 0.009893799 | -0.2833252 | 9.915161e-06 | 0.009915161 | -0.2834167 | 8.236694e-06 | 0.008236694
-0.2809448 | 9.872437e-06 | 0.009872437 | -0.2808533 | 9.94873e-06 | 0.00994873 | -0.2809143 | 8.270264e-06 | 0.008270264
-0.2784729 | 9.854126e-06 | 0.009854126 | -0.2784119 | 9.997559e-06 | 0.009997559 | -0.2785034 | 8.31604e-06 | 0.00831604
-0.2760315 | 9.832764e-06 | 0.009832764 | -0.276123 | 1.003418e-05 | 0.01003418 | -0.276001 | 8.358765e-06 | 0.008358765
-0.2736206 | 9.817505e-06 | 0.009817505 | -0.2736206 | 1.00647e-05 | 0.0100647 | -0.2736206 | 8.401489e-06 | 0.008401489
-0.2711792 | 9.802246e-06 | 0.009802246 | -0.2711487 | 1.010132e-05 | 0.01010132 | -0.2711487 | 8.432007e-06 | 0.008432007
-0.2687683 | 9.777832e-06 | 0.009777832 | -0.2687378 | 1.013794e-05 | 0.01013794 | -0.2687683 | 8.474731e-06 | 0.008474731
-0.2663269 | 9.771729e-06 | 0.009771729 | -0.2662964 | 1.018066e-05 | 0.01018066 | -0.2662964 | 8.514404e-06 | 0.008514404
-0.263855 | 9.765625e-06 | 0.009765625 | -0.2638855 | 1.021729e-05 | 0.01021729 | -0.263855 | 8.547974e-06 | 0.008547974
-0.2613831 | 9.759521e-06 | 0.009759521 | -0.2613831 | 1.02478e-05 | 0.0102478 | -0.2613831 | 8.59375e-06 | 0.00859375
-0.2590027 | 9.747314e-06 | 0.009747314 | -0.2589722 | 1.027527e-05 | 0.01027527 | -0.2589417 | 8.633423e-06 | 0.008633423
-0.2565613 | 9.741211e-06 | 0.009741211 | -0.2565613 | 1.029663e-05 | 0.01029663 | -0.2565308 | 8.66394e-06 | 0.00866394
-0.2541199 | 9.7229e-06 | 0.0097229 | -0.2540894 | 1.034241e-05 | 0.01034241 | -0.2541199 | 8.703613e-06 | 0.008703613
-0.2516785 | 9.710693e-06 | 0.009710693 | -0.2516479 | 1.038818e-05 | 0.01038818 | -0.2516174 | 8.737183e-06 | 0.008737183
-0.2492981 | 9.713745e-06 | 0.009713745 | -0.2492065 | 1.04126e-05 | 0.0104126 | -0.2492676 | 8.776855e-06 | 0.008776855
-0.2467957 | 9.713745e-06 | 0.009713745 | -0.2467651 | 1.046753e-05 | 0.01046753 | -0.2467651 | 8.816528e-06 | 0.008816528
-0.2443237 | 9.707642e-06 | 0.009707642 | -0.2443542 | 1.049805e-05 | 0.01049805 | -0.2443542 | 8.859253e-06 | 0.008859253
-0.2419128 | 9.698486e-06 | 0.009698486 | -0.2419434 | 1.053467e-05 | 0.01053467 | -0.2419128 | 8.892822e-06 | 0.008892822
-0.2395325 | 9.710693e-06 | 0.009710693 | -0.2394714 | 1.057434e-05 | 0.01057434 | -0.2394714 | 8.935546875e-06 | 0.008935546875
-0.2371216 | 9.701538e-06 | 0.009701538 | -0.2370605 | 1.061096e-05 | 0.01061096 | -0.23703 | 8.972168e-06 | 0.008972168
-0.2346497 | 9.710693e-06 | 0.009710693 | -0.2346191 | 1.065063e-05 | 0.01065063 | -0.2346191 | 9.011841e-06 | 0.009011841
-0.2321777 | 9.719849e-06 | 0.009719849 | -0.2321777 | 1.06781e-05 | 0.0106781 | -0.2322083 | 9.04541e-06 | 0.00904541
-0.2297058 | 9.725952e-06 | 0.009725952 | -0.2297974 | 1.071777e-05 | 0.01071777 | -0.2297058 | 9.088135e-06 | 0.009088135
-0.2273254 | 9.747314e-06 | 0.009747314 | -0.2273254 | 1.074829e-05 | 0.01074829 | -0.2272644 | 9.118652e-06 | 0.009118652
-0.2248535 | 9.762573e-06 | 0.009762573 | -0.2248535 | 1.077881e-05 | 0.01077881 | -0.2248535 | 9.161377e-06 | 0.009161377
-0.2224121 | 9.777832e-06 | 0.009777832 | -0.2224121 | 1.081848e-05 | 0.01081848 | -0.2223511 | 9.197998e-06 | 0.009197998
-0.2199402 | 9.790039e-06 | 0.009790039 | -0.2199707 | 1.08551e-05 | 0.0108551 | -0.2199707 | 9.228515625e-06 | 0.009228515625
-0.2175598 | 9.80835e-06 | 0.00980835 | -0.2175598 | 1.090088e-05 | 0.01090088 | -0.2175293 | 9.265137e-06 | 0.009265137
-0.2150574 | 9.835815e-06 | 0.009835815 | -0.2150879 | 1.09375e-05 | 0.0109375 | -0.2150879 | 9.295654e-06 | 0.009295654
-0.212677 | 9.86328125e-06 | 0.00986328125 | -0.2126465 | 1.096802e-05 | 0.01096802 | -0.212677 | 9.326171875e-06 | 0.009326171875
-0.2102661 | 9.887695e-06 | 0.009887695 | -0.2101746 | 1.101685e-05 | 0.01101685 | -0.2102661 | 9.356689e-06 | 0.009356689
-0.2078247 | 9.918213e-06 | 0.009918213 | -0.2077637 | 1.105042e-05 | 0.01105042 | -0.2077026 | 9.399414e-06 | 0.009399414
-0.2053223 | 9.94873e-06 | 0.00994873 | -0.2053528 | 1.109314e-05 | 0.01109314 | -0.2053223 | 9.439087e-06 | 0.009439087
-0.2029114 | 9.976196e-06 | 0.009976196 | -0.2029114 | 1.11328125e-05 | 0.0111328125 | -0.2028503 | 9.469604e-06 | 0.009469604
-0.20047 | 1.001282e-05 | 0.01001282 | -0.2004395 | 1.116943e-05 | 0.01116943 | -0.20047 | 9.500122e-06 | 0.009500122
-0.1980591 | 1.005554e-05 | 0.01005554 | -0.1980286 | 1.120605e-05 | 0.01120605 | -0.1980591 | 9.536743e-06 | 0.009536743
-0.1955872 | 1.008606e-05 | 0.01008606 | -0.1955872 | 1.125183e-05 | 0.01125183 | -0.1956177 | 9.573364e-06 | 0.009573364
-0.1931763 | 1.011963e-05 | 0.01011963 | -0.1931763 | 1.130066e-05 | 0.01130066 | -0.1932068 | 9.606934e-06 | 0.009606934
-0.1907043 | 1.016541e-05 | 0.01016541 | -0.1906738 | 1.133118e-05 | 0.01133118 | -0.1907349 | 9.643555e-06 | 0.009643555
-0.1882629 | 1.021423e-05 | 0.01021423 | -0.1882324 | 1.137695e-05 | 0.01137695 | -0.188324 | 9.680176e-06 | 0.009680176
-0.1858826 | 1.025390625e-05 | 0.01025390625 | -0.1858215 | 1.142578125e-05 | 0.01142578125 | -0.1858521 | 9.707642e-06 | 0.009707642
-0.1834106 | 1.030273e-05 | 0.01030273 | -0.1834412 | 1.147766e-05 | 0.01147766 | -0.1834106 | 9.738159e-06 | 0.009738159
-0.1809692 | 1.03515625e-05 | 0.0103515625 | -0.1809998 | 1.15234375e-05 | 0.0115234375 | -0.1809387 | 9.780884e-06 | 0.009780884
-0.1785583 | 1.040649e-05 | 0.01040649 | -0.1785583 | 1.157837e-05 | 0.01157837 | -0.1785278 | 9.814453125e-06 | 0.009814453125
-0.176178 | 1.046448e-05 | 0.01046448 | -0.1761169 | 1.161194e-05 | 0.01161194 | -0.1760864 | 9.857178e-06 | 0.009857178
-0.173645 | 1.051331e-05 | 0.01051331 | -0.1736755 | 1.166077e-05 | 0.01166077 | -0.1736755 | 9.890747e-06 | 0.009890747
-0.1712952 | 1.057434e-05 | 0.01057434 | -0.1712341 | 1.171265e-05 | 0.01171265 | -0.1712646 | 9.924316e-06 | 0.009924316
-0.1688538 | 1.062927e-05 | 0.01062927 | -0.1688232 | 1.176453e-05 | 0.01176453 | -0.1687622 | 9.970093e-06 | 0.009970093
-0.1663208 | 1.069641e-05 | 0.01069641 | -0.1663208 | 1.18103e-05 | 0.0118103 | -0.1663513 | 1.000061e-05 | 0.01000061
-0.1639404 | 1.075134e-05 | 0.01075134 | -0.1639099 | 1.186523e-05 | 0.01186523 | -0.1639099 | 1.003418e-05 | 0.01003418
-0.161499 | 1.081543e-05 | 0.01081543 | -0.1614685 | 1.19140625e-05 | 0.0119140625 | -0.1614685 | 1.00708e-05 | 0.0100708
-0.1590576 | 1.087952e-05 | 0.01087952 | -0.1590881 | 1.196594e-05 | 0.01196594 | -0.1590576 | 1.010437e-05 | 0.01010437
-0.1565857 | 1.094971e-05 | 0.01094971 | -0.1566162 | 1.201477e-05 | 0.01201477 | -0.1565857 | 1.013794e-05 | 0.01013794
-0.1542053 | 1.101685e-05 | 0.01101685 | -0.1542053 | 1.20697e-05 | 0.0120697 | -0.1542053 | 1.018372e-05 | 0.01018372
-0.1517639 | 1.108704e-05 | 0.01108704 | -0.1517334 | 1.213074e-05 | 0.01213074 | -0.1517334 | 1.021729e-05 | 0.01021729
-0.1492004 | 1.115417e-05 | 0.01115417 | -0.149231 | 1.217957e-05 | 0.01217957 | -0.1492615 | 1.025390625e-05 | 0.01025390625
-0.1468811 | 1.124268e-05 | 0.01124268 | -0.1468201 | 1.223755e-05 | 0.01223755 | -0.1467896 | 1.029053e-05 | 0.01029053
-0.1444397 | 1.132202e-05 | 0.01132202 | -0.1443787 | 1.230164e-05 | 0.01230164 | -0.1444092 | 1.032715e-05 | 0.01032715
-0.1419373 | 1.139832e-05 | 0.01139832 | -0.1419678 | 1.235657e-05 | 0.01235657 | -0.1419983 | 1.036987e-05 | 0.01036987
-0.1395569 | 1.148376e-05 | 0.01148376 | -0.1395874 | 1.241455e-05 | 0.01241455 | -0.1394958 | 1.040955e-05 | 0.01040955
-0.137085 | 1.156921e-05 | 0.01156921 | -0.137085 | 1.248169e-05 | 0.01248169 | -0.137085 | 1.044617e-05 | 0.01044617
-0.1346741 | 1.165466e-05 | 0.01165466 | -0.1346436 | 1.253967e-05 | 0.01253967 | -0.1346741 | 1.048279e-05 | 0.01048279
-0.1322327 | 1.173096e-05 | 0.01173096 | -0.1321716 | 1.260376e-05 | 0.01260376 | -0.1322021 | 1.052856e-05 | 0.01052856
-0.1298218 | 1.182251e-05 | 0.01182251 | -0.1297607 | 1.2677e-05 | 0.012677 | -0.1297913 | 1.056519e-05 | 0.01056519
-0.1273499 | 1.190796e-05 | 0.01190796 | -0.1273499 | 1.275024e-05 | 0.01275024 | -0.1272888 | 1.060181e-05 | 0.01060181
-0.1249084 | 1.199951e-05 | 0.01199951 | -0.1249084 | 1.279602e-05 | 0.01279602 | -0.1248779 | 1.063843e-05 | 0.01063843
-0.1224976 | 1.209412e-05 | 0.01209412 | -0.122467 | 1.286926e-05 | 0.01286926 | -0.122467 | 1.068726e-05 | 0.01068726
-0.1200256 | 1.219177e-05 | 0.01219177 | -0.1200256 | 1.293335e-05 | 0.01293335 | -0.1200256 | 1.072693e-05 | 0.01072693
-0.1176453 | 1.227722e-05 | 0.01227722 | -0.1175537 | 1.300659e-05 | 0.01300659 | -0.1176147 | 1.07666e-05 | 0.0107666
-0.1151428 | 1.237793e-05 | 0.01237793 | -0.1151733 | 1.308289e-05 | 0.01308289 | -0.1151428 | 1.080627e-05 | 0.01080627
-0.1127625 | 1.247253e-05 | 0.01247253 | -0.1126709 | 1.315308e-05 | 0.01315308 | -0.1127014 | 1.08429e-05 | 0.0108429
-0.1103515625 | 1.257935e-05 | 0.01257935 | -0.1102905 | 1.320801e-05 | 0.01320801 | -0.1102295 | 1.089478e-05 | 0.01089478
-0.1078796 | 1.2677e-05 | 0.012677 | -0.1078491 | 1.328735e-05 | 0.01328735 | -0.1078186 | 1.092834e-05 | 0.01092834
-0.10546875 | 1.277161e-05 | 0.01277161 | -0.1053772 | 1.335754e-05 | 0.01335754 | -0.1054382 | 1.097107e-05 | 0.01097107
-0.1029663 | 1.287842e-05 | 0.01287842 | -0.1029358 | 1.343384e-05 | 0.01343384 | -0.1029358 | 1.101074e-05 | 0.01101074
-0.1005859375 | 1.297607e-05 | 0.01297607 | -0.1005554 | 1.351318e-05 | 0.01351318 | -0.1005554 | 1.105957e-05 | 0.01105957
-0.09811401 | 1.307983e-05 | 0.01307983 | -0.09805298 | 1.359558e-05 | 0.01359558 | -0.09811401 | 1.110535e-05 | 0.01110535
-0.09564209 | 1.318665e-05 | 0.01318665 | -0.09567261 | 1.366882e-05 | 0.01366882 | -0.09561157 | 1.114197e-05 | 0.01114197
-0.0932312 | 1.329346e-05 | 0.01329346 | -0.0932312 | 1.376038e-05 | 0.01376038 | -0.0932312 | 1.118469e-05 | 0.01118469
-0.0908203125 | 1.339417e-05 | 0.01339417 | -0.09078979 | 1.383667e-05 | 0.01383667 | -0.09069824 | 1.122742e-05 | 0.01122742
-0.08828735 | 1.349792e-05 | 0.01349792 | -0.08837890625 | 1.392212e-05 | 0.01392212 | -0.08834839 | 1.127625e-05 | 0.01127625
-0.08590698 | 1.360474e-05 | 0.01360474 | -0.0859375 | 1.403198e-05 | 0.01403198 | -0.0859375 | 1.131287e-05 | 0.01131287
-0.08346558 | 1.371765e-05 | 0.01371765 | -0.08349609375 | 1.409912e-05 | 0.01409912 | -0.08343506 | 1.135559e-05 | 0.01135559
-0.0810546875 | 1.383972e-05 | 0.01383972 | -0.08102417 | 1.418762e-05 | 0.01418762 | -0.08108521 | 1.140137e-05 | 0.01140137
-0.07861328125 | 1.394043e-05 | 0.01394043 | -0.07861328125 | 1.428528e-05 | 0.01428528 | -0.07858276 | 1.14502e-05 | 0.0114502
-0.07626343 | 1.405945e-05 | 0.01405945 | -0.076171875 | 1.435852e-05 | 0.01435852 | -0.076171875 | 1.149902e-05 | 0.01149902
-0.07369995 | 1.417542e-05 | 0.01417542 | -0.07373046875 | 1.444702e-05 | 0.01444702 | -0.07369995 | 1.153564e-05 | 0.01153564
-0.07125854 | 1.429443e-05 | 0.01429443 | -0.0712890625 | 1.455383e-05 | 0.01455383 | -0.07122803 | 1.157532e-05 | 0.01157532
-0.06887817 | 1.44104e-05 | 0.0144104 | -0.06884765625 | 1.46484375e-05 | 0.0146484375 | -0.06887817 | 1.161804e-05 | 0.01161804
-0.06640625 | 1.452332e-05 | 0.01452332 | -0.06637573 | 1.472473e-05 | 0.01472473 | -0.06640625 | 1.166077e-05 | 0.01166077
-0.06390381 | 1.463318e-05 | 0.01463318 | -0.06393433 | 1.482239e-05 | 0.01482239 | -0.06399536 | 1.170654e-05 | 0.01170654
-0.06155396 | 1.475525e-05 | 0.01475525 | -0.06143188 | 1.491089e-05 | 0.01491089 | -0.06155396 | 1.174927e-05 | 0.01174927
-0.05908203125 | 1.487732e-05 | 0.01487732 | -0.05905151 | 1.500549e-05 | 0.01500549 | -0.05911255 | 1.178589e-05 | 0.01178589
-0.05661011 | 1.499634e-05 | 0.01499634 | -0.05667114 | 1.51062e-05 | 0.0151062 | -0.05667114 | 1.183472e-05 | 0.01183472
-0.05419921875 | 1.510925e-05 | 0.01510925 | -0.05419921875 | 1.520081e-05 | 0.01520081 | -0.05419921875 | 1.187744e-05 | 0.01187744
-0.05172729 | 1.522217e-05 | 0.01522217 | -0.05181885 | 1.530762e-05 | 0.01530762 | -0.05178833 | 1.192017e-05 | 0.01192017
-0.04925232 | 1.534119e-05 | 0.01534119 | -0.04924622 | 1.539612e-05 | 0.01539612 | -0.04927979 | 1.196594e-05 | 0.01196594
-0.04680481 | 1.546936e-05 | 0.01546936 | -0.04685669 | 1.549377e-05 | 0.01549377 | -0.04683533 | 1.200562e-05 | 0.01200562
-0.04439392 | 1.558228e-05 | 0.01558228 | -0.04440613 | 1.558533e-05 | 0.01558533 | -0.04439697 | 1.204224e-05 | 0.01204224
-0.04192505 | 1.57074e-05 | 0.0157074 | -0.04196777 | 1.568604e-05 | 0.01568604 | -0.04196777 | 1.208801e-05 | 0.01208801
-0.03948669 | 1.582947e-05 | 0.01582947 | -0.03952026 | 1.578979e-05 | 0.01578979 | -0.03948364 | 1.213074e-05 | 0.01213074
-0.03707581 | 1.594543e-05 | 0.01594543 | -0.03712769 | 1.588745e-05 | 0.01588745 | -0.03708191 | 1.216736e-05 | 0.01216736
-0.03465576 | 1.607971e-05 | 0.01607971 | -0.03467712 | 1.598816e-05 | 0.01598816 | -0.03466187 | 1.220703125e-05 | 0.01220703125
-0.03222046 | 1.620483e-05 | 0.01620483 | -0.0322052 | 1.609192e-05 | 0.01609192 | -0.03218689 | 1.224976e-05 | 0.01224976
-0.02975464 | 1.63208e-05 | 0.0163208 | -0.0297821 | 1.619568e-05 | 0.01619568 | -0.02975159 | 1.229248e-05 | 0.01229248
-0.02730713 | 1.643982e-05 | 0.01643982 | -0.02736816 | 1.629639e-05 | 0.01629639 | -0.02730408 | 1.23291e-05 | 0.0123291
-0.02488403 | 1.656494e-05 | 0.01656494 | -0.02493591 | 1.640015e-05 | 0.01640015 | -0.0249054 | 1.236267e-05 | 0.01236267
-0.02242737 | 1.668701e-05 | 0.01668701 | -0.0224823 | 1.651001e-05 | 0.01651001 | -0.02244873 | 1.24054e-05 | 0.0124054
-0.02001343 | 1.680298e-05 | 0.01680298 | -0.020047 | 1.661987e-05 | 0.01661987 | -0.02001648 | 1.244507e-05 | 0.01244507
-0.01758423 | 1.69342e-05 | 0.0169342 | -0.01757507 | 1.671753e-05 | 0.01671753 | -0.01760864 | 1.247864e-05 | 0.01247864
-0.01513367 | 1.705627e-05 | 0.01705627 | -0.01515808 | 1.681824e-05 | 0.01681824 | -0.01514893 | 1.251221e-05 | 0.01251221
-0.01266785 | 1.71814e-05 | 0.0171814 | -0.01273193 | 1.694336e-05 | 0.01694336 | -0.01271667 | 1.254578e-05 | 0.01254578
-0.01028748 | 1.730652e-05 | 0.01730652 | -0.01029358 | 1.704407e-05 | 0.01704407 | -0.01027832 | 1.25885e-05 | 0.0125885
-0.007849121 | 1.742554e-05 | 0.01742554 | -0.00786438 | 1.716309e-05 | 0.01716309 | -0.007815552 | 1.262207e-05 | 0.01262207
-0.00539856 | 1.755676e-05 | 0.01755676 | -0.005380249 | 1.72699e-05 | 0.0172699 | -0.005392456 | 1.266174e-05 | 0.01266174
-0.002999878 | 1.768494e-05 | 0.01768494 | -0.002981567 | 1.738586e-05 | 0.01738586 | -0.002996826 | 1.26953125e-05 | 0.0126953125
-0.0005065918 | 1.781311e-05 | 0.01781311 | -0.0005554199 | 1.748962e-05 | 0.01748962 | -0.0005310059 | 1.272583e-05 | 0.01272583
0.001907349 | 1.792603e-05 | 0.01792603 | 0.001919556 | 1.760254e-05 | 0.01760254 | 0.001916504 | 1.27655e-05 | 0.0127655
0.004354858 | 1.804199e-05 | 0.01804199 | 0.004345703125 | 1.772156e-05 | 0.01772156 | 0.004364014 | 1.279296875e-05 | 0.01279296875
0.006814575 | 1.81640625e-05 | 0.0181640625 | 0.00682373 | 1.782532e-05 | 0.01782532 | 0.006808472 | 1.283264e-05 | 0.01283264
0.009234619 | 1.829834e-05 | 0.01829834 | 0.009204102 | 1.794434e-05 | 0.01794434 | 0.009240723 | 1.286316e-05 | 0.01286316
0.01168823 | 1.843262e-05 | 0.01843262 | 0.0116272 | 1.80481e-05 | 0.0180481 | 0.01171875 | 1.289673e-05 | 0.01289673
0.01413269 | 1.854553e-05 | 0.01854553 | 0.01411743 | 1.817017e-05 | 0.01817017 | 0.014151 | 1.292725e-05 | 0.01292725
0.0165802 | 1.867981e-05 | 0.01867981 | 0.01655884 | 1.828613e-05 | 0.01828613 | 0.01661377 | 1.295166e-05 | 0.01295166
0.0190155 | 1.880188e-05 | 0.01880188 | 0.01901855 | 1.839905e-05 | 0.01839905 | 0.01903381 | 1.299133e-05 | 0.01299133
0.02148132 | 1.892395e-05 | 0.01892395 | 0.02141724 | 1.851807e-05 | 0.01851807 | 0.02146606 | 1.30249e-05 | 0.0130249
0.02391357 | 1.904907e-05 | 0.01904907 | 0.02384033 | 1.864319e-05 | 0.01864319 | 0.02392578125 | 1.304626e-05 | 0.01304626
0.02635498 | 1.916199e-05 | 0.01916199 | 0.02634888 | 1.875916e-05 | 0.01875916 | 0.02636108 | 1.307983e-05 | 0.01307983
0.0288208 | 1.928101e-05 | 0.01928101 | 0.02875671 | 1.888428e-05 | 0.01888428 | 0.02880249 | 1.31073e-05 | 0.0131073
0.03121948 | 1.939392e-05 | 0.01939392 | 0.03121643 | 1.900635e-05 | 0.01900635 | 0.03122559 | 1.313477e-05 | 0.01313477
0.0336731 | 1.951294e-05 | 0.01951294 | 0.03367615 | 1.911926e-05 | 0.01911926 | 0.03367004 | 1.315613e-05 | 0.01315613
0.03614502 | 1.964111e-05 | 0.01964111 | 0.03609314 | 1.923828125e-05 | 0.01923828125 | 0.03614807 | 1.318665e-05 | 0.01318665
0.03854065 | 1.975708e-05 | 0.01975708 | 0.0385437 | 1.93634e-05 | 0.0193634 | 0.03856812 | 1.321106e-05 | 0.01321106
0.040979 | 1.987915e-05 | 0.01987915 | 0.04095764 | 1.947327e-05 | 0.01947327 | 0.04098206 | 1.322937e-05 | 0.01322937
0.04341431 | 1.999817e-05 | 0.01999817 | 0.04342346 | 1.959534e-05 | 0.01959534 | 0.04345093 | 1.325684e-05 | 0.01325684
0.04591064 | 2.011414e-05 | 0.02011414 | 0.04587097 | 1.972961e-05 | 0.01972961 | 0.04590759 | 1.328125e-05 | 0.01328125
0.04833374 | 2.022095e-05 | 0.02022095 | 0.04830627 | 1.984558e-05 | 0.01984558 | 0.04835205 | 1.331177e-05 | 0.01331177
0.05065918 | 2.033386e-05 | 0.02033386 | 0.05065918 | 1.996155e-05 | 0.01996155 | 0.0506897 | 1.332703e-05 | 0.01332703
0.0531311 | 2.044678e-05 | 0.02044678 | 0.0531311 | 2.008362e-05 | 0.02008362 | 0.05316162 | 1.334839e-05 | 0.01334839
0.0556640625 | 2.055664e-05 | 0.02055664 | 0.05554199 | 2.021179e-05 | 0.02021179 | 0.05557251 | 1.335754e-05 | 0.01335754
0.05804443 | 2.06665e-05 | 0.0206665 | 0.0579834 | 2.031555e-05 | 0.02031555 | 0.05795288 | 1.338501e-05 | 0.01338501
0.0604248 | 2.077332e-05 | 0.02077332 | 0.06048584 | 2.045288e-05 | 0.02045288 | 0.06045532 | 1.340942e-05 | 0.01340942
0.06292725 | 2.08984375e-05 | 0.0208984375 | 0.06289673 | 2.058411e-05 | 0.02058411 | 0.06286621 | 1.342468e-05 | 0.01342468
0.06533813 | 2.099609375e-05 | 0.02099609375 | 0.06533813 | 2.072144e-05 | 0.02072144 | 0.06533813 | 1.344604e-05 | 0.01344604
0.06777954 | 2.112732e-05 | 0.02112732 | 0.06784058 | 2.084351e-05 | 0.02084351 | 0.06771851 | 1.346436e-05 | 0.01346436
0.07028198 | 2.123718e-05 | 0.02123718 | 0.07022095 | 2.096863e-05 | 0.02096863 | 0.07025146 | 1.347351e-05 | 0.01347351
0.07266235 | 2.131653e-05 | 0.02131653 | 0.07269287 | 2.108459e-05 | 0.02108459 | 0.07263184 | 1.349182e-05 | 0.01349182
0.07513428 | 2.14386e-05 | 0.0214386 | 0.07510376 | 2.121582e-05 | 0.02121582 | 0.07513428 | 1.351013e-05 | 0.01351013
0.07757568 | 2.154846e-05 | 0.02154846 | 0.07757568 | 2.134705e-05 | 0.02134705 | 0.07757568 | 1.352844e-05 | 0.01352844
0.07998657 | 2.166443e-05 | 0.02166443 | 0.08004761 | 2.145996e-05 | 0.02145996 | 0.08001709 | 1.355286e-05 | 0.01355286
0.08248901 | 2.175903e-05 | 0.02175903 | 0.0824585 | 2.158203125e-05 | 0.02158203125 | 0.08239746 | 1.357117e-05 | 0.01357117
0.0848999 | 2.186279e-05 | 0.02186279 | 0.08486938 | 2.171936e-05 | 0.02171936 | 0.08493042 | 1.359253e-05 | 0.01359253
0.08734131 | 2.196655e-05 | 0.02196655 | 0.08737183 | 2.185364e-05 | 0.02185364 | 0.08734131 | 1.361084e-05 | 0.01361084
0.08978271 | 2.206116e-05 | 0.02206116 | 0.0897522 | 2.19574e-05 | 0.0219574 | 0.08981323 | 1.36322e-05 | 0.0136322
0.0921936 | 2.217407e-05 | 0.02217407 | 0.0921936 | 2.207947e-05 | 0.02207947 | 0.09225464 | 1.364746e-05 | 0.01364746
0.09475708 | 2.228394e-05 | 0.02228394 | 0.09469604 | 2.221069e-05 | 0.02221069 | 0.09463501 | 1.365356e-05 | 0.01365356
0.09716796875 | 2.234497e-05 | 0.02234497 | 0.09707642 | 2.233887e-05 | 0.02233887 | 0.09707642 | 1.3671875e-05 | 0.013671875
0.09957886 | 2.243958e-05 | 0.02243958 | 0.09954834 | 2.245789e-05 | 0.02245789 | 0.099609375 | 1.369629e-05 | 0.01369629
0.1019897 | 2.255554e-05 | 0.02255554 | 0.1020203 | 2.258606e-05 | 0.02258606 | 0.1019897 | 1.37146e-05 | 0.0137146
0.1044312 | 2.26532e-05 | 0.0226532 | 0.1044312 | 2.271729e-05 | 0.02271729 | 0.1044921875 | 1.372681e-05 | 0.01372681
0.1069031 | 2.274475e-05 | 0.02274475 | 0.1068726 | 2.28515625e-05 | 0.0228515625 | 0.106842 | 1.374207e-05 | 0.01374207
0.1093445 | 2.283325e-05 | 0.02283325 | 0.1092224 | 2.296448e-05 | 0.02296448 | 0.1092834 | 1.374817e-05 | 0.01374817
0.1118164 | 2.292786e-05 | 0.02292786 | 0.1117554 | 2.308655e-05 | 0.02308655 | 0.1117554 | 1.376953125e-05 | 0.01376953125
0.1141663 | 2.301636e-05 | 0.02301636 | 0.1141663 | 2.321167e-05 | 0.02321167 | 0.1141968 | 1.378784e-05 | 0.01378784
0.1166687 | 2.310486e-05 | 0.02310486 | 0.1166077 | 2.333374e-05 | 0.02333374 | 0.1166687 | 1.380615e-05 | 0.01380615
0.1190796 | 2.319031e-05 | 0.02319031 | 0.1190796 | 2.346191e-05 | 0.02346191 | 0.1190796 | 1.382751e-05 | 0.01382751
0.121582 | 2.328491e-05 | 0.02328491 | 0.1214905 | 2.357788e-05 | 0.02357788 | 0.121582 | 1.385193e-05 | 0.01385193
0.1239929 | 2.337952e-05 | 0.02337952 | 0.1240234375 | 2.369995e-05 | 0.02369995 | 0.1239624 | 1.386414e-05 | 0.01386414
0.1264343 | 2.346191e-05 | 0.02346191 | 0.1264038 | 2.381287e-05 | 0.02381287 | 0.1263733 | 1.387939e-05 | 0.01387939
0.1288757 | 2.354431e-05 | 0.02354431 | 0.1288452 | 2.394714e-05 | 0.02394714 | 0.1288452 | 1.390076e-05 | 0.01390076
0.1313477 | 2.362671e-05 | 0.02362671 | 0.1313171 | 2.407532e-05 | 0.02407532 | 0.1312866 | 1.392212e-05 | 0.01392212
0.133728 | 2.370911e-05 | 0.02370911 | 0.133728 | 2.418213e-05 | 0.02418213 | 0.1336975 | 1.394958e-05 | 0.01394958
0.1362 | 2.379456e-05 | 0.02379456 | 0.1362 | 2.429199e-05 | 0.02429199 | 0.1362 | 1.3974e-05 | 0.013974
0.138671875 | 2.388e-05 | 0.02388 | 0.1386108 | 2.441711e-05 | 0.02441711 | 0.1386414 | 1.398926e-05 | 0.01398926
0.1410828 | 2.395325e-05 | 0.02395325 | 0.1411133 | 2.453308e-05 | 0.02453308 | 0.1411438 | 1.402283e-05 | 0.01402283
0.1434937 | 2.40387e-05 | 0.0240387 | 0.1434937 | 2.466125e-05 | 0.02466125 | 0.1434937 | 1.40564e-05 | 0.0140564
0.1459351 | 2.410889e-05 | 0.02410889 | 0.1459961 | 2.477112e-05 | 0.02477112 | 0.1459656 | 1.408081e-05 | 0.01408081
0.148407 | 2.418518e-05 | 0.02418518 | 0.148407 | 2.489929e-05 | 0.02489929 | 0.148407 | 1.411438e-05 | 0.01411438
0.1509094 | 2.427368e-05 | 0.02427368 | 0.1508179 | 2.502136e-05 | 0.02502136 | 0.1507874 | 1.414185e-05 | 0.01414185
0.1533203125 | 2.435303e-05 | 0.02435303 | 0.1532288 | 2.514648e-05 | 0.02514648 | 0.1532593 | 1.417847e-05 | 0.01417847
0.1557312 | 2.442627e-05 | 0.02442627 | 0.1557617 | 2.527161e-05 | 0.02527161 | 0.1557617 | 1.421814e-05 | 0.01421814
0.1582336 | 2.449646e-05 | 0.02449646 | 0.1581726 | 2.536011e-05 | 0.02536011 | 0.1581421 | 1.425476e-05 | 0.01425476
0.160614 | 2.45697e-05 | 0.0245697 | 0.160675 | 2.550049e-05 | 0.02550049 | 0.160614 | 1.429443e-05 | 0.01429443
0.1630554 | 2.463684e-05 | 0.02463684 | 0.1630554 | 2.56073e-05 | 0.0256073 | 0.1630554 | 1.433105e-05 | 0.01433105
0.1655273 | 2.468262e-05 | 0.02468262 | 0.1654663 | 2.571411e-05 | 0.02571411 | 0.1654663 | 1.437988e-05 | 0.01437988
0.1679077 | 2.476501e-05 | 0.02476501 | 0.1679077 | 2.584534e-05 | 0.02584534 | 0.1679993 | 1.442566e-05 | 0.01442566
0.1704102 | 2.482605e-05 | 0.02482605 | 0.1703491 | 2.595215e-05 | 0.02595215 | 0.1704102 | 1.446533e-05 | 0.01446533
0.172821 | 2.489929e-05 | 0.02489929 | 0.17276 | 2.604675e-05 | 0.02604675 | 0.172821 | 1.451416e-05 | 0.01451416
0.1752319 | 2.496033e-05 | 0.02496033 | 0.1752319 | 2.617493e-05 | 0.02617493 | 0.175293 | 1.457214e-05 | 0.01457214
0.1776733 | 2.502441e-05 | 0.02502441 | 0.177734375 | 2.6297e-05 | 0.026297 | 0.177734375 | 1.463623e-05 | 0.01463623
0.1801758 | 2.509155e-05 | 0.02509155 | 0.1801758 | 2.639771e-05 | 0.02639771 | 0.1801758 | 1.469727e-05 | 0.01469727
0.1826477 | 2.515564e-05 | 0.02515564 | 0.1826477 | 2.650452e-05 | 0.02650452 | 0.1825562 | 1.475525e-05 | 0.01475525
0.1850891 | 2.521362e-05 | 0.02521362 | 0.1850281 | 2.661133e-05 | 0.02661133 | 0.1850281 | 1.482239e-05 | 0.01482239
0.1874695 | 2.52655e-05 | 0.0252655 | 0.187439 | 2.671509e-05 | 0.02671509 | 0.1875305 | 1.488647e-05 | 0.01488647
0.1899109 | 2.530823e-05 | 0.02530823 | 0.1899414 | 2.683411e-05 | 0.02683411 | 0.1899414 | 1.494140625e-05 | 0.01494140625
0.1923523 | 2.536316e-05 | 0.02536316 | 0.1922913 | 2.694397e-05 | 0.02694397 | 0.1924133 | 1.502686e-05 | 0.01502686
0.1948547 | 2.542114e-05 | 0.02542114 | 0.1947937 | 2.705994e-05 | 0.02705994 | 0.1948242 | 1.510315e-05 | 0.01510315
0.1971741 | 2.547913e-05 | 0.02547913 | 0.1972351 | 2.71759e-05 | 0.0271759 | 0.1972961 | 1.517944e-05 | 0.01517944
0.1996765 | 2.552795e-05 | 0.02552795 | 0.199707 | 2.727356e-05 | 0.02727356 | 0.199646 | 1.524963e-05 | 0.01524963
0.2021179 | 2.557373e-05 | 0.02557373 | 0.2021484375 | 2.738953e-05 | 0.02738953 | 0.202179 | 1.533508e-05 | 0.01533508
0.2046204 | 2.56073e-05 | 0.0256073 | 0.2045288 | 2.748718e-05 | 0.02748718 | 0.2045288 | 1.542664e-05 | 0.01542664
0.20703125 | 2.562866e-05 | 0.02562866 | 0.2070007 | 2.76062e-05 | 0.0276062 | 0.2070007 | 1.550903e-05 | 0.01550903
0.2094727 | 2.567444e-05 | 0.02567444 | 0.2094727 | 2.771301e-05 | 0.02771301 | 0.2094116 | 1.560059e-05 | 0.01560059
0.2119140625 | 2.570801e-05 | 0.02570801 | 0.2118835 | 2.781067e-05 | 0.02781067 | 0.2118835 | 1.568604e-05 | 0.01568604
0.2143555 | 2.572632e-05 | 0.02572632 | 0.2142944 | 2.792664e-05 | 0.02792664 | 0.2144165 | 1.578064e-05 | 0.01578064
0.2167664 | 2.573853e-05 | 0.02573853 | 0.2168274 | 2.801514e-05 | 0.02801514 | 0.2168274 | 1.587219e-05 | 0.01587219
0.2191467 | 2.574768e-05 | 0.02574768 | 0.2192078 | 2.814636e-05 | 0.02814636 | 0.2192383 | 1.596985e-05 | 0.01596985
0.2216492 | 2.576294e-05 | 0.02576294 | 0.2215881 | 2.825012e-05 | 0.02825012 | 0.2216492 | 1.607056e-05 | 0.01607056
0.2240295 | 2.576599e-05 | 0.02576599 | 0.2240906 | 2.835999e-05 | 0.02835999 | 0.2240906 | 1.617432e-05 | 0.01617432
0.226593 | 2.574463e-05 | 0.02574463 | 0.226532 | 2.844849e-05 | 0.02844849 | 0.2265015 | 1.625977e-05 | 0.01625977
0.2289734 | 2.574768e-05 | 0.02574768 | 0.2289734 | 2.855835e-05 | 0.02855835 | 0.2289734 | 1.636353e-05 | 0.01636353
0.2314148 | 2.572937e-05 | 0.02572937 | 0.2313843 | 2.865601e-05 | 0.02865601 | 0.2314453125 | 1.646118e-05 | 0.01646118
0.2339478 | 2.569275e-05 | 0.02569275 | 0.2337646 | 2.876282e-05 | 0.02876282 | 0.2338562 | 1.657104e-05 | 0.01657104
0.236328125 | 2.566223e-05 | 0.02566223 | 0.2362976 | 2.887573e-05 | 0.02887573 | 0.2362976 | 1.667786e-05 | 0.01667786
0.2387695 | 2.561951e-05 | 0.02561951 | 0.2388916 | 2.89856e-05 | 0.0289856 | 0.2388 | 1.678467e-05 | 0.01678467
0.2412109375 | 2.556458e-05 | 0.02556458 | 0.2412109375 | 2.907715e-05 | 0.02907715 | 0.2412109375 | 1.688538e-05 | 0.01688538
0.2436829 | 2.550964e-05 | 0.02550964 | 0.2436829 | 2.919921875e-05 | 0.02919921875 | 0.2436218 | 1.700745e-05 | 0.01700745
0.2461548 | 2.544556e-05 | 0.02544556 | 0.2461548 | 2.929382e-05 | 0.02929382 | 0.24609375 | 1.710815e-05 | 0.01710815
0.2485352 | 2.5390625e-05 | 0.025390625 | 0.2485657 | 2.939758e-05 | 0.02939758 | 0.2485657 | 1.722717e-05 | 0.01722717
0.250946 | 2.531738e-05 | 0.02531738 | 0.250946 | 2.949829e-05 | 0.02949829 | 0.250946 | 1.734314e-05 | 0.01734314
0.253418 | 2.523804e-05 | 0.02523804 | 0.2533875 | 2.959595e-05 | 0.02959595 | 0.253418 | 1.746216e-05 | 0.01746216
0.2558899 | 2.517395e-05 | 0.02517395 | 0.2557983 | 2.971802e-05 | 0.02971802 | 0.2558289 | 1.756897e-05 | 0.01756897
0.2583008 | 2.509155e-05 | 0.02509155 | 0.2583313 | 2.980652e-05 | 0.02980652 | 0.2582703 | 1.769104e-05 | 0.01769104
0.2608032 | 2.501831e-05 | 0.02501831 | 0.2607727 | 2.991333e-05 | 0.02991333 | 0.2607421875 | 1.780701e-05 | 0.01780701
0.2632141 | 2.493896e-05 | 0.02493896 | 0.2631531 | 3.000488e-05 | 0.03000488 | 0.2632141 | 1.792297e-05 | 0.01792297
0.265686 | 2.485046e-05 | 0.02485046 | 0.265625 | 3.009949e-05 | 0.03009949 | 0.265625 | 1.80481e-05 | 0.0180481
0.2681274 | 2.476196e-05 | 0.02476196 | 0.2680664 | 3.020325e-05 | 0.03020325 | 0.2680054 | 1.81640625e-05 | 0.0181640625
0.2704468 | 2.468567e-05 | 0.02468567 | 0.2703857 | 3.033142e-05 | 0.03033142 | 0.2705078125 | 1.828613e-05 | 0.01828613
0.2730103 | 2.460327e-05 | 0.02460327 | 0.2729187 | 3.043213e-05 | 0.03043213 | 0.2729187 | 1.841125e-05 | 0.01841125
0.275390625 | 2.450867e-05 | 0.02450867 | 0.2753296 | 3.052979e-05 | 0.03052979 | 0.2753601 | 1.853638e-05 | 0.01853638
0.2778931 | 2.441711e-05 | 0.02441711 | 0.277832 | 3.061218e-05 | 0.03061218 | 0.277832 | 1.86615e-05 | 0.0186615
0.2802734375 | 2.433777e-05 | 0.02433777 | 0.2802734375 | 3.071594e-05 | 0.03071594 | 0.280304 | 1.878357e-05 | 0.01878357
0.2827454 | 2.424622e-05 | 0.02424622 | 0.2826843 | 3.08197e-05 | 0.0308197 | 0.2827454 | 1.890259e-05 | 0.01890259
0.2851257 | 2.415161e-05 | 0.02415161 | 0.28515625 | 3.09021e-05 | 0.0309021 | 0.2851868 | 1.903076e-05 | 0.01903076
0.2876892 | 2.407532e-05 | 0.02407532 | 0.2875977 | 3.101501e-05 | 0.03101501 | 0.2875977 | 1.915588e-05 | 0.01915588
0.2900085 | 2.398987e-05 | 0.02398987 | 0.2900390625 | 3.113098e-05 | 0.03113098 | 0.2900390625 | 1.928711e-05 | 0.01928711
0.2925415 | 2.391052e-05 | 0.02391052 | 0.2924805 | 3.122253e-05 | 0.03122253 | 0.2925415 | 1.941528e-05 | 0.01941528
0.2948914 | 2.381287e-05 | 0.02381287 | 0.2948914 | 3.132935e-05 | 0.03132935 | 0.294921875 | 1.953735e-05 | 0.01953735
0.2974548 | 2.374878e-05 | 0.02374878 | 0.2973328 | 3.143921e-05 | 0.03143921 | 0.2973633 | 1.966553e-05 | 0.01966553
0.2998962 | 2.36908e-05 | 0.0236908 | 0.2997742 | 3.15155e-05 | 0.0315155 | 0.2998046875 | 1.979675e-05 | 0.01979675
0.3022461 | 2.361145e-05 | 0.02361145 | 0.3022461 | 3.163147e-05 | 0.03163147 | 0.3021851 | 1.992493e-05 | 0.01992493
0.3046875 | 2.353821e-05 | 0.02353821 | 0.304657 | 3.174133e-05 | 0.03174133 | 0.3046875 | 2.006226e-05 | 0.02006226
0.3071594 | 2.348938e-05 | 0.02348938 | 0.3070984 | 3.183289e-05 | 0.03183289 | 0.3071594 | 2.018738e-05 | 0.02018738
0.3096008 | 2.344055e-05 | 0.02344055 | 0.3095398 | 3.191833e-05 | 0.03191833 | 0.3095398 | 2.03186e-05 | 0.0203186
0.3120728 | 2.339172e-05 | 0.02339172 | 0.3119507 | 3.205261e-05 | 0.03205261 | 0.3120117 | 2.045288e-05 | 0.02045288
0.3145447 | 2.336731e-05 | 0.02336731 | 0.3145447 | 3.212585e-05 | 0.03212585 | 0.3144836 | 2.059631e-05 | 0.02059631
0.3169556 | 2.333069e-05 | 0.02333069 | 0.3168945 | 3.224792e-05 | 0.03224792 | 0.3168945 | 2.072449e-05 | 0.02072449
0.319397 | 2.331238e-05 | 0.02331238 | 0.3193359375 | 3.234558e-05 | 0.03234558 | 0.3194275 | 2.085571e-05 | 0.02085571
0.3218689 | 2.330017e-05 | 0.02330017 | 0.3218384 | 3.243713e-05 | 0.03243713 | 0.3218384 | 2.099609375e-05 | 0.02099609375
0.3242798 | 2.329712e-05 | 0.02329712 | 0.32421875 | 3.2547e-05 | 0.032547 | 0.3242798 | 2.113953e-05 | 0.02113953
0.3267517 | 2.330017e-05 | 0.02330017 | 0.3266907 | 3.264465e-05 | 0.03264465 | 0.3267212 | 2.12738e-05 | 0.0212738
0.3291626 | 2.330627e-05 | 0.02330627 | 0.3291015625 | 3.275452e-05 | 0.03275452 | 0.3291321 | 2.140808e-05 | 0.02140808
0.3316956 | 2.332764e-05 | 0.02332764 | 0.3315735 | 3.284302e-05 | 0.03284302 | 0.3316345 | 2.154541e-05 | 0.02154541
0.3340454 | 2.335205e-05 | 0.02335205 | 0.3340454 | 3.28949e-05 | 0.0328949 | 0.3340454 | 2.167358e-05 | 0.02167358
0.3365173 | 2.339478e-05 | 0.02339478 | 0.3364258 | 3.301392e-05 | 0.03301392 | 0.3364563 | 2.180176e-05 | 0.02180176
0.3389282 | 2.343445e-05 | 0.02343445 | 0.3388671875 | 3.31604e-05 | 0.0331604 | 0.3389587 | 2.193909e-05 | 0.02193909
0.3414001 | 2.347717e-05 | 0.02347717 | 0.3413696 | 3.32489e-05 | 0.0332489 | 0.3413696 | 2.208252e-05 | 0.02208252
0.343811 | 2.354431e-05 | 0.02354431 | 0.34375 | 3.33313e-05 | 0.0333313 | 0.3438416 | 2.222595e-05 | 0.02222595
0.3462524 | 2.362061e-05 | 0.02362061 | 0.3461914 | 3.346252e-05 | 0.03346252 | 0.3462219 | 2.236328125e-05 | 0.02236328125
0.3487244 | 2.36908e-05 | 0.0236908 | 0.3486938 | 3.357239e-05 | 0.03357239 | 0.3486938 | 2.251587e-05 | 0.02251587
0.3511658 | 2.378235e-05 | 0.02378235 | 0.3511353 | 3.36731e-05 | 0.0336731 | 0.3511353 | 2.265015e-05 | 0.02265015
0.3536377 | 2.387085e-05 | 0.02387085 | 0.3536072 | 3.377686e-05 | 0.03377686 | 0.3536072 | 2.277832e-05 | 0.02277832
0.3560181 | 2.397461e-05 | 0.02397461 | 0.3560486 | 3.388977e-05 | 0.03388977 | 0.3560181 | 2.292786e-05 | 0.02292786
0.35849 | 2.409058e-05 | 0.02409058 | 0.3583984375 | 3.3984375e-05 | 0.033984375 | 0.35849 | 2.307129e-05 | 0.02307129
0.3609314 | 2.419128e-05 | 0.02419128 | 0.3608704 | 3.408508e-05 | 0.03408508 | 0.3609009 | 2.321472e-05 | 0.02321472
0.3633423 | 2.431946e-05 | 0.02431946 | 0.3633118 | 3.420715e-05 | 0.03420715 | 0.3633728 | 2.33551e-05 | 0.0233551
0.3658142 | 2.444153e-05 | 0.02444153 | 0.3658447 | 3.429871e-05 | 0.03429871 | 0.3657532 | 2.349243e-05 | 0.02349243
0.3682251 | 2.457275e-05 | 0.02457275 | 0.3681946 | 3.441467e-05 | 0.03441467 | 0.3682556 | 2.364502e-05 | 0.02364502
0.370636 | 2.473145e-05 | 0.02473145 | 0.3706055 | 3.453369e-05 | 0.03453369 | 0.370636 | 2.37854e-05 | 0.0237854
0.373046875 | 2.485046e-05 | 0.02485046 | 0.373046875 | 3.461304e-05 | 0.03461304 | 0.3731079 | 2.393494e-05 | 0.02393494
0.3755798 | 2.502747e-05 | 0.02502747 | 0.3755188 | 3.473206e-05 | 0.03473206 | 0.3755798 | 2.407532e-05 | 0.02407532
0.3780212 | 2.518311e-05 | 0.02518311 | 0.3780212 | 3.483582e-05 | 0.03483582 | 0.3779907 | 2.421875e-05 | 0.02421875
0.3804626 | 2.535095e-05 | 0.02535095 | 0.3803406 | 3.495178e-05 | 0.03495178 | 0.3804626 | 2.435608e-05 | 0.02435608
0.382843 | 2.551575e-05 | 0.02551575 | 0.382843 | 3.504639e-05 | 0.03504639 | 0.3829041 | 2.450867e-05 | 0.02450867
0.3853149 | 2.569275e-05 | 0.02569275 | 0.3852844 | 3.516235e-05 | 0.03516235 | 0.3852844 | 2.46582e-05 | 0.0246582
0.3877869 | 2.587890625e-05 | 0.02587890625 | 0.3877258 | 3.529358e-05 | 0.03529358 | 0.3877563 | 2.48046875e-05 | 0.0248046875
0.3902283 | 2.606201e-05 | 0.02606201 | 0.3901367 | 3.538208e-05 | 0.03538208 | 0.3901978 | 2.495422e-05 | 0.02495422
0.3926392 | 2.623901e-05 | 0.02623901 | 0.3926392 | 3.55072e-05 | 0.0355072 | 0.3926697 | 2.510681e-05 | 0.02510681
0.3951416 | 2.643127e-05 | 0.02643127 | 0.39505 | 3.561707e-05 | 0.03561707 | 0.3951111 | 2.523804e-05 | 0.02523804
0.397522 | 2.662354e-05 | 0.02662354 | 0.397583 | 3.573303e-05 | 0.03573303 | 0.397583 | 2.5390625e-05 | 0.025390625
0.4000244 | 2.683105e-05 | 0.02683105 | 0.3998718 | 3.583984375e-05 | 0.03583984375 | 0.3999329 | 2.554626e-05 | 0.02554626
0.4024963 | 2.702942e-05 | 0.02702942 | 0.4023743 | 3.594971e-05 | 0.03594971 | 0.4024048 | 2.568359375e-05 | 0.02568359375
0.3999634 | 2.641602e-05 | 0.02641602 | 0.3999634 | 3.547974e-05 | 0.03547974 | 0.3999939 | 2.528687e-05 | 0.02528687
0.3975525 | 2.585754e-05 | 0.02585754 | 0.397522 | 3.499756e-05 | 0.03499756 | 0.3975525 | 2.49115e-05 | 0.0249115
0.3951416 | 2.532654e-05 | 0.02532654 | 0.39505 | 3.453369e-05 | 0.03453369 | 0.39505 | 2.455139e-05 | 0.02455139
0.3926392 | 2.4823e-05 | 0.024823 | 0.3926086 | 3.408813e-05 | 0.03408813 | 0.3926392 | 2.420044e-05 | 0.02420044
0.3902588 | 2.432556e-05 | 0.02432556 | 0.3901367 | 3.364258e-05 | 0.03364258 | 0.3902283 | 2.384949e-05 | 0.02384949
0.3877869 | 2.384033e-05 | 0.02384033 | 0.3877563 | 3.318787e-05 | 0.03318787 | 0.3877869 | 2.351379e-05 | 0.02351379
0.3853455 | 2.336426e-05 | 0.02336426 | 0.3852844 | 3.275452e-05 | 0.03275452 | 0.3853455 | 2.31842e-05 | 0.0231842
0.3829041 | 2.289429e-05 | 0.02289429 | 0.382843 | 3.230896e-05 | 0.03230896 | 0.3828735 | 2.284241e-05 | 0.02284241
0.3804626 | 2.243958e-05 | 0.02243958 | 0.3804016 | 3.188171e-05 | 0.03188171 | 0.3804321 | 2.253418e-05 | 0.02253418
0.3780212 | 2.199707e-05 | 0.02199707 | 0.3779296875 | 3.145142e-05 | 0.03145142 | 0.3779602 | 2.221069e-05 | 0.02221069
0.3755798 | 2.154236e-05 | 0.02154236 | 0.3755493 | 3.104858e-05 | 0.03104858 | 0.3755188 | 2.189331e-05 | 0.02189331
0.3731384 | 2.111511e-05 | 0.02111511 | 0.3730774 | 3.06366e-05 | 0.0306366 | 0.3730774 | 2.158203125e-05 | 0.02158203125
0.370697 | 2.069702e-05 | 0.02069702 | 0.370636 | 3.023071e-05 | 0.03023071 | 0.3706665 | 2.12677e-05 | 0.0212677
0.3682251 | 2.027588e-05 | 0.02027588 | 0.3681946 | 2.983398e-05 | 0.02983398 | 0.3682251 | 2.096863e-05 | 0.02096863
0.3657837 | 1.986084e-05 | 0.01986084 | 0.3657532 | 2.94281e-05 | 0.0294281 | 0.3657837 | 2.06604e-05 | 0.0206604
0.3634033 | 1.94458e-05 | 0.0194458 | 0.3633728 | 2.904053e-05 | 0.02904053 | 0.3633728 | 2.036133e-05 | 0.02036133
0.3609314 | 1.906128e-05 | 0.01906128 | 0.3609009 | 2.864075e-05 | 0.02864075 | 0.3608704 | 2.006226e-05 | 0.02006226
0.3584595 | 1.865234375e-05 | 0.01865234375 | 0.35849 | 2.823792e-05 | 0.02823792 | 0.3583984375 | 1.976929e-05 | 0.01976929
0.355957 | 1.826477e-05 | 0.01826477 | 0.3559875 | 2.790527e-05 | 0.02790527 | 0.3559875 | 1.947021e-05 | 0.01947021
0.3535461 | 1.786499e-05 | 0.01786499 | 0.353515625 | 2.754517e-05 | 0.02754517 | 0.353515625 | 1.918335e-05 | 0.01918335
0.3511658 | 1.749573e-05 | 0.01749573 | 0.3510742 | 2.715149e-05 | 0.02715149 | 0.3511353 | 1.890259e-05 | 0.01890259
0.3486633 | 1.712036e-05 | 0.01712036 | 0.3486938 | 2.677002e-05 | 0.02677002 | 0.3486938 | 1.861267e-05 | 0.01861267
0.346283 | 1.6745e-05 | 0.016745 | 0.346283 | 2.643127e-05 | 0.02643127 | 0.3463135 | 1.833801e-05 | 0.01833801
0.343811 | 1.637878e-05 | 0.01637878 | 0.3437805 | 2.606201e-05 | 0.02606201 | 0.3437805 | 1.80603e-05 | 0.0180603
0.3413391 | 1.601868e-05 | 0.01601868 | 0.3413696 | 2.570496e-05 | 0.02570496 | 0.3414001 | 1.778564e-05 | 0.01778564
0.3389587 | 1.565552e-05 | 0.01565552 | 0.3388977 | 2.535095e-05 | 0.02535095 | 0.3388977 | 1.751404e-05 | 0.01751404
0.3364868 | 1.530457e-05 | 0.01530457 | 0.3364868 | 2.500305e-05 | 0.02500305 | 0.3365173 | 1.724243e-05 | 0.01724243
0.3340454 | 1.495667e-05 | 0.01495667 | 0.333984375 | 2.464905e-05 | 0.02464905 | 0.3340454 | 1.697388e-05 | 0.01697388
0.3315735 | 1.460876e-05 | 0.01460876 | 0.331604 | 2.431335e-05 | 0.02431335 | 0.331604 | 1.670227e-05 | 0.01670227
0.3291321 | 1.427002e-05 | 0.01427002 | 0.3291015625 | 2.397156e-05 | 0.02397156 | 0.3291321 | 1.644592e-05 | 0.01644592
0.3266907 | 1.392822e-05 | 0.01392822 | 0.3266296 | 2.363586e-05 | 0.02363586 | 0.3266907 | 1.619263e-05 | 0.01619263
0.3242493 | 1.360474e-05 | 0.01360474 | 0.3242798 | 2.331238e-05 | 0.02331238 | 0.32421875 | 1.592407e-05 | 0.01592407
0.3218079 | 1.328125e-05 | 0.01328125 | 0.3218079 | 2.296753e-05 | 0.02296753 | 0.3218079 | 1.567383e-05 | 0.01567383
0.3194275 | 1.295776e-05 | 0.01295776 | 0.3193665 | 2.264709e-05 | 0.02264709 | 0.3193054 | 1.541748e-05 | 0.01541748
0.316925 | 1.263428e-05 | 0.01263428 | 0.3168945 | 2.232971e-05 | 0.02232971 | 0.3169861 | 1.516724e-05 | 0.01516724
0.3144836 | 1.231079e-05 | 0.01231079 | 0.3144226 | 2.200928e-05 | 0.02200928 | 0.3144836 | 1.492004e-05 | 0.01492004
0.3120117 | 1.199951e-05 | 0.01199951 | 0.3120117 | 2.170105e-05 | 0.02170105 | 0.3120117 | 1.468811e-05 | 0.01468811
0.3096313 | 1.169434e-05 | 0.01169434 | 0.3095703125 | 2.137146e-05 | 0.02137146 | 0.3095398 | 1.443787e-05 | 0.01443787
0.3071289 | 1.139526e-05 | 0.01139526 | 0.3070984 | 2.107544e-05 | 0.02107544 | 0.3070984 | 1.419373e-05 | 0.01419373
0.3046875 | 1.109619e-05 | 0.01109619 | 0.304718 | 2.076416e-05 | 0.02076416 | 0.3046875 | 1.395264e-05 | 0.01395264
0.3022461 | 1.080627e-05 | 0.01080627 | 0.3022156 | 2.046204e-05 | 0.02046204 | 0.3022766 | 1.37146e-05 | 0.0137146
0.2998352 | 1.050415e-05 | 0.01050415 | 0.2997437 | 2.015076e-05 | 0.02015076 | 0.2998352 | 1.347961e-05 | 0.01347961
0.2973938 | 1.021729e-05 | 0.01021729 | 0.2973633 | 1.985168e-05 | 0.01985168 | 0.2973938 | 1.325684e-05 | 0.01325684
0.2949524 | 9.927368e-06 | 0.009927368 | 0.2948914 | 1.956482e-05 | 0.01956482 | 0.294921875 | 1.30249e-05 | 0.0130249
0.292511 | 9.658813e-06 | 0.009658813 | 0.2924805 | 1.926575e-05 | 0.01926575 | 0.2925415 | 1.280518e-05 | 0.01280518
0.289978 | 9.381104e-06 | 0.009381104 | 0.289978 | 1.896667e-05 | 0.01896667 | 0.289978 | 1.25824e-05 | 0.0125824
0.2875977 | 9.115601e-06 | 0.009115601 | 0.2875366 | 1.870117e-05 | 0.01870117 | 0.2875977 | 1.236267e-05 | 0.01236267
0.28515625 | 8.840942e-06 | 0.008840942 | 0.2850952 | 1.84021e-05 | 0.0184021 | 0.28515625 | 1.213684e-05 | 0.01213684
0.2827148 | 8.581543e-06 | 0.008581543 | 0.2827454 | 1.812744e-05 | 0.01812744 | 0.2827148 | 1.192017e-05 | 0.01192017
0.2802734375 | 8.31604e-06 | 0.00831604 | 0.2802429 | 1.784973e-05 | 0.01784973 | 0.2802734375 | 1.170044e-05 | 0.01170044
0.277832 | 8.053589e-06 | 0.008053589 | 0.2778015 | 1.757202e-05 | 0.01757202 | 0.2778625 | 1.148987e-05 | 0.01148987
0.275390625 | 7.803345e-06 | 0.007803345 | 0.275390625 | 1.730347e-05 | 0.01730347 | 0.2753601 | 1.126709e-05 | 0.01126709
0.2729187 | 7.550049e-06 | 0.007550049 | 0.2729492 | 1.701355e-05 | 0.01701355 | 0.2729492 | 1.105957e-05 | 0.01105957
0.2704163 | 7.296753e-06 | 0.007296753 | 0.2705078125 | 1.675415e-05 | 0.01675415 | 0.2704773 | 1.08551e-05 | 0.0108551
0.2680664 | 7.061768e-06 | 0.007061768 | 0.2680664 | 1.648865e-05 | 0.01648865 | 0.2680664 | 1.065063e-05 | 0.01065063
0.2656555 | 6.814575e-06 | 0.006814575 | 0.2655945 | 1.622314e-05 | 0.01622314 | 0.2655945 | 1.044006e-05 | 0.01044006
0.2631226 | 6.582642e-06 | 0.006582642 | 0.2631226 | 1.596375e-05 | 0.01596375 | 0.2631226 | 1.023865e-05 | 0.01023865
0.2607117 | 6.34765625e-06 | 0.00634765625 | 0.2607117 | 1.570435e-05 | 0.01570435 | 0.2607421875 | 1.004639e-05 | 0.01004639
0.2582703 | 6.124878e-06 | 0.006124878 | 0.2583008 | 1.544189e-05 | 0.01544189 | 0.2582397 | 9.844971e-06 | 0.009844971
0.2558289 | 5.899048e-06 | 0.005899048 | 0.2558289 | 1.518555e-05 | 0.01518555 | 0.255859375 | 9.643555e-06 | 0.009643555
0.253418 | 5.679321e-06 | 0.005679321 | 0.2533875 | 1.493225e-05 | 0.01493225 | 0.253418 | 9.451294e-06 | 0.009451294
0.250946 | 5.456543e-06 | 0.005456543 | 0.250946 | 1.467896e-05 | 0.01467896 | 0.250946 | 9.259033e-06 | 0.009259033
0.2485352 | 5.245972e-06 | 0.005245972 | 0.2485046 | 1.442261e-05 | 0.01442261 | 0.2485046 | 9.063721e-06 | 0.009063721
0.24609375 | 5.041504e-06 | 0.005041504 | 0.2460327 | 1.418457e-05 | 0.01418457 | 0.2460632 | 8.874512e-06 | 0.008874512
0.2435913 | 4.840088e-06 | 0.004840088 | 0.2436218 | 1.394348e-05 | 0.01394348 | 0.2436829 | 8.682251e-06 | 0.008682251
0.2412109375 | 4.632568e-06 | 0.004632568 | 0.2411499 | 1.369934e-05 | 0.01369934 | 0.2412415 | 8.505249e-06 | 0.008505249
0.238739 | 4.431152e-06 | 0.004431152 | 0.238739 | 1.343994e-05 | 0.01343994 | 0.238739 | 8.322144e-06 | 0.008322144
0.2362976 | 4.232788e-06 | 0.004232788 | 0.236328125 | 1.320496e-05 | 0.01320496 | 0.2363586 | 8.139038e-06 | 0.008139038
0.2339172 | 4.052734375e-06 | 0.004052734375 | 0.2338562 | 1.297302e-05 | 0.01297302 | 0.2338257 | 7.958984375e-06 | 0.007958984375
0.2314453125 | 3.863525e-06 | 0.003863525 | 0.2314148 | 1.274109e-05 | 0.01274109 | 0.2314148 | 7.781982e-06 | 0.007781982
0.2289734 | 3.677368e-06 | 0.003677368 | 0.2289124 | 1.251831e-05 | 0.01251831 | 0.2289734 | 7.598877e-06 | 0.007598877
0.226532 | 3.500366e-06 | 0.003500366 | 0.2265015 | 1.227417e-05 | 0.01227417 | 0.226532 | 7.424927e-06 | 0.007424927
0.2241516 | 3.326416e-06 | 0.003326416 | 0.2240601 | 1.204224e-05 | 0.01204224 | 0.2241211 | 7.25708e-06 | 0.00725708
0.2217102 | 3.152466e-06 | 0.003152466 | 0.2217102 | 1.182861e-05 | 0.01182861 | 0.2216492 | 7.080078125e-06 | 0.007080078125
0.2192078 | 2.984619e-06 | 0.002984619 | 0.2192383 | 1.159363e-05 | 0.01159363 | 0.2192383 | 6.906128e-06 | 0.006906128
0.2167664 | 2.816772e-06 | 0.002816772 | 0.2167664 | 1.137695e-05 | 0.01137695 | 0.2167664 | 6.73828125e-06 | 0.00673828125
0.2143555 | 2.661133e-06 | 0.002661133 | 0.214325 | 1.115112e-05 | 0.01115112 | 0.2142944 | 6.576538e-06 | 0.006576538
0.211853 | 2.505493e-06 | 0.002505493 | 0.2119446 | 1.09436e-05 | 0.0109436 | 0.2119140625 | 6.408691e-06 | 0.006408691
0.2095337 | 2.352905e-06 | 0.002352905 | 0.2094727 | 1.073303e-05 | 0.01073303 | 0.2094116 | 6.243896e-06 | 0.006243896
0.2069702 | 2.203369e-06 | 0.002203369 | 0.2070007 | 1.052246e-05 | 0.01052246 | 0.2069702 | 6.088257e-06 | 0.006088257
0.2045593 | 2.06604e-06 | 0.00206604 | 0.2045898 | 1.029968e-05 | 0.01029968 | 0.2045898 | 5.929565e-06 | 0.005929565
0.2021484375 | 1.916504e-06 | 0.001916504 | 0.2020874 | 1.009216e-05 | 0.01009216 | 0.2021179 | 5.767822e-06 | 0.005767822
0.199707 | 1.782227e-06 | 0.001782227 | 0.199707 | 9.884644e-06 | 0.009884644 | 0.1997375 | 5.615234375e-06 | 0.005615234375
0.1972046 | 1.644897e-06 | 0.001644897 | 0.197265625 | 9.680176e-06 | 0.009680176 | 0.1972351 | 5.462646e-06 | 0.005462646
0.1947937 | 1.516724e-06 | 0.001516724 | 0.1947937 | 9.47265625e-06 | 0.00947265625 | 0.1948242 | 5.31311e-06 | 0.00531311
0.1923523 | 1.38855e-06 | 0.00138855 | 0.1922913 | 9.280396e-06 | 0.009280396 | 0.1923828125 | 5.163574e-06 | 0.005163574
0.1898193 | 1.260376e-06 | 0.001260376 | 0.1899109 | 9.078979e-06 | 0.009078979 | 0.1899414 | 5.010986e-06 | 0.005010986
0.187439 | 1.138306e-06 | 0.001138306 | 0.1874695 | 8.880615e-06 | 0.008880615 | 0.1875 | 4.86145e-06 | 0.00486145
0.1850586 | 1.028442e-06 | 0.001028442 | 0.1850586 | 8.682251e-06 | 0.008682251 | 0.1850281 | 4.711914e-06 | 0.004711914
0.1825562 | 9.124756e-07 | 0.0009124756 | 0.1825867 | 8.486938e-06 | 0.008486938 | 0.1825256 | 4.574585e-06 | 0.004574585
0.1801758 | 7.965088e-07 | 0.0007965088 | 0.1801147 | 8.291626e-06 | 0.008291626 | 0.1801758 | 4.434204e-06 | 0.004434204
0.1777039 | 6.8359375e-07 | 0.00068359375 | 0.1777039 | 8.102417e-06 | 0.008102417 | 0.177734375 | 4.28772e-06 | 0.00428772
0.1752625 | 5.828857e-07 | 0.0005828857 | 0.1752014 | 7.91626e-06 | 0.00791626 | 0.1752319 | 4.153442e-06 | 0.004153442
0.1727905 | 4.79126e-07 | 0.000479126 | 0.1727905 | 7.736206e-06 | 0.007736206 | 0.172821 | 4.016113e-06 | 0.004016113
0.1703796 | 3.845215e-07 | 0.0003845215 | 0.1703796 | 7.546997e-06 | 0.007546997 | 0.1703796 | 3.881836e-06 | 0.003881836
0.1679077 | 2.89917e-07 | 0.000289917 | 0.1679077 | 7.36084e-06 | 0.00736084 | 0.1679077 | 3.747559e-06 | 0.003747559
0.1655579 | 1.983643e-07 | 0.0001983643 | 0.1654663 | 7.180786e-06 | 0.007180786 | 0.1654968 | 3.616333e-06 | 0.003616333
0.1631165 | 1.098633e-07 | 0.0001098633 | 0.1630554 | 7.000732e-06 | 0.007000732 | 0.1630859375 | 3.482056e-06 | 0.003482056
0.160675 | 2.13623e-08 | 2.13623e-05 | 0.1605835 | 6.82373e-06 | 0.00682373 | 0.1606445 | 3.347778e-06 | 0.003347778
0.1581726 | -7.019043e-08 | -7.019043e-05 | 0.1581421 | 6.646729e-06 | 0.006646729 | 0.1581421 | 3.22265625e-06 | 0.00322265625
0.1557007 | -1.556396e-07 | -0.0001556396 | 0.1557007 | 6.47583e-06 | 0.00647583 | 0.1557312 | 3.100586e-06 | 0.003100586
0.1532898 | -2.288818e-07 | -0.0002288818 | 0.1532288 | 6.307983e-06 | 0.006307983 | 0.1532593 | 2.975464e-06 | 0.002975464
0.1507874 | -3.082275e-07 | -0.0003082275 | 0.1508179 | 6.134033e-06 | 0.006134033 | 0.1508179 | 2.853394e-06 | 0.002853394
0.148407 | -3.875732e-07 | -0.0003875732 | 0.1483154 | 5.966187e-06 | 0.005966187 | 0.1483765 | 2.728271e-06 | 0.002728271
0.1459351 | -4.577637e-07 | -0.0004577637 | 0.1459656 | 5.801392e-06 | 0.005801392 | 0.1459656 | 2.612305e-06 | 0.002612305
0.1435242 | -5.310059e-07 | -0.0005310059 | 0.1435242 | 5.633545e-06 | 0.005633545 | 0.1434631 | 2.496338e-06 | 0.002496338
0.1410522 | -5.950928e-07 | -0.0005950928 | 0.1410522 | 5.471802e-06 | 0.005471802 | 0.1411133 | 2.383423e-06 | 0.002383423
0.1385803 | -6.622314e-07 | -0.0006622314 | 0.1386108 | 5.310059e-06 | 0.005310059 | 0.1386108 | 2.261353e-06 | 0.002261353
0.1361694 | -7.232666e-07 | -0.0007232666 | 0.1361694 | 5.157471e-06 | 0.005157471 | 0.1362 | 2.154541e-06 | 0.002154541
0.133728 | -7.843018e-07 | -0.0007843018 | 0.1337585 | 4.998779e-06 | 0.004998779 | 0.1336975 | 2.041626e-06 | 0.002041626
0.1312866 | -8.422852e-07 | -0.0008422852 | 0.1312561 | 4.84314e-06 | 0.00484314 | 0.1312561 | 1.934814e-06 | 0.001934814
0.1288452 | -9.033203125e-07 | -0.0009033203125 | 0.1288452 | 4.696655e-06 | 0.004696655 | 0.1288452 | 1.828003e-06 | 0.001828003
0.1264343 | -9.643555e-07 | -0.0009643555 | 0.1264038 | 4.547119e-06 | 0.004547119 | 0.1264038 | 1.721191e-06 | 0.001721191
0.1239929 | -1.013184e-06 | -0.001013184 | 0.1239014 | 4.400635e-06 | 0.004400635 | 0.1239014 | 1.617432e-06 | 0.001617432
0.1214905 | -1.071167e-06 | -0.001071167 | 0.121521 | 4.25415e-06 | 0.00425415 | 0.121521 | 1.513671875e-06 | 0.001513671875
0.1190796 | -1.126099e-06 | -0.001126099 | 0.1190796 | 4.119873e-06 | 0.004119873 | 0.1190796 | 1.419067e-06 | 0.001419067
0.1166687 | -1.184082e-06 | -0.001184082 | 0.1166382 | 3.967285e-06 | 0.003967285 | 0.1166992 | 1.315308e-06 | 0.001315308
0.1142273 | -1.229858e-06 | -0.001229858 | 0.1141968 | 3.826904e-06 | 0.003826904 | 0.1141968 | 1.2146e-06 | 0.0012146
0.1117859 | -1.281738e-06 | -0.001281738 | 0.1117249 | 3.686523e-06 | 0.003686523 | 0.1117554 | 1.119995e-06 | 0.001119995
0.109314 | -1.321411e-06 | -0.001321411 | 0.109314 | 3.555298e-06 | 0.003555298 | 0.109314 | 1.019287e-06 | 0.001019287
0.106842 | -1.364136e-06 | -0.001364136 | 0.1068726 | 3.427124e-06 | 0.003427124 | 0.1069336 | 9.307861e-07 | 0.0009307861
0.1044617 | -1.412964e-06 | -0.001412964 | 0.1044312 | 3.292847e-06 | 0.003292847 | 0.1044312 | 8.392334e-07 | 0.0008392334
0.1020203 | -1.455688e-06 | -0.001455688 | 0.1020203 | 3.158569e-06 | 0.003158569 | 0.1019897 | 7.446289e-07 | 0.0007446289
0.09951782 | -1.501465e-06 | -0.001501465 | 0.09951782 | 3.024292e-06 | 0.003024292 | 0.09954834 | 6.591796875e-07 | 0.0006591796875
0.09707642 | -1.544189e-06 | -0.001544189 | 0.09707642 | 2.89917e-06 | 0.00289917 | 0.09710693 | 5.67627e-07 | 0.000567627
0.09463501 | -1.580811e-06 | -0.001580811 | 0.09463501 | 2.780151e-06 | 0.002780151 | 0.09469604 | 4.821777e-07 | 0.0004821777
0.09222412 | -1.620483e-06 | -0.001620483 | 0.09222412 | 2.651978e-06 | 0.002651978 | 0.09216309 | 3.936768e-07 | 0.0003936768
0.08978271 | -1.657104e-06 | -0.001657104 | 0.0897522 | 2.536011e-06 | 0.002536011 | 0.08978271 | 3.173828125e-07 | 0.0003173828125
0.08731079 | -1.693726e-06 | -0.001693726 | 0.08728027 | 2.416992e-06 | 0.002416992 | 0.08737183 | 2.349854e-07 | 0.0002349854
0.08493042 | -1.727295e-06 | -0.001727295 | 0.0848999 | 2.301025e-06 | 0.002301025 | 0.0849609375 | 1.434326e-07 | 0.0001434326
0.08242798 | -1.77002e-06 | -0.00177002 | 0.08242798 | 2.182007e-06 | 0.002182007 | 0.0824585 | 7.019043e-08 | 7.019043e-05
0.08004761 | -1.806640625e-06 | -0.001806640625 | 0.07998657 | 2.069092e-06 | 0.002069092 | 0.08004761 | -1.220703e-08 | -1.220703e-05
0.07754517 | -1.846313e-06 | -0.001846313 | 0.07751465 | 1.956177e-06 | 0.001956177 | 0.07751465 | -8.239746e-08 | -8.239746e-05
0.07510376 | -1.867676e-06 | -0.001867676 | 0.07510376 | 1.846313e-06 | 0.001846313 | 0.07513428 | -1.647949e-07 | -0.0001647949
0.07263184 | -1.898193e-06 | -0.001898193 | 0.07260132 | 1.733398e-06 | 0.001733398 | 0.07269287 | -2.380371e-07 | -0.0002380371
0.07025146 | -1.934814e-06 | -0.001934814 | 0.07019043 | 1.626587e-06 | 0.001626587 | 0.07028198 | -3.112793e-07 | -0.0003112793
0.06787109375 | -1.959229e-06 | -0.001959229 | 0.06781006 | 1.519775e-06 | 0.001519775 | 0.06774902 | -3.78418e-07 | -0.000378418
0.06536865 | -1.989746e-06 | -0.001989746 | 0.06533813 | 1.416015625e-06 | 0.001416015625 | 0.0652771 | -4.516602e-07 | -0.0004516602
0.06295776 | -2.023315e-06 | -0.002023315 | 0.06289673 | 1.315308e-06 | 0.001315308 | 0.06298828125 | -5.218506e-07 | -0.0005218506
0.06051636 | -2.056885e-06 | -0.002056885 | 0.06036377 | 1.208496e-06 | 0.001208496 | 0.0604248 | -5.889893e-07 | -0.0005889893
0.05807495 | -2.078247e-06 | -0.002078247 | 0.05801392 | 1.116943e-06 | 0.001116943 | 0.0579834 | -6.591796875e-07 | -0.0006591796875
0.05560303 | -2.114868e-06 | -0.002114868 | 0.05557251 | 1.019287e-06 | 0.001019287 | 0.05554199 | -7.232666e-07 | -0.0007232666
0.05319214 | -2.142334e-06 | -0.002142334 | 0.05316162 | 9.307861e-07 | 0.0009307861 | 0.0531311 | -7.93457e-07 | -0.000793457
0.05072021 | -2.1698e-06 | -0.0021698 | 0.0506897 | 8.361816e-07 | 0.0008361816 | 0.0506897 | -8.544921875e-07 | -0.0008544921875
0.04832153 | -2.197265625e-06 | -0.002197265625 | 0.04828491 | 7.446289e-07 | 0.0007446289 | 0.04831848 | -9.185791e-07 | -0.0009185791
0.04586487 | -2.215576e-06 | -0.002215576 | 0.0458252 | 6.561279e-07 | 0.0006561279 | 0.04588318 | -9.857178e-07 | -0.0009857178
0.04345093 | -2.249146e-06 | -0.002249146 | 0.04336548 | 5.706787e-07 | 0.0005706787 | 0.04338074 | -1.043701e-06 | -0.001043701
0.040979 | -2.27356e-06 | -0.00227356 | 0.04098206 | 4.760742e-07 | 0.0004760742 | 0.04100037 | -1.098633e-06 | -0.001098633
0.03852844 | -2.301025e-06 | -0.002301025 | 0.03854675 | 3.875732e-07 | 0.0003875732 | 0.03857727 | -1.159668e-06 | -0.001159668
0.03610535 | -2.325439e-06 | -0.002325439 | 0.03608704 | 3.051758e-07 | 0.0003051758 | 0.03609619 | -1.211548e-06 | -0.001211548
0.03364563 | -2.352905e-06 | -0.002352905 | 0.03366699 | 2.258301e-07 | 0.0002258301 | 0.03363037 | -1.26953125e-06 | -0.00126953125
0.03121948 | -2.380371e-06 | -0.002380371 | 0.03121338 | 1.464844e-07 | 0.0001464844 | 0.03123779 | -1.327515e-06 | -0.001327515
0.02880249 | -2.401733e-06 | -0.002401733 | 0.02878113 | 6.408691e-08 | 6.408691e-05 | 0.02879639 | -1.379395e-06 | -0.001379395
0.02632751 | -2.432251e-06 | -0.002432251 | 0.02631531 | -1.831055e-08 | -1.831055e-05 | 0.02630615 | -1.437378e-06 | -0.001437378
0.02388306 | -2.456665e-06 | -0.002456665 | 0.0238739 | -9.765625e-08 | -9.765625e-05 | 0.0238678 | -1.49231e-06 | -0.00149231
0.0214386 | -2.478027e-06 | -0.002478027 | 0.0214447 | -1.739502e-07 | -0.0001739502 | 0.02145996 | -1.541138e-06 | -0.001541138
0.01898193 | -2.496338e-06 | -0.002496338 | 0.01896362 | -2.532959e-07 | -0.0002532959 | 0.0190155 | -1.599121e-06 | -0.001599121
0.01653748 | -2.520752e-06 | -0.002520752 | 0.01653748 | -3.234863e-07 | -0.0003234863 | 0.01658936 | -1.647949e-06 | -0.001647949
0.01412659 | -2.545166e-06 | -0.002545166 | 0.01408997 | -3.997803e-07 | -0.0003997803 | 0.01410522 | -1.693726e-06 | -0.001693726
0.01166992 | -2.566528e-06 | -0.002566528 | 0.01164551 | -4.760742e-07 | -0.0004760742 | 0.01166992 | -1.745605e-06 | -0.001745605
0.009234619 | -2.587890625e-06 | -0.002587890625 | 0.009188843 | -5.432129e-07 | -0.0005432129 | 0.009243774 | -1.791382e-06 | -0.001791382
0.006814575 | -2.609253e-06 | -0.002609253 | 0.006768799 | -6.103515625e-07 | -0.0006103515625 | 0.006771851 | -1.843262e-06 | -0.001843262
0.004336548 | -2.624512e-06 | -0.002624512 | 0.004315186 | -6.80542e-07 | -0.000680542 | 0.004354858 | -1.885986e-06 | -0.001885986
0.001904296875 | -2.651978e-06 | -0.002651978 | 0.001895142 | -7.507324e-07 | -0.0007507324 | 0.001870728 | -1.931763e-06 | -0.001931763
-0.0005249023 | -2.670288e-06 | -0.002670288 | -0.0005340576 | -8.209229e-07 | -0.0008209229 | -0.0005401611 | -1.977539e-06 | -0.001977539
-0.002984619 | -2.688599e-06 | -0.002688599 | -0.002996826 | -8.850098e-07 | -0.0008850098 | -0.002963257 | -2.029419e-06 | -0.002029419
-0.005377197 | -2.709961e-06 | -0.002709961 | -0.005477905 | -9.460449e-07 | -0.0009460449 | -0.005429077 | -2.072144e-06 | -0.002072144
-0.007897949 | -2.734375e-06 | -0.002734375 | -0.007867432 | -1.019287e-06 | -0.001019287 | -0.007827759 | -2.114868e-06 | -0.002114868
-0.01026917 | -2.749634e-06 | -0.002749634 | -0.01027832 | -1.083374e-06 | -0.001083374 | -0.01025085 | -2.163696e-06 | -0.002163696
-0.01270752 | -2.7771e-06 | -0.0027771 | -0.01272278 | -1.144409e-06 | -0.001144409 | -0.0126953125 | -2.200317e-06 | -0.002200317
-0.01515503 | -2.789307e-06 | -0.002789307 | -0.01514587 | -1.2146e-06 | -0.0012146 | -0.01519775 | -2.249146e-06 | -0.002249146
-0.01759033 | -2.813721e-06 | -0.002813721 | -0.01759644 | -1.272583e-06 | -0.001272583 | -0.01759949 | -2.282715e-06 | -0.002282715
-0.02004089 | -2.828979e-06 | -0.002828979 | -0.02001343 | -1.339722e-06 | -0.001339722 | -0.02002563 | -2.328491e-06 | -0.002328491
-0.0224823 | -2.844238e-06 | -0.002844238 | -0.02247925 | -1.397705e-06 | -0.001397705 | -0.02246399 | -2.368164e-06 | -0.002368164
-0.02488403 | -2.865601e-06 | -0.002865601 | -0.02492065 | -1.45874e-06 | -0.00145874 | -0.02488403 | -2.410889e-06 | -0.002410889
-0.02735291 | -2.883911e-06 | -0.002883911 | -0.0273407 | -1.519775e-06 | -0.001519775 | -0.02731934 | -2.44751e-06 | -0.00244751
-0.02979431 | -2.905273e-06 | -0.002905273 | -0.0297821 | -1.577759e-06 | -0.001577759 | -0.02977295 | -2.493286e-06 | -0.002493286
-0.03222351 | -2.926636e-06 | -0.002926636 | -0.0322265625 | -1.638794e-06 | -0.001638794 | -0.03221741 | -2.529907e-06 | -0.002529907
-0.03465271 | -2.944946e-06 | -0.002944946 | -0.03467712 | -1.693726e-06 | -0.001693726 | -0.03465271 | -2.566528e-06 | -0.002566528
-0.03711853 | -2.963257e-06 | -0.002963257 | -0.03713989 | -1.751709e-06 | -0.001751709 | -0.03708801 | -2.603149e-06 | -0.002603149
-0.03952332 | -2.978515625e-06 | -0.002978515625 | -0.03955078125 | -1.803589e-06 | -0.001803589 | -0.03955383 | -2.648926e-06 | -0.002648926
-0.04197693 | -2.999878e-06 | -0.002999878 | -0.04199524 | -1.861572e-06 | -0.001861572 | -0.04198303 | -2.688599e-06 | -0.002688599
-0.04439087 | -3.02734375e-06 | -0.00302734375 | -0.04440308 | -1.9104e-06 | -0.0019104 | -0.04442444 | -2.719116e-06 | -0.002719116
-0.04682007 | -3.045654e-06 | -0.003045654 | -0.04687805 | -1.971436e-06 | -0.001971436 | -0.04680481 | -2.758789e-06 | -0.002758789
-0.04929504 | -3.05481e-06 | -0.00305481 | -0.04927063 | -2.026367e-06 | -0.002026367 | -0.04925232 | -2.79541e-06 | -0.00279541
-0.05172729 | -3.070068e-06 | -0.003070068 | -0.05178833 | -2.081299e-06 | -0.002081299 | -0.05172729 | -2.835083e-06 | -0.002835083
-0.05419921875 | -3.085327e-06 | -0.003085327 | -0.05422974 | -2.139282e-06 | -0.002139282 | -0.05422974 | -2.865601e-06 | -0.002865601
-0.05667114 | -3.103638e-06 | -0.003103638 | -0.056640625 | -2.194214e-06 | -0.002194214 | -0.05670166 | -2.905273e-06 | -0.002905273
-0.05911255 | -3.125e-06 | -0.003125 | -0.05911255 | -2.252197e-06 | -0.002252197 | -0.05908203125 | -2.944946e-06 | -0.002944946
-0.0615234375 | -3.137207e-06 | -0.003137207 | -0.06155396 | -2.304077e-06 | -0.002304077 | -0.06149292 | -2.981567e-06 | -0.002981567
-0.06399536 | -3.158569e-06 | -0.003158569 | -0.06399536 | -2.359009e-06 | -0.002359009 | -0.06396484375 | -3.02124e-06 | -0.00302124
-0.06643677 | -3.182983e-06 | -0.003182983 | -0.06640625 | -2.420044e-06 | -0.002420044 | -0.06637573 | -3.05481e-06 | -0.00305481
-0.06890869 | -3.204346e-06 | -0.003204346 | -0.06878662 | -2.46582e-06 | -0.00246582 | -0.06887817 | -3.091431e-06 | -0.003091431
-0.0712890625 | -3.22265625e-06 | -0.00322265625 | -0.07119751 | -2.523804e-06 | -0.002523804 | -0.0712890625 | -3.125e-06 | -0.003125
-0.07369995 | -3.240967e-06 | -0.003240967 | -0.07376099 | -2.572632e-06 | -0.002572632 | -0.07376099 | -3.158569e-06 | -0.003158569
-0.07611084 | -3.256226e-06 | -0.003256226 | -0.076171875 | -2.627563e-06 | -0.002627563 | -0.07614136 | -3.19519e-06 | -0.00319519
-0.07861328125 | -3.274536e-06 | -0.003274536 | -0.07861328125 | -2.679443e-06 | -0.002679443 | -0.07861328125 | -3.225708e-06 | -0.003225708
-0.08102417 | -3.29895e-06 | -0.00329895 | -0.0810546875 | -2.740479e-06 | -0.002740479 | -0.0810546875 | -3.259277e-06 | -0.003259277
-0.08346558 | -3.3203125e-06 | -0.0033203125 | -0.08346558 | -2.792358e-06 | -0.002792358 | -0.08349609375 | -3.286743e-06 | -0.003286743
-0.0859375 | -3.33252e-06 | -0.00333252 | -0.0859375 | -2.844238e-06 | -0.002844238 | -0.08590698 | -3.329468e-06 | -0.003329468
-0.08834839 | -3.347778e-06 | -0.003347778 | -0.08831787 | -2.893066e-06 | -0.002893066 | -0.08834839 | -3.353882e-06 | -0.003353882
-0.09072876 | -3.366089e-06 | -0.003366089 | -0.09075928 | -2.941895e-06 | -0.002941895 | -0.09075928 | -3.390503e-06 | -0.003390503
-0.09326171875 | -3.381348e-06 | -0.003381348 | -0.09313965 | -2.993774e-06 | -0.002993774 | -0.0932312 | -3.421021e-06 | -0.003421021
-0.095703125 | -3.399658e-06 | -0.003399658 | -0.095703125 | -3.048706e-06 | -0.003048706 | -0.09567261 | -3.451538e-06 | -0.003451538
-0.09814453125 | -3.421021e-06 | -0.003421021 | -0.09811401 | -3.091431e-06 | -0.003091431 | -0.09817505 | -3.482056e-06 | -0.003482056
-0.1006165 | -3.436279e-06 | -0.003436279 | -0.1005249 | -3.140259e-06 | -0.003140259 | -0.1005249 | -3.518677e-06 | -0.003518677
-0.1029663 | -3.469849e-06 | -0.003469849 | -0.1029968 | -3.19519e-06 | -0.00319519 | -0.1029663 | -3.546143e-06 | -0.003546143
-0.10546875 | -3.485107e-06 | -0.003485107 | -0.1053467 | -3.244019e-06 | -0.003244019 | -0.1054077 | -3.582764e-06 | -0.003582764
-0.1078796 | -3.503418e-06 | -0.003503418 | -0.1078796 | -3.295898e-06 | -0.003295898 | -0.1078186 | -3.607178e-06 | -0.003607178
-0.1102905 | -3.521729e-06 | -0.003521729 | -0.11026 | -3.344727e-06 | -0.003344727 | -0.110321 | -3.646851e-06 | -0.003646851
-0.1127319 | -3.552246e-06 | -0.003552246 | -0.1126709 | -3.387451e-06 | -0.003387451 | -0.112793 | -3.68042e-06 | -0.00368042
-0.1152039 | -3.573608e-06 | -0.003573608 | -0.115234375 | -3.439331e-06 | -0.003439331 | -0.1151733 | -3.713989e-06 | -0.003713989
-0.1175537 | -3.585815e-06 | -0.003585815 | -0.1175842 | -3.485107e-06 | -0.003485107 | -0.1175842 | -3.75061e-06 | -0.00375061
-0.1199951 | -3.601074e-06 | -0.003601074 | -0.1200562 | -3.540039e-06 | -0.003540039 | -0.1200256 | -3.775024e-06 | -0.003775024
-0.1224976 | -3.625488e-06 | -0.003625488 | -0.1224365 | -3.582764e-06 | -0.003582764 | -0.1225281 | -3.805542e-06 | -0.003805542
-0.124939 | -3.649902e-06 | -0.003649902 | -0.1249084 | -3.634644e-06 | -0.003634644 | -0.1248474 | -3.845215e-06 | -0.003845215
-0.1273499 | -3.668213e-06 | -0.003668213 | -0.1273499 | -3.68042e-06 | -0.00368042 | -0.1273804 | -3.875732e-06 | -0.003875732
-0.1297302 | -3.68042e-06 | -0.00368042 | -0.1297302 | -3.729248e-06 | -0.003729248 | -0.1297913 | -3.903198e-06 | -0.003903198
-0.1322632 | -3.704834e-06 | -0.003704834 | -0.1322937 | -3.781128e-06 | -0.003781128 | -0.1322327 | -3.939819e-06 | -0.003939819
-0.1346436 | -3.729248e-06 | -0.003729248 | -0.1346741 | -3.826904e-06 | -0.003826904 | -0.1346436 | -3.970337e-06 | -0.003970337
-0.137085 | -3.753662e-06 | -0.003753662 | -0.137085 | -3.872681e-06 | -0.003872681 | -0.137085 | -3.997803e-06 | -0.003997803
-0.1394958 | -3.771973e-06 | -0.003771973 | -0.1395569 | -3.921509e-06 | -0.003921509 | -0.1395264 | -4.034424e-06 | -0.004034424
-0.1419678 | -3.793335e-06 | -0.003793335 | -0.1419678 | -3.967285e-06 | -0.003967285 | -0.1419373 | -4.064941e-06 | -0.004064941
-0.1444702 | -3.811646e-06 | -0.003811646 | -0.1443481 | -4.013062e-06 | -0.004013062 | -0.1444702 | -4.089355e-06 | -0.004089355
-0.1468811 | -3.829956e-06 | -0.003829956 | -0.1467896 | -4.049683e-06 | -0.004049683 | -0.1468506 | -4.122925e-06 | -0.004122925
-0.1492615 | -3.851318e-06 | -0.003851318 | -0.1492615 | -4.095459e-06 | -0.004095459 | -0.149292 | -4.159546e-06 | -0.004159546
-0.1517334 | -3.872681e-06 | -0.003872681 | -0.1517639 | -4.153442e-06 | -0.004153442 | -0.1517334 | -4.18396e-06 | -0.00418396
-0.1541443 | -3.894043e-06 | -0.003894043 | -0.1541748 | -4.196167e-06 | -0.004196167 | -0.1541748 | -4.220581e-06 | -0.004220581
-0.1566162 | -3.915405e-06 | -0.003915405 | -0.1565552 | -4.23584e-06 | -0.00423584 | -0.1565857 | -4.248046875e-06 | -0.004248046875
-0.1590576 | -3.936768e-06 | -0.003936768 | -0.1590576 | -4.284668e-06 | -0.004284668 | -0.1590271 | -4.281616e-06 | -0.004281616
-0.1615295 | -3.961182e-06 | -0.003961182 | -0.1614685 | -4.327393e-06 | -0.004327393 | -0.1614685 | -4.315186e-06 | -0.004315186
-0.1639099 | -3.985596e-06 | -0.003985596 | -0.1639099 | -4.370117e-06 | -0.004370117 | -0.1639404 | -4.342651e-06 | -0.004342651
-0.1663513 | -4.01001e-06 | -0.00401001 | -0.1663208 | -4.421997e-06 | -0.004421997 | -0.1663818 | -4.379272e-06 | -0.004379272
-0.1688538 | -4.037476e-06 | -0.004037476 | -0.1687927 | -4.46167e-06 | -0.00446167 | -0.1687927 | -4.406738e-06 | -0.004406738
-0.1712341 | -4.058838e-06 | -0.004058838 | -0.1712341 | -4.501343e-06 | -0.004501343 | -0.1712646 | -4.440308e-06 | -0.004440308
-0.1736755 | -4.077148e-06 | -0.004077148 | -0.1736755 | -4.550171e-06 | -0.004550171 | -0.173645 | -4.470825e-06 | -0.004470825
-0.1761475 | -4.092407e-06 | -0.004092407 | -0.1760559 | -4.592896e-06 | -0.004592896 | -0.176178 | -4.501343e-06 | -0.004501343
-0.1785278 | -4.119873e-06 | -0.004119873 | -0.1785278 | -4.63562e-06 | -0.00463562 | -0.1785889 | -4.534912e-06 | -0.004534912
-0.1809692 | -4.141235e-06 | -0.004141235 | -0.1809387 | -4.681396e-06 | -0.004681396 | -0.1809998 | -4.568481e-06 | -0.004568481
-0.1834106 | -4.159546e-06 | -0.004159546 | -0.1834106 | -4.721069e-06 | -0.004721069 | -0.1833801 | -4.595947e-06 | -0.004595947
-0.1858826 | -4.18396e-06 | -0.00418396 | -0.185791 | -4.760742e-06 | -0.004760742 | -0.1858215 | -4.623413e-06 | -0.004623413
-0.188324 | -4.211426e-06 | -0.004211426 | -0.1882324 | -4.806519e-06 | -0.004806519 | -0.1882935 | -4.656982e-06 | -0.004656982
-0.1907959 | -4.223633e-06 | -0.004223633 | -0.1906738 | -4.846191e-06 | -0.004846191 | -0.1907043 | -4.6875e-06 | -0.0046875
-0.1931763 | -4.257202e-06 | -0.004257202 | -0.1931763 | -4.888916e-06 | -0.004888916 | -0.1931763 | -4.718018e-06 | -0.004718018
-0.1956177 | -4.284668e-06 | -0.004284668 | -0.1956177 | -4.922485e-06 | -0.004922485 | -0.1956482 | -4.751587e-06 | -0.004751587
-0.1980591 | -4.309082e-06 | -0.004309082 | -0.1980591 | -4.962158e-06 | -0.004962158 | -0.1980286 | -4.782104e-06 | -0.004782104
-0.2005005 | -4.333496e-06 | -0.004333496 | -0.2005005 | -5.010986e-06 | -0.005010986 | -0.20047 | -4.80957e-06 | -0.00480957
-0.2029114 | -4.360962e-06 | -0.004360962 | -0.2028809 | -5.047607e-06 | -0.005047607 | -0.2029419 | -4.840088e-06 | -0.004840088
-0.2053528 | -4.382324e-06 | -0.004382324 | -0.2053528 | -5.08728e-06 | -0.00508728 | -0.2053528 | -4.876709e-06 | -0.004876709
-0.2077332 | -4.403687e-06 | -0.004403687 | -0.2077332 | -5.126953125e-06 | -0.005126953125 | -0.2078857 | -4.904175e-06 | -0.004904175
-0.2102356 | -4.443359375e-06 | -0.004443359375 | -0.2102356 | -5.169678e-06 | -0.005169678 | -0.2102661 | -4.940796e-06 | -0.004940796
-0.2126465 | -4.467773e-06 | -0.004467773 | -0.2126465 | -5.209351e-06 | -0.005209351 | -0.2126465 | -4.968262e-06 | -0.004968262
-0.2151184 | -4.4921875e-06 | -0.0044921875 | -0.2150879 | -5.245972e-06 | -0.005245972 | -0.2151184 | -5.001831e-06 | -0.005001831
-0.2175598 | -4.516602e-06 | -0.004516602 | -0.2175598 | -5.291748e-06 | -0.005291748 | -0.2175598 | -5.029296875e-06 | -0.005029296875
-0.2200317 | -4.537964e-06 | -0.004537964 | -0.2200012 | -5.325317e-06 | -0.005325317 | -0.2200012 | -5.059814e-06 | -0.005059814
-0.2223816 | -4.568481e-06 | -0.004568481 | -0.2223816 | -5.361938e-06 | -0.005361938 | -0.2224121 | -5.08728e-06 | -0.00508728
-0.2248535 | -4.595947e-06 | -0.004595947 | -0.2248535 | -5.395508e-06 | -0.005395508 | -0.224884 | -5.126953125e-06 | -0.005126953125
-0.2272949 | -4.61731e-06 | -0.00461731 | -0.2272339 | -5.438232e-06 | -0.005438232 | -0.2272339 | -5.154419e-06 | -0.005154419
-0.2297668 | -4.653931e-06 | -0.004653931 | -0.2297363 | -5.477905e-06 | -0.005477905 | -0.2297668 | -5.19104e-06 | -0.00519104
-0.2322083 | -4.681396e-06 | -0.004681396 | -0.2321167 | -5.52063e-06 | -0.00552063 | -0.2322083 | -5.221558e-06 | -0.005221558
-0.2346191 | -4.705811e-06 | -0.004705811 | -0.2345886 | -5.557251e-06 | -0.005557251 | -0.2346497 | -5.252075e-06 | -0.005252075
-0.2370911 | -4.730225e-06 | -0.004730225 | -0.2371216 | -5.596924e-06 | -0.005596924 | -0.2370911 | -5.285645e-06 | -0.005285645
-0.239502 | -4.766846e-06 | -0.004766846 | -0.2395325 | -5.633545e-06 | -0.005633545 | -0.239502 | -5.316162e-06 | -0.005316162
-0.2419128 | -4.794312e-06 | -0.004794312 | -0.2419434 | -5.670166e-06 | -0.005670166 | -0.2418823 | -5.34668e-06 | -0.00534668
-0.2443542 | -4.821777e-06 | -0.004821777 | -0.2443542 | -5.706787e-06 | -0.005706787 | -0.2442932 | -5.377197e-06 | -0.005377197
-0.2468567 | -4.849243e-06 | -0.004849243 | -0.2468262 | -5.743408e-06 | -0.005743408 | -0.2467346 | -5.419921875e-06 | -0.005419921875
-0.2492371 | -4.867554e-06 | -0.004867554 | -0.2492065 | -5.780029e-06 | -0.005780029 | -0.2492065 | -5.441284e-06 | -0.005441284
-0.2516785 | -4.891968e-06 | -0.004891968 | -0.2516785 | -5.81665e-06 | -0.00581665 | -0.2516785 | -5.480957e-06 | -0.005480957
-0.2541199 | -4.916382e-06 | -0.004916382 | -0.2541199 | -5.856323e-06 | -0.005856323 | -0.2541199 | -5.511475e-06 | -0.005511475
-0.2565613 | -4.953003e-06 | -0.004953003 | -0.2565308 | -5.889893e-06 | -0.005889893 | -0.2565308 | -5.545044e-06 | -0.005545044
-0.2590027 | -4.98046875e-06 | -0.00498046875 | -0.2589722 | -5.917358e-06 | -0.005917358 | -0.2590027 | -5.575562e-06 | -0.005575562
-0.2614136 | -5.007935e-06 | -0.005007935 | -0.2613525 | -5.95703125e-06 | -0.00595703125 | -0.2614136 | -5.612183e-06 | -0.005612183
-0.2638855 | -5.0354e-06 | -0.0050354 | -0.2637939 | -5.996704e-06 | -0.005996704 | -0.2638245 | -5.6427e-06 | -0.0056427
-0.2662964 | -5.072021e-06 | -0.005072021 | -0.2662659 | -6.030273e-06 | -0.006030273 | -0.2662354 | -5.682373e-06 | -0.005682373
-0.2687683 | -5.102539e-06 | -0.005102539 | -0.2687683 | -6.063843e-06 | -0.006063843 | -0.2687683 | -5.712890625e-06 | -0.005712890625
-0.2712097 | -5.133057e-06 | -0.005133057 | -0.2711487 | -6.112671e-06 | -0.006112671 | -0.2711182 | -5.74646e-06 | -0.00574646
-0.2735901 | -5.160522e-06 | -0.005160522 | -0.2735901 | -6.140137e-06 | -0.006140137 | -0.2736511 | -5.780029e-06 | -0.005780029
-0.2760315 | -5.194092e-06 | -0.005194092 | -0.276001 | -6.176758e-06 | -0.006176758 | -0.2760315 | -5.81665e-06 | -0.00581665
-0.2785339 | -5.227661e-06 | -0.005227661 | -0.2784424 | -6.210327e-06 | -0.006210327 | -0.2784729 | -5.847168e-06 | -0.005847168
-0.2809143 | -5.255127e-06 | -0.005255127 | -0.2809448 | -6.25e-06 | -0.00625 | -0.2809143 | -5.880737e-06 | -0.005880737
-0.2833862 | -5.285645e-06 | -0.005285645 | -0.2833557 | -6.280518e-06 | -0.006280518 | -0.2833557 | -5.914307e-06 | -0.005914307
-0.2858276 | -5.316162e-06 | -0.005316162 | -0.2857361 | -6.317139e-06 | -0.006317139 | -0.2858276 | -5.947876e-06 | -0.005947876
-0.288269 | -5.34668e-06 | -0.00534668 | -0.2882385 | -6.350708e-06 | -0.006350708 | -0.288269 | -5.978394e-06 | -0.005978394
-0.2906799 | -5.380249e-06 | -0.005380249 | -0.2906799 | -6.387329e-06 | -0.006387329 | -0.2906189 | -6.015015e-06 | -0.006015015
-0.2930603 | -5.407715e-06 | -0.005407715 | -0.2931519 | -6.42395e-06 | -0.00642395 | -0.2931213 | -6.051636e-06 | -0.006051636
-0.2955933 | -5.441284e-06 | -0.005441284 | -0.2955322 | -6.454468e-06 | -0.006454468 | -0.2955627 | -6.088257e-06 | -0.006088257
-0.2980652 | -5.484009e-06 | -0.005484009 | -0.2980042 | -6.491089e-06 | -0.006491089 | -0.2979431 | -6.118774e-06 | -0.006118774
-0.3004456 | -5.514526e-06 | -0.005514526 | -0.300415 | -6.524658e-06 | -0.006524658 | -0.3003845 | -6.155396e-06 | -0.006155396
-0.3028259 | -5.541992e-06 | -0.005541992 | -0.3028259 | -6.558228e-06 | -0.006558228 | -0.3029175 | -6.192017e-06 | -0.006192017
-0.3053284 | -5.578613e-06 | -0.005578613 | -0.3052979 | -6.5979e-06 | -0.0065979 | -0.3052673 | -6.228638e-06 | -0.006228638
-0.3077393 | -5.612183e-06 | -0.005612183 | -0.3077393 | -6.628418e-06 | -0.006628418 | -0.3077698 | -6.265259e-06 | -0.006265259
-0.3101807 | -5.648804e-06 | -0.005648804 | -0.3101501 | -6.668091e-06 | -0.006668091 | -0.3102112 | -6.304932e-06 | -0.006304932
-0.3126221 | -5.685425e-06 | -0.005685425 | -0.3126526 | -6.695557e-06 | -0.006695557 | -0.3127441 | -6.338501e-06 | -0.006338501
-0.315094 | -5.728149e-06 | -0.005728149 | -0.315094 | -6.735229e-06 | -0.006735229 | -0.315033 | -6.381226e-06 | -0.006381226
-0.3175964 | -5.752563e-06 | -0.005752563 | -0.3174744 | -6.768799e-06 | -0.006768799 | -0.3175049 | -6.411743e-06 | -0.006411743
-0.3199463 | -5.786133e-06 | -0.005786133 | -0.3199768 | -6.802368e-06 | -0.006802368 | -0.3199768 | -6.454468e-06 | -0.006454468
-0.3224487 | -5.81665e-06 | -0.00581665 | -0.3223572 | -6.8359375e-06 | -0.0068359375 | -0.3224182 | -6.491089e-06 | -0.006491089
-0.3248291 | -5.859375e-06 | -0.005859375 | -0.3248291 | -6.863403e-06 | -0.006863403 | -0.3248291 | -6.521606e-06 | -0.006521606
-0.327301 | -5.889893e-06 | -0.005889893 | -0.32724 | -6.90918e-06 | -0.00690918 | -0.32724 | -6.564331e-06 | -0.006564331
-0.3297424 | -5.932617e-06 | -0.005932617 | -0.3296814 | -6.939697e-06 | -0.006939697 | -0.3297119 | -6.600952e-06 | -0.006600952
-0.3321228 | -5.975342e-06 | -0.005975342 | -0.3321228 | -6.976318e-06 | -0.006976318 | -0.3321228 | -6.643677e-06 | -0.006643677
-0.3345947 | -5.999756e-06 | -0.005999756 | -0.3345642 | -7.009888e-06 | -0.007009888 | -0.3345947 | -6.680298e-06 | -0.006680298
-0.3370056 | -6.04248e-06 | -0.00604248 | -0.3370056 | -7.037354e-06 | -0.007037354 | -0.3370361 | -6.719971e-06 | -0.006719971
-0.3394165 | -6.07605e-06 | -0.00607605 | -0.339447 | -7.080078125e-06 | -0.007080078125 | -0.3394165 | -6.759644e-06 | -0.006759644
-0.3418884 | -6.115723e-06 | -0.006115723 | -0.3418884 | -7.113647e-06 | -0.007113647 | -0.3418884 | -6.796265e-06 | -0.006796265
-0.3443604 | -6.158447e-06 | -0.006158447 | -0.3443298 | -7.144165e-06 | -0.007144165 | -0.3442993 | -6.832886e-06 | -0.006832886
-0.3468018 | -6.204224e-06 | -0.006204224 | -0.3467407 | -7.183838e-06 | -0.007183838 | -0.3467407 | -6.872559e-06 | -0.006872559
-0.3492432 | -6.231689e-06 | -0.006231689 | -0.3491821 | -7.220459e-06 | -0.007220459 | -0.3492432 | -6.90918e-06 | -0.00690918
-0.3516541 | -6.277466e-06 | -0.006277466 | -0.3516235 | -7.250977e-06 | -0.007250977 | -0.3516541 | -6.948853e-06 | -0.006948853
-0.3540649 | -6.323242e-06 | -0.006323242 | -0.3540649 | -7.284546e-06 | -0.007284546 | -0.3540344 | -6.994629e-06 | -0.006994629
-0.3565369 | -6.359863e-06 | -0.006359863 | -0.3565063 | -7.321167e-06 | -0.007321167 | -0.3565063 | -7.034302e-06 | -0.007034302
-0.3589783 | -6.393433e-06 | -0.006393433 | -0.3589478 | -7.354736e-06 | -0.007354736 | -0.3589172 | -7.070923e-06 | -0.007070923
-0.361328125 | -6.433105e-06 | -0.006433105 | -0.3614197 | -7.37915e-06 | -0.00737915 | -0.3613586 | -7.113647e-06 | -0.007113647
-0.3638 | -6.481934e-06 | -0.006481934 | -0.3638306 | -7.421875e-06 | -0.007421875 | -0.3638306 | -7.159424e-06 | -0.007159424
-0.366333 | -6.52771e-06 | -0.00652771 | -0.366272 | -7.458496e-06 | -0.007458496 | -0.366272 | -7.2052e-06 | -0.0072052
-0.3686829 | -6.567383e-06 | -0.006567383 | -0.3686829 | -7.495117e-06 | -0.007495117 | -0.3687134 | -7.241821e-06 | -0.007241821
-0.3711243 | -6.607056e-06 | -0.006607056 | -0.3711548 | -7.516479e-06 | -0.007516479 | -0.3712158 | -7.287598e-06 | -0.007287598
-0.3736267 | -6.64978e-06 | -0.00664978 | -0.3735657 | -7.556152e-06 | -0.007556152 | -0.3735657 | -7.330322e-06 | -0.007330322
-0.3759765625 | -6.695557e-06 | -0.006695557 | -0.3759765625 | -7.595825e-06 | -0.007595825 | -0.3760071 | -7.382202e-06 | -0.007382202
-0.378479 | -6.744385e-06 | -0.006744385 | -0.3784485 | -7.626343e-06 | -0.007626343 | -0.378479 | -7.421875e-06 | -0.007421875
-0.3808899 | -6.781006e-06 | -0.006781006 | -0.380859375 | -7.672119e-06 | -0.007672119 | -0.380859375 | -7.4646e-06 | -0.0074646
-0.3833618 | -6.832886e-06 | -0.006832886 | -0.3833008 | -7.699585e-06 | -0.007699585 | -0.3833313 | -7.510376e-06 | -0.007510376
-0.3858643 | -6.878662e-06 | -0.006878662 | -0.3858032 | -7.739258e-06 | -0.007739258 | -0.3858032 | -7.550049e-06 | -0.007550049
-0.3881836 | -6.930542e-06 | -0.006930542 | -0.3882141 | -7.778931e-06 | -0.007778931 | -0.3882141 | -7.592773e-06 | -0.007592773
-0.3906555 | -6.985474e-06 | -0.006985474 | -0.390625 | -7.806396e-06 | -0.007806396 | -0.3906555 | -7.644653e-06 | -0.007644653
-0.3930969 | -7.025146e-06 | -0.007025146 | -0.3930664 | -7.843018e-06 | -0.007843018 | -0.3930969 | -7.69043e-06 | -0.00769043
-0.3955383 | -7.073975e-06 | -0.007073975 | -0.3955688 | -7.885742e-06 | -0.007885742 | -0.3955383 | -7.739258e-06 | -0.007739258
-0.3979492 | -7.119751e-06 | -0.007119751 | -0.3979187 | -7.922363e-06 | -0.007922363 | -0.3980408 | -7.788086e-06 | -0.007788086
-0.400390625 | -7.165527e-06 | -0.007165527 | -0.400390625 | -7.949829e-06 | -0.007949829 | -0.4003601 | -7.830811e-06 | -0.007830811
-0.402832 | -7.223511e-06 | -0.007223511 | -0.402832 | -7.995605e-06 | -0.007995605 | -0.4028015 | -7.88269e-06 | -0.00788269
-0.4052734375 | -7.275390625e-06 | -0.007275390625 | -0.4052124 | -8.026123e-06 | -0.008026123 | -0.4052429 | -7.928467e-06 | -0.007928467
-0.4077454 | -7.327271e-06 | -0.007327271 | -0.4077148 | -8.065796e-06 | -0.008065796 | -0.4077148 | -7.983398e-06 | -0.007983398
-0.4101257 | -7.376099e-06 | -0.007376099 | -0.4101257 | -8.10546875e-06 | -0.00810546875 | -0.41015625 | -8.029175e-06 | -0.008029175
-0.4125977 | -7.43103e-06 | -0.00743103 | -0.4125366 | -8.145142e-06 | -0.008145142 | -0.4125671 | -8.081055e-06 | -0.008081055
-0.414978 | -7.485962e-06 | -0.007485962 | -0.4150085 | -8.175659e-06 | -0.008175659 | -0.4150390625 | -8.129883e-06 | -0.008129883
-0.4174194 | -7.543945e-06 | -0.007543945 | -0.417511 | -8.215332e-06 | -0.008215332 | -0.41745 | -8.184814e-06 | -0.008184814
-0.4198608 | -7.598877e-06 | -0.007598877 | -0.419921875 | -8.255005e-06 | -0.008255005 | -0.4198914 | -8.233643e-06 | -0.008233643
-0.4223328 | -7.650757e-06 | -0.007650757 | -0.4223328 | -8.288574e-06 | -0.008288574 | -0.4223328 | -8.285522e-06 | -0.008285522
-0.4247437 | -7.711792e-06 | -0.007711792 | -0.4248046875 | -8.328247e-06 | -0.008328247 | -0.4247437 | -8.337402e-06 | -0.008337402
-0.4272461 | -7.775879e-06 | -0.007775879 | -0.4272156 | -8.370972e-06 | -0.008370972 | -0.4272156 | -8.395386e-06 | -0.008395386
-0.4296875 | -7.839966e-06 | -0.007839966 | -0.4296875 | -8.410645e-06 | -0.008410645 | -0.4295959 | -8.447265625e-06 | -0.008447265625
-0.4321594 | -7.891846e-06 | -0.007891846 | -0.4320679 | -8.450317e-06 | -0.008450317 | -0.4320679 | -8.502197e-06 | -0.008502197
-0.4345398 | -7.949829e-06 | -0.007949829 | -0.4344788 | -8.48999e-06 | -0.00848999 | -0.4345093 | -8.557129e-06 | -0.008557129
-0.4369812 | -8.023071e-06 | -0.008023071 | -0.4370117 | -8.529663e-06 | -0.008529663 | -0.4369202 | -8.615112e-06 | -0.008615112
-0.4393616 | -8.078003e-06 | -0.008078003 | -0.4393616 | -8.569336e-06 | -0.008569336 | -0.4394226 | -8.670044e-06 | -0.008670044
-0.4418335 | -8.14209e-06 | -0.00814209 | -0.4418335 | -8.609009e-06 | -0.008609009 | -0.441864 | -8.728027e-06 | -0.008728027
-0.4443054 | -8.203125e-06 | -0.008203125 | -0.4441833 | -8.654785e-06 | -0.008654785 | -0.4442749 | -8.786011e-06 | -0.008786011
-0.4467163 | -8.26416e-06 | -0.00826416 | -0.4466553 | -8.69751e-06 | -0.00869751 | -0.4467163 | -8.843994e-06 | -0.008843994
-0.4491272 | -8.340454e-06 | -0.008340454 | -0.4491272 | -8.734131e-06 | -0.008734131 | -0.4491577 | -8.905029e-06 | -0.008905029
-0.4516296 | -8.404541e-06 | -0.008404541 | -0.4515381 | -8.779907e-06 | -0.008779907 | -0.4515991 | -8.963013e-06 | -0.008963013
-0.4540405 | -8.468628e-06 | -0.008468628 | -0.45401 | -8.822632e-06 | -0.008822632 | -0.4540405 | -9.0271e-06 | -0.0090271
-0.4565125 | -8.54187e-06 | -0.00854187 | -0.4564209 | -8.87146e-06 | -0.00887146 | -0.4564819 | -9.091187e-06 | -0.009091187
-0.4588928 | -8.605957e-06 | -0.008605957 | -0.4588623 | -8.911133e-06 | -0.008911133 | -0.4588928 | -9.146118e-06 | -0.009146118
-0.4613342 | -8.682251e-06 | -0.008682251 | -0.4613037 | -8.956909e-06 | -0.008956909 | -0.4613647 | -9.213257e-06 | -0.009213257
-0.4638062 | -8.746338e-06 | -0.008746338 | -0.4637756 | -9.002686e-06 | -0.009002686 | -0.4637756 | -9.274292e-06 | -0.009274292
-0.466217 | -8.81958e-06 | -0.00881958 | -0.466217 | -9.051514e-06 | -0.009051514 | -0.4661865 | -9.335327e-06 | -0.009335327
-0.468689 | -8.892822e-06 | -0.008892822 | -0.4686279 | -9.091187e-06 | -0.009091187 | -0.468689 | -9.402466e-06 | -0.009402466
-0.4711304 | -8.969116e-06 | -0.008969116 | -0.4710083 | -9.143066e-06 | -0.009143066 | -0.4710999 | -9.463501e-06 | -0.009463501
-0.4735718 | -9.042358e-06 | -0.009042358 | -0.4734802 | -9.191895e-06 | -0.009191895 | -0.4735107 | -9.533691e-06 | -0.009533691
-0.4759521 | -9.127808e-06 | -0.009127808 | -0.4759216 | -9.231567e-06 | -0.009231567 | -0.4759827 | -9.594727e-06 | -0.009594727
-0.4783936 | -9.197998e-06 | -0.009197998 | -0.4783936 | -9.283447e-06 | -0.009283447 | -0.478363 | -9.655762e-06 | -0.009655762
-0.480896 | -9.27124e-06 | -0.00927124 | -0.4807739 | -9.326171875e-06 | -0.009326171875 | -0.4808655 | -9.7229e-06 | -0.0097229
-0.4833069 | -9.356689e-06 | -0.009356689 | -0.4833069 | -9.368896e-06 | -0.009368896 | -0.4832764 | -9.796143e-06 | -0.009796143
-0.4857483 | -9.436035e-06 | -0.009436035 | -0.4856262 | -9.42688e-06 | -0.00942688 | -0.4857178 | -9.860229e-06 | -0.009860229
-0.4882202 | -9.512329e-06 | -0.009512329 | -0.4880981 | -9.47876e-06 | -0.00947876 | -0.4881287 | -9.936523e-06 | -0.009936523
-0.4906006 | -9.60083e-06 | -0.00960083 | -0.4905701 | -9.521484375e-06 | -0.009521484375 | -0.4906006 | -1.000366e-05 | -0.01000366
-0.4930725 | -9.677124e-06 | -0.009677124 | -0.493042 | -9.576416e-06 | -0.009576416 | -0.4930725 | -1.008301e-05 | -0.01008301
-0.4954834 | -9.762573e-06 | -0.009762573 | -0.4954834 | -9.625244e-06 | -0.009625244 | -0.4954224 | -1.014709e-05 | -0.01014709
-0.4978943 | -9.848022e-06 | -0.009848022 | -0.4978638 | -9.66796875e-06 | -0.00966796875 | -0.4978638 | -1.022339e-05 | -0.01022339
-0.5003052 | -9.936523e-06 | -0.009936523 | -0.5002747 | -9.719849e-06 | -0.009719849 | -0.5003052 | -1.029053e-05 | -0.01029053
-0.5027466 | -1.001587e-05 | -0.01001587 | -0.5027466 | -9.777832e-06 | -0.009777832 | -0.5027466 | -1.036987e-05 | -0.01036987
-0.505188 | -1.010742e-05 | -0.01010742 | -0.5051575 | -9.838867e-06 | -0.009838867 | -0.5052185 | -1.044006e-05 | -0.01044006
-0.5077209 | -1.019592e-05 | -0.01019592 | -0.5075989 | -9.887695e-06 | -0.009887695 | -0.5076599 | -1.051636e-05 | -0.01051636
-0.5101013 | -1.028137e-05 | -0.01028137 | -0.5101013 | -9.94873e-06 | -0.00994873 | -0.5100708 | -1.059875e-05 | -0.01059875
-0.5124817 | -1.037903e-05 | -0.01037903 | -0.5125427 | -9.994507e-06 | -0.009994507 | -0.5125122 | -1.066284e-05 | -0.01066284
-0.5149536 | -1.047058e-05 | -0.01047058 | -0.5149841 | -1.005554e-05 | -0.01005554 | -0.5149536 | -1.074829e-05 | -0.01074829
-0.5173645 | -1.056213e-05 | -0.01056213 | -0.5173645 | -1.010437e-05 | -0.01010437 | -0.517334 | -1.082458e-05 | -0.01082458
-0.5198364 | -1.065674e-05 | -0.01065674 | -0.5198059 | -1.016235e-05 | -0.01016235 | -0.5198975 | -1.089478e-05 | -0.01089478
-0.5223083 | -1.074829e-05 | -0.01074829 | -0.5222168 | -1.021729e-05 | -0.01021729 | -0.5222778 | -1.097717e-05 | -0.01097717
-0.5247192 | -1.084595e-05 | -0.01084595 | -0.5246887 | -1.026917e-05 | -0.01026917 | -0.5246887 | -1.105957e-05 | -0.01105957
-0.5271606 | -1.093445e-05 | -0.01093445 | -0.5270386 | -1.03241e-05 | -0.0103241 | -0.5271301 | -1.113586e-05 | -0.01113586
-0.5296021 | -1.10321e-05 | -0.0110321 | -0.529541 | -1.039429e-05 | -0.01039429 | -0.5296021 | -1.122131e-05 | -0.01122131
-0.5319824 | -1.113892e-05 | -0.01113892 | -0.5320435 | -1.044617e-05 | -0.01044617 | -0.5320129 | -1.129761e-05 | -0.01129761
-0.5344849 | -1.123962e-05 | -0.01123962 | -0.5343933 | -1.051331e-05 | -0.01051331 | -0.5344238 | -1.138306e-05 | -0.01138306
-0.5368958 | -1.134338e-05 | -0.01134338 | -0.5368347 | -1.057434e-05 | -0.01057434 | -0.5368958 | -1.14624e-05 | -0.0114624
-0.5393066 | -1.143799e-05 | -0.01143799 | -0.5392761 | -1.063538e-05 | -0.01063538 | -0.5393066 | -1.155396e-05 | -0.01155396
-0.5417786 | -1.154785e-05 | -0.01154785 | -0.541687 | -1.069336e-05 | -0.01069336 | -0.5417175 | -1.163635e-05 | -0.01163635
-0.5441895 | -1.164551e-05 | -0.01164551 | -0.54422 | -1.075439e-05 | -0.01075439 | -0.5442505 | -1.17218e-05 | -0.0117218
-0.5466614 | -1.175842e-05 | -0.01175842 | -0.5466003 | -1.082153e-05 | -0.01082153 | -0.5466919 | -1.181640625e-05 | -0.01181640625
-0.5491638 | -1.185913e-05 | -0.01185913 | -0.5490723 | -1.088867e-05 | -0.01088867 | -0.5491028 | -1.190491e-05 | -0.01190491
-0.5515747 | -1.197205e-05 | -0.01197205 | -0.5514832 | -1.094971e-05 | -0.01094971 | -0.5515137 | -1.19873e-05 | -0.0119873
-0.5540466 | -1.208191e-05 | -0.01208191 | -0.5539246 | -1.101379e-05 | -0.01101379 | -0.5539551 | -1.208191e-05 | -0.01208191
-0.5564575 | -1.219788e-05 | -0.01219788 | -0.5563965 | -1.108093e-05 | -0.01108093 | -0.556366 | -1.216431e-05 | -0.01216431
-0.5588379 | -1.23046875e-05 | -0.0123046875 | -0.5588074 | -1.114502e-05 | -0.01114502 | -0.5588074 | -1.226196e-05 | -0.01226196
-0.5612793 | -1.242981e-05 | -0.01242981 | -0.5612488 | -1.121216e-05 | -0.01121216 | -0.5613098 | -1.235046e-05 | -0.01235046
-0.5637207 | -1.253662e-05 | -0.01253662 | -0.5637207 | -1.127625e-05 | -0.01127625 | -0.5636902 | -1.244202e-05 | -0.01244202
-0.5661926 | -1.264648e-05 | -0.01264648 | -0.5661316 | -1.134644e-05 | -0.01134644 | -0.5661621 | -1.253357e-05 | -0.01253357
-0.5686035 | -1.275635e-05 | -0.01275635 | -0.568512 | -1.142273e-05 | -0.01142273 | -0.5686035 | -1.262817e-05 | -0.01262817
-0.5710449 | -1.287537e-05 | -0.01287537 | -0.5710144 | -1.149902e-05 | -0.01149902 | -0.5709839 | -1.272583e-05 | -0.01272583
-0.5734863 | -1.299438e-05 | -0.01299438 | -0.5733948 | -1.156311e-05 | -0.01156311 | -0.5734863 | -1.282349e-05 | -0.01282349
-0.5759583 | -1.31134e-05 | -0.0131134 | -0.5758972 | -1.16333e-05 | -0.0116333 | -0.5759277 | -1.291809e-05 | -0.01291809
-0.5783081 | -1.322937e-05 | -0.01322937 | -0.5783081 | -1.170959e-05 | -0.01170959 | -0.5782776 | -1.30127e-05 | -0.0130127
-0.5808411 | -1.335449e-05 | -0.01335449 | -0.5808105 | -1.177673e-05 | -0.01177673 | -0.5807495 | -1.31073e-05 | -0.0131073
-0.5831909 | -1.347046e-05 | -0.01347046 | -0.5831909 | -1.184692e-05 | -0.01184692 | -0.5831604 | -1.32019e-05 | -0.0132019
-0.5856934 | -1.359253e-05 | -0.01359253 | -0.5856018 | -1.192322e-05 | -0.01192322 | -0.5856628 | -1.330566e-05 | -0.01330566
-0.5881348 | -1.372375e-05 | -0.01372375 | -0.5880127 | -1.199646e-05 | -0.01199646 | -0.5881348 | -1.340942e-05 | -0.01340942
-0.5905151 | -1.384888e-05 | -0.01384888 | -0.5904541 | -1.20636e-05 | -0.0120636 | -0.5905457 | -1.351624e-05 | -0.01351624
-0.5930176 | -1.397095e-05 | -0.01397095 | -0.5929565 | -1.213989e-05 | -0.01213989 | -0.5929871 | -1.361389e-05 | -0.01361389
-0.5954285 | -1.409607e-05 | -0.01409607 | -0.5953674 | -1.222229e-05 | -0.01222229 | -0.5953674 | -1.370544e-05 | -0.01370544
-0.5979004 | -1.422424e-05 | -0.01422424 | -0.5978394 | -1.229553e-05 | -0.01229553 | -0.5978088 | -1.381531e-05 | -0.01381531
-0.6003113 | -1.435546875e-05 | -0.01435546875 | -0.6002197 | -1.237183e-05 | -0.01237183 | -0.6002502 | -1.391907e-05 | -0.01391907
-0.6027222 | -1.448669e-05 | -0.01448669 | -0.6026611 | -1.245422e-05 | -0.01245422 | -0.6026917 | -1.402893e-05 | -0.01402893
-0.6051941 | -1.461487e-05 | -0.01461487 | -0.6051025 | -1.253052e-05 | -0.01253052 | -0.6051941 | -1.412659e-05 | -0.01412659
-0.607605 | -1.474609375e-05 | -0.01474609375 | -0.6075439 | -1.261292e-05 | -0.01261292 | -0.607605 | -1.423645e-05 | -0.01423645
-0.6100464 | -1.488647e-05 | -0.01488647 | -0.6100159 | -1.268921e-05 | -0.01268921 | -0.6099854 | -1.434326e-05 | -0.01434326
-0.6124878 | -1.50238e-05 | -0.0150238 | -0.6123962 | -1.277161e-05 | -0.01277161 | -0.6124878 | -1.4453125e-05 | -0.014453125
-0.6149597 | -1.515503e-05 | -0.01515503 | -0.6148987 | -1.285095e-05 | -0.01285095 | -0.6148682 | -1.455078125e-05 | -0.01455078125
-0.6173401 | -1.529846e-05 | -0.01529846 | -0.6172791 | -1.293945e-05 | -0.01293945 | -0.6173401 | -1.465759e-05 | -0.01465759
-0.6198425 | -1.543274e-05 | -0.01543274 | -0.619751 | -1.30188e-05 | -0.0130188 | -0.6197205 | -1.477356e-05 | -0.01477356
-0.6222229 | -1.557922e-05 | -0.01557922 | -0.6222229 | -1.309814e-05 | -0.01309814 | -0.6221924 | -1.488342e-05 | -0.01488342
-0.6246338 | -1.571045e-05 | -0.01571045 | -0.6246033 | -1.318665e-05 | -0.01318665 | -0.6246338 | -1.499634e-05 | -0.01499634
-0.6271667 | -1.586304e-05 | -0.01586304 | -0.6271057 | -1.326294e-05 | -0.01326294 | -0.6271362 | -1.51062e-05 | -0.0151062
-0.6295776 | -1.600342e-05 | -0.01600342 | -0.6295776 | -1.335144e-05 | -0.01335144 | -0.6295776 | -1.520996e-05 | -0.01520996
-0.631958 | -1.614075e-05 | -0.01614075 | -0.631958 | -1.343079e-05 | -0.01343079 | -0.631958 | -1.533203125e-05 | -0.01533203125
-0.6343994 | -1.627502e-05 | -0.01627502 | -0.6343994 | -1.352539e-05 | -0.01352539 | -0.6343994 | -1.543884e-05 | -0.01543884
-0.6369324 | -1.642761e-05 | -0.01642761 | -0.6368103 | -1.361694e-05 | -0.01361694 | -0.6368103 | -1.555481e-05 | -0.01555481
-0.6393127 | -1.655884e-05 | -0.01655884 | -0.6392822 | -1.370239e-05 | -0.01370239 | -0.6393433 | -1.567688e-05 | -0.01567688
-0.6417847 | -1.671143e-05 | -0.01671143 | -0.6417542 | -1.378784e-05 | -0.01378784 | -0.6417542 | -1.578979e-05 | -0.01578979
-0.6442261 | -1.685791e-05 | -0.01685791 | -0.6441345 | -1.387329e-05 | -0.01387329 | -0.644165 | -1.590271e-05 | -0.01590271
-0.646698 | -1.699829e-05 | -0.01699829 | -0.6465759 | -1.396179e-05 | -0.01396179 | -0.6467285 | -1.602173e-05 | -0.01602173
-0.6491089 | -1.716003e-05 | -0.01716003 | -0.6490173 | -1.405029e-05 | -0.01405029 | -0.6490784 | -1.614075e-05 | -0.01614075
-0.6514893 | -1.731567e-05 | -0.01731567 | -0.6515198 | -1.413879e-05 | -0.01413879 | -0.6515198 | -1.625671e-05 | -0.01625671
-0.6539612 | -1.746826e-05 | -0.01746826 | -0.6539001 | -1.423645e-05 | -0.01423645 | -0.6539307 | -1.637268e-05 | -0.01637268
-0.6564026 | -1.76178e-05 | -0.0176178 | -0.6564331 | -1.4328e-05 | -0.014328 | -0.6563721 | -1.649475e-05 | -0.01649475
-0.6588745 | -1.77734375e-05 | -0.0177734375 | -0.658783 | -1.442871e-05 | -0.01442871 | -0.6588745 | -1.661072e-05 | -0.01661072
-0.6613464 | -1.792908e-05 | -0.01792908 | -0.6612549 | -1.452637e-05 | -0.01452637 | -0.6613159 | -1.674194e-05 | -0.01674194
-0.6637268 | -1.808167e-05 | -0.01808167 | -0.6636963 | -1.460876e-05 | -0.01460876 | -0.6636658 | -1.686707e-05 | -0.01686707
-0.6661377 | -1.82251e-05 | -0.0182251 | -0.6661987 | -1.471558e-05 | -0.01471558 | -0.6661377 | -1.697388e-05 | -0.01697388
-0.6686707 | -1.8396e-05 | -0.018396 | -0.6685791 | -1.481323e-05 | -0.01481323 | -0.6686707 | -1.7099e-05 | -0.017099
-0.671051 | -1.854553e-05 | -0.01854553 | -0.671051 | -1.490784e-05 | -0.01490784 | -0.671051 | -1.722412e-05 | -0.01722412
-0.6734619 | -1.871033e-05 | -0.01871033 | -0.6734009 | -1.500549e-05 | -0.01500549 | -0.6734924 | -1.734619e-05 | -0.01734619
-0.6758728 | -1.886292e-05 | -0.01886292 | -0.6759338 | -1.51062e-05 | -0.0151062 | -0.6759949 | -1.746826e-05 | -0.01746826
-0.6783447 | -1.903992e-05 | -0.01903992 | -0.6783752 | -1.520996e-05 | -0.01520996 | -0.6784058 | -1.759338e-05 | -0.01759338
-0.6809082 | -1.919556e-05 | -0.01919556 | -0.6807861 | -1.531982e-05 | -0.01531982 | -0.6808167 | -1.771545e-05 | -0.01771545
-0.6832581 | -1.935425e-05 | -0.01935425 | -0.6832581 | -1.540527e-05 | -0.01540527 | -0.6832581 | -1.783752e-05 | -0.01783752
-0.68573 | -1.951294e-05 | -0.01951294 | -0.6856384 | -1.551514e-05 | -0.01551514 | -0.6856995 | -1.798096e-05 | -0.01798096
-0.6882019 | -1.968689e-05 | -0.01968689 | -0.6880798 | -1.56189e-05 | -0.0156189 | -0.6881409 | -1.809692e-05 | -0.01809692
-0.6905823 | -1.984863e-05 | -0.01984863 | -0.6905823 | -1.571655e-05 | -0.01571655 | -0.6905823 | -1.822205e-05 | -0.01822205
-0.6930542 | -2.001648e-05 | -0.02001648 | -0.6930542 | -1.583252e-05 | -0.01583252 | -0.6930237 | -1.836853e-05 | -0.01836853
-0.6954346 | -2.018127e-05 | -0.02018127 | -0.6954651 | -1.592712e-05 | -0.01592712 | -0.6954651 | -1.84845e-05 | -0.0184845
-0.6979065 | -2.035828e-05 | -0.02035828 | -0.697876 | -1.603088e-05 | -0.01603088 | -0.697937 | -1.861267e-05 | -0.01861267
-0.7004089 | -2.052917e-05 | -0.02052917 | -0.7003174 | -1.61377e-05 | -0.0161377 | -0.7003479 | -1.874084e-05 | -0.01874084
-0.7028198 | -2.069702e-05 | -0.02069702 | -0.7027588 | -1.625366e-05 | -0.01625366 | -0.7027893 | -1.885986e-05 | -0.01885986
-0.7052002 | -2.086182e-05 | -0.02086182 | -0.7052307 | -1.636047e-05 | -0.01636047 | -0.7052002 | -1.899414e-05 | -0.01899414
-0.7076721 | -2.103271e-05 | -0.02103271 | -0.7076111 | -1.646118e-05 | -0.01646118 | -0.7077026 | -1.913452e-05 | -0.01913452
-0.7102051 | -2.120972e-05 | -0.02120972 | -0.7100525 | -1.657104e-05 | -0.01657104 | -0.7101135 | -1.92627e-05 | -0.0192627
-0.7125549 | -2.138367e-05 | -0.02138367 | -0.7125549 | -1.668396e-05 | -0.01668396 | -0.7125549 | -1.938782e-05 | -0.01938782
-0.7150269 | -2.155457e-05 | -0.02155457 | -0.7149963 | -1.6796875e-05 | -0.016796875 | -0.7150269 | -1.951904e-05 | -0.01951904
-0.7175293 | -2.174072e-05 | -0.02174072 | -0.7174377 | -1.691284e-05 | -0.01691284 | -0.7174377 | -1.965027e-05 | -0.01965027
-0.7198792 | -2.191467e-05 | -0.02191467 | -0.7198792 | -1.702576e-05 | -0.01702576 | -0.7199097 | -1.978149e-05 | -0.01978149
-0.7223816 | -2.208862e-05 | -0.02208862 | -0.72229 | -1.712646e-05 | -0.01712646 | -0.7223206 | -1.990662e-05 | -0.01990662
-0.724823 | -2.225952e-05 | -0.02225952 | -0.7247925 | -1.725159e-05 | -0.01725159 | -0.7247925 | -2.003784e-05 | -0.02003784
-0.7272644 | -2.245178e-05 | -0.02245178 | -0.7271423 | -1.736755e-05 | -0.01736755 | -0.7271423 | -2.017517e-05 | -0.02017517
-0.7297363 | -2.263489e-05 | -0.02263489 | -0.7296143 | -1.748962e-05 | -0.01748962 | -0.7296753 | -2.032166e-05 | -0.02032166
-0.7321167 | -2.280884e-05 | -0.02280884 | -0.7320862 | -1.760254e-05 | -0.01760254 | -0.7320862 | -2.045288e-05 | -0.02045288
-0.7345276 | -2.298584e-05 | -0.02298584 | -0.7345276 | -1.771851e-05 | -0.01771851 | -0.7345886 | -2.059631e-05 | -0.02059631
-0.7370911 | -2.316895e-05 | -0.02316895 | -0.736908 | -1.784363e-05 | -0.01784363 | -0.736908 | -2.072449e-05 | -0.02072449
-0.7394104 | -2.336121e-05 | -0.02336121 | -0.7393799 | -1.794128e-05 | -0.01794128 | -0.7394104 | -2.085571e-05 | -0.02085571
-0.7419128 | -2.354126e-05 | -0.02354126 | -0.7418823 | -1.806946e-05 | -0.01806946 | -0.7418213 | -2.099915e-05 | -0.02099915
-0.7443542 | -2.372437e-05 | -0.02372437 | -0.7443237 | -1.819458e-05 | -0.01819458 | -0.7442932 | -2.113953e-05 | -0.02113953
-0.7468262 | -2.389221e-05 | -0.02389221 | -0.7467041 | -1.83197e-05 | -0.0183197 | -0.7467651 | -2.127075e-05 | -0.02127075
-0.7492371 | -2.409668e-05 | -0.02409668 | -0.7490845 | -1.843262e-05 | -0.01843262 | -0.7491455 | -2.140503e-05 | -0.02140503
-0.751953125 | -2.428284e-05 | -0.02428284 | -0.7516479 | -1.856689e-05 | -0.01856689 | -0.7522583 | -2.153931e-05 | -0.02153931
-0.7550049 | -2.447815e-05 | -0.02447815 | -0.7546997 | -1.869202e-05 | -0.01869202 | -0.7546997 | -2.167358e-05 | -0.02167358
-0.7574463 | -2.466125e-05 | -0.02466125 | -0.7565308 | -1.881714e-05 | -0.01881714 | -0.7571411 | -2.181396e-05 | -0.02181396
-0.7592773 | -2.484741e-05 | -0.02484741 | -0.7598877 | -1.894226e-05 | -0.01894226 | -0.7595825 | -2.19574e-05 | -0.0219574
-0.76171875 | -2.503052e-05 | -0.02503052 | -0.7620239 | -1.906738e-05 | -0.01906738 | -0.7623291 | -2.208557e-05 | -0.02208557
-0.7647705 | -2.523193e-05 | -0.02523193 | -0.7644653 | -1.919556e-05 | -0.01919556 | -0.7647705 | -2.223206e-05 | -0.02223206
-0.7675171 | -2.542725e-05 | -0.02542725 | -0.7662964 | -1.933289e-05 | -0.01933289 | -0.7669067 | -2.237854e-05 | -0.02237854
-0.7693481 | -2.561035e-05 | -0.02561035 | -0.7693481 | -1.945801e-05 | -0.01945801 | -0.7693481 | -2.251892e-05 | -0.02251892
-0.7723999 | -2.580872e-05 | -0.02580872 | -0.7717896 | -1.959229e-05 | -0.01959229 | -0.7717896 | -2.267151e-05 | -0.02267151
-0.7745361 | -2.599487e-05 | -0.02599487 | -0.7739258 | -1.971741e-05 | -0.01971741 | -0.7739258 | -2.281494e-05 | -0.02281494
-0.7766724 | -2.620239e-05 | -0.02620239 | -0.7763671875 | -1.986084e-05 | -0.01986084 | -0.7769775 | -2.294617e-05 | -0.02294617
-0.7791138 | -2.640076e-05 | -0.02640076 | -0.7794189 | -1.999512e-05 | -0.01999512 | -0.7788086 | -2.310181e-05 | -0.02310181
-0.7815552 | -2.658997e-05 | -0.02658997 | -0.78125 | -2.012939e-05 | -0.02012939 | -0.7815552 | -2.323608e-05 | -0.02323608
-0.7836914 | -2.679749e-05 | -0.02679749 | -0.7836914 | -2.026062e-05 | -0.02026062 | -0.7839966 | -2.337341e-05 | -0.02337341
-0.7867432 | -2.698059e-05 | -0.02698059 | -0.7858276 | -2.039185e-05 | -0.02039185 | -0.786438 | -2.352905e-05 | -0.02352905
-0.7891846 | -2.718201e-05 | -0.02718201 | -0.7888794 | -2.053528e-05 | -0.02053528 | -0.7894897 | -2.367249e-05 | -0.02367249
-0.7913208 | -2.737427e-05 | -0.02737427 | -0.7913208 | -2.067261e-05 | -0.02067261 | -0.7913208 | -2.380676e-05 | -0.02380676
-0.793457 | -2.756042e-05 | -0.02756042 | -0.7940674 | -2.080688e-05 | -0.02080688 | -0.7937622 | -2.395325e-05 | -0.02395325
-0.7958984375 | -2.776184e-05 | -0.02776184 | -0.7955933 | -2.095642e-05 | -0.02095642 | -0.7958984375 | -2.410278e-05 | -0.02410278
-0.7989502 | -2.797546e-05 | -0.02797546 | -0.7983398 | -2.109375e-05 | -0.02109375 | -0.7983398 | -2.425232e-05 | -0.02425232
-0.80078125 | -2.816772e-05 | -0.02816772 | -0.80078125 | -2.124329e-05 | -0.02124329 | -0.8013916 | -2.43927e-05 | -0.0243927
-0.8035278 | -2.836914e-05 | -0.02836914 | -0.803833 | -2.139587e-05 | -0.02139587 | -0.8041382 | -2.454529e-05 | -0.02454529
-0.8065796 | -2.85675e-05 | -0.0285675 | -0.8059692 | -2.15332e-05 | -0.0215332 | -0.8059692 | -2.469177e-05 | -0.02469177
-0.8084106 | -2.876587e-05 | -0.02876587 | -0.8081055 | -2.167053e-05 | -0.02167053 | -0.8081055 | -2.483215e-05 | -0.02483215
-0.810546875 | -2.896423e-05 | -0.02896423 | -0.8108521 | -2.182312e-05 | -0.02182312 | -0.8111572 | -2.497864e-05 | -0.02497864
-0.8132935 | -2.915649e-05 | -0.02915649 | -0.8129883 | -2.19635e-05 | -0.0219635 | -0.8129883 | -2.511902e-05 | -0.02511902
-0.81604 | -2.937012e-05 | -0.02937012 | -0.8157349 | -2.210693e-05 | -0.02210693 | -0.8157349 | -2.527161e-05 | -0.02527161
-0.8175659 | -2.955933e-05 | -0.02955933 | -0.8178711 | -2.225647e-05 | -0.02225647 | -0.8181763 | -2.542725e-05 | -0.02542725
-0.8206177 | -2.975159e-05 | -0.02975159 | -0.8206177 | -2.241211e-05 | -0.02241211 | -0.8203125 | -2.557068e-05 | -0.02557068
-0.8224487 | -2.9953e-05 | -0.029953 | -0.8230591 | -2.255859375e-05 | -0.02255859375 | -0.8227539 | -2.572327e-05 | -0.02572327
-0.8251953125 | -3.015137e-05 | -0.03015137 | -0.8255005 | -2.270813e-05 | -0.02270813 | -0.8255005 | -2.58667e-05 | -0.0258667
-0.8273315 | -3.034058e-05 | -0.03034058 | -0.8279419 | -2.286377e-05 | -0.02286377 | -0.8276367 | -2.602234e-05 | -0.02602234
-0.8303833 | -3.053589e-05 | -0.03053589 | -0.830078125 | -2.301331e-05 | -0.02301331 | -0.8303833 | -2.6171875e-05 | -0.026171875
-0.8325195 | -3.074341e-05 | -0.03074341 | -0.8328247 | -2.316589e-05 | -0.02316589 | -0.8328247 | -2.632751e-05 | -0.02632751
-0.8349609375 | -3.094177e-05 | -0.03094177 | -0.8355713 | -2.331238e-05 | -0.02331238 | -0.8349609375 | -2.6474e-05 | -0.026474
-0.8377075 | -3.113098e-05 | -0.03113098 | -0.8370972 | -2.348633e-05 | -0.02348633 | -0.8380127 | -2.662048e-05 | -0.02662048
-0.8401489 | -3.13385e-05 | -0.0313385 | -0.8392334 | -2.363892e-05 | -0.02363892 | -0.8401489 | -2.677612e-05 | -0.02677612
-0.84198 | -3.153687e-05 | -0.03153687 | -0.8425903 | -2.37854e-05 | -0.0237854 | -0.8425903 | -2.692261e-05 | -0.02692261
-0.8450317 | -3.171082e-05 | -0.03171082 | -0.8450317 | -2.394104e-05 | -0.02394104 | -0.8453369 | -2.707214e-05 | -0.02707214
-0.847168 | -3.191833e-05 | -0.03191833 | -0.8474731 | -2.409973e-05 | -0.02409973 | -0.8477783 | -2.722473e-05 | -0.02722473
-0.8493042 | -3.213196e-05 | -0.03213196 | -0.8502197 | -2.426453e-05 | -0.02426453 | -0.849609375 | -2.738037e-05 | -0.02738037
-0.8526611 | -3.232727e-05 | -0.03232727 | -0.852356 | -2.442322e-05 | -0.02442322 | -0.8520508 | -2.752686e-05 | -0.02752686
-0.8547974 | -3.253479e-05 | -0.03253479 | -0.8547974 | -2.457886e-05 | -0.02457886 | -0.8547974 | -2.766724e-05 | -0.02766724
-0.8572388 | -3.27301e-05 | -0.0327301 | -0.8566284 | -2.47406e-05 | -0.0247406 | -0.8572388 | -2.783203125e-05 | -0.02783203125
-0.8596802 | -3.292542e-05 | -0.03292542 | -0.859375 | -2.491455e-05 | -0.02491455 | -0.8596802 | -2.797852e-05 | -0.02797852
-0.8618164 | -3.312073e-05 | -0.03312073 | -0.8621216 | -2.50824e-05 | -0.0250824 | -0.8621216 | -2.813721e-05 | -0.02813721
-0.8648682 | -3.330383e-05 | -0.03330383 | -0.864563 | -2.523499e-05 | -0.02523499 | -0.864563 | -2.828674e-05 | -0.02828674
-0.866394 | -3.349304e-05 | -0.03349304 | -0.8673096 | -2.540283e-05 | -0.02540283 | -0.8666992 | -2.844238e-05 | -0.02844238
-0.8700562 | -3.367615e-05 | -0.03367615 | -0.869140625 | -2.556763e-05 | -0.02556763 | -0.869140625 | -2.860718e-05 | -0.02860718
-0.871582 | -3.387756e-05 | -0.03387756 | -0.8721924 | -2.574158e-05 | -0.02574158 | -0.8718872 | -2.875977e-05 | -0.02875977
-0.8746338 | -3.406372e-05 | -0.03406372 | -0.8746338 | -2.590332e-05 | -0.02590332 | -0.8743286 | -2.890625e-05 | -0.02890625
-0.8773804 | -3.427124e-05 | -0.03427124 | -0.8764648 | -2.607727e-05 | -0.02607727 | -0.87677 | -2.905273e-05 | -0.02905273
-0.8795166 | -3.445435e-05 | -0.03445435 | -0.8786011 | -2.624512e-05 | -0.02624512 | -0.8786011 | -2.920532e-05 | -0.02920532
-0.881958 | -3.464966e-05 | -0.03464966 | -0.8816528 | -2.641296e-05 | -0.02641296 | -0.8813477 | -2.936401e-05 | -0.02936401
-0.8837890625 | -3.482666e-05 | -0.03482666 | -0.8840942 | -2.658997e-05 | -0.02658997 | -0.8840942 | -2.95166e-05 | -0.0295166
-0.8859253 | -3.502197e-05 | -0.03502197 | -0.8862305 | -2.677612e-05 | -0.02677612 | -0.8865356 | -2.967529e-05 | -0.02967529
-0.8889771 | -3.521118e-05 | -0.03521118 | -0.8889771 | -2.693787e-05 | -0.02693787 | -0.8892822 | -2.981873e-05 | -0.02981873
-0.8917236 | -3.538208e-05 | -0.03538208 | -0.8908081 | -2.711792e-05 | -0.02711792 | -0.8917236 | -2.998962e-05 | -0.02998962
-0.8938599 | -3.556824e-05 | -0.03556824 | -0.8932495 | -2.730103e-05 | -0.02730103 | -0.8938599 | -3.013306e-05 | -0.03013306
-0.8959961 | -3.575439e-05 | -0.03575439 | -0.8963013 | -2.746277e-05 | -0.02746277 | -0.8966064 | -3.02887e-05 | -0.0302887
-0.8987427 | -3.59314e-05 | -0.0359314 | -0.8990479 | -2.763671875e-05 | -0.02763671875 | -0.8990479 | -3.045654e-05 | -0.03045654
-0.9014893 | -3.609924e-05 | -0.03609924 | -0.9008789 | -2.782593e-05 | -0.02782593 | -0.9011841 | -3.061218e-05 | -0.03061218
-0.9036255 | -3.627625e-05 | -0.03627625 | -0.9036255 | -2.800293e-05 | -0.02800293 | -0.9039307 | -3.076782e-05 | -0.03076782
-0.9057617 | -3.64502e-05 | -0.0364502 | -0.9060669 | -2.818604e-05 | -0.02818604 | -0.9066772 | -3.092041e-05 | -0.03092041
-0.9085083 | -3.662109375e-05 | -0.03662109375 | -0.9078979 | -2.835693e-05 | -0.02835693 | -0.9085083 | -3.105774e-05 | -0.03105774
-0.9106445 | -3.677368e-05 | -0.03677368 | -0.9106445 | -2.855225e-05 | -0.02855225 | -0.9115601 | -3.122559e-05 | -0.03122559
-0.9140015 | -3.695068e-05 | -0.03695068 | -0.9133911 | -2.87262e-05 | -0.0287262 | -0.9133911 | -3.137207e-05 | -0.03137207
-0.9161377 | -3.712769e-05 | -0.03712769 | -0.9158325 | -2.891846e-05 | -0.02891846 | -0.9161377 | -3.152771e-05 | -0.03152771
-0.9182739 | -3.728638e-05 | -0.03728638 | -0.9182739 | -2.91015625e-05 | -0.0291015625 | -0.9182739 | -3.16864e-05 | -0.0316864
-0.9213257 | -3.745117e-05 | -0.03745117 | -0.9204102 | -2.929077e-05 | -0.02929077 | -0.9207153 | -3.184204e-05 | -0.03184204
-0.9231567 | -3.758545e-05 | -0.03758545 | -0.9228515625 | -2.945862e-05 | -0.02945862 | -0.9231567 | -3.198853e-05 | -0.03198853
-0.9255981 | -3.77533e-05 | -0.0377533 | -0.9255981 | -2.965698e-05 | -0.02965698 | -0.9259033 | -3.214722e-05 | -0.03214722
-0.927734375 | -3.790283e-05 | -0.03790283 | -0.9283447 | -2.983093e-05 | -0.02983093 | -0.9280396 | -3.230286e-05 | -0.03230286
-0.9310913 | -3.805542e-05 | -0.03805542 | -0.9307861 | -3.001709e-05 | -0.03001709 | -0.930481 | -3.245544e-05 | -0.03245544
-0.932312 | -3.821411e-05 | -0.03821411 | -0.9329224 | -3.021851e-05 | -0.03021851 | -0.9332275 | -3.262329e-05 | -0.03262329
-0.9356689 | -3.835144e-05 | -0.03835144 | -0.9353638 | -3.039856e-05 | -0.03039856 | -0.9353638 | -3.277588e-05 | -0.03277588
-0.9378052 | -3.850403e-05 | -0.03850403 | -0.9378052 | -3.059387e-05 | -0.03059387 | -0.9378052 | -3.293152e-05 | -0.03293152
-0.9405518 | -3.864746e-05 | -0.03864746 | -0.9405518 | -3.078613e-05 | -0.03078613 | -0.9405518 | -3.309021e-05 | -0.03309021
-0.942688 | -3.879089e-05 | -0.03879089 | -0.9429932 | -3.09845e-05 | -0.0309845 | -0.9423828125 | -3.32428e-05 | -0.0332428
-0.9454346 | -3.892822e-05 | -0.03892822 | -0.9448242 | -3.117676e-05 | -0.03117676 | -0.9451294 | -3.340759e-05 | -0.03340759
-0.9475708 | -3.90564e-05 | -0.0390564 | -0.9475708 | -3.135986e-05 | -0.03135986 | -0.9475708 | -3.355408e-05 | -0.03355408
-0.9500122 | -3.919373e-05 | -0.03919373 | -0.949707 | -3.155212e-05 | -0.03155212 | -0.9500122 | -3.371582e-05 | -0.03371582
-0.9527588 | -3.930969e-05 | -0.03930969 | -0.9521484375 | -3.173828125e-05 | -0.03173828125 | -0.9524536 | -3.387756e-05 | -0.03387756
-0.9552002 | -3.944092e-05 | -0.03944092 | -0.954895 | -3.19397e-05 | -0.0319397 | -0.9545898 | -3.403931e-05 | -0.03403931
-0.9576416 | -3.956604e-05 | -0.03956604 | -0.9573364 | -3.214111e-05 | -0.03214111 | -0.9573364 | -3.420105e-05 | -0.03420105
-0.9603882 | -3.968506e-05 | -0.03968506 | -0.9597778 | -3.232727e-05 | -0.03232727 | -0.9597778 | -3.436279e-05 | -0.03436279
-0.9625244 | -3.979797e-05 | -0.03979797 | -0.9622192 | -3.252869e-05 | -0.03252869 | -0.9619140625 | -3.451538e-05 | -0.03451538
-0.9649658 | -3.992004e-05 | -0.03992004 | -0.9646606 | -3.273315e-05 | -0.03273315 | -0.9643555 | -3.466492e-05 | -0.03466492
-0.9671021 | -4.002991e-05 | -0.04002991 | -0.9674072 | -3.291931e-05 | -0.03291931 | -0.9671021 | -3.482056e-05 | -0.03482056
-0.9692383 | -4.015198e-05 | -0.04015198 | -0.9698486 | -3.310242e-05 | -0.03310242 | -0.9695435 | -3.497009e-05 | -0.03497009
-0.97229 | -4.024658e-05 | -0.04024658 | -0.9719849 | -3.330383e-05 | -0.03330383 | -0.97229 | -3.512878e-05 | -0.03512878
-0.9744263 | -4.034729e-05 | -0.04034729 | -0.9744263 | -3.351135e-05 | -0.03351135 | -0.9747314 | -3.528442e-05 | -0.03528442
-0.9771729 | -4.044495e-05 | -0.04044495 | -0.9765625 | -3.370667e-05 | -0.03370667 | -0.9768677 | -3.544617e-05 | -0.03544617
-0.9793091 | -4.054871e-05 | -0.04054871 | -0.9799194 | -3.391418e-05 | -0.03391418 | -0.9796143 | -3.559875e-05 | -0.03559875
-0.9817505 | -4.064636e-05 | -0.04064636 | -0.9817505 | -3.412476e-05 | -0.03412476 | -0.9820557 | -3.575745e-05 | -0.03575745
-0.9844971 | -4.072876e-05 | -0.04072876 | -0.9844971 | -3.431396e-05 | -0.03431396 | -0.9844971 | -3.591614e-05 | -0.03591614
-0.9866333 | -4.082947e-05 | -0.04082947 | -0.986328125 | -3.450928e-05 | -0.03450928 | -0.9866333 | -3.607178e-05 | -0.03607178
-0.9899902 | -4.091187e-05 | -0.04091187 | -0.9890747 | -3.471069e-05 | -0.03471069 | -0.9893799 | -3.623352e-05 | -0.03623352
-0.9918213 | -4.099731e-05 | -0.04099731 | -0.9918213 | -3.489685e-05 | -0.03489685 | -0.9918213 | -3.638611e-05 | -0.03638611
-0.9939575 | -4.109497e-05 | -0.04109497 | -0.9942627 | -3.509521e-05 | -0.03509521 | -0.9942627 | -3.65509e-05 | -0.0365509
-0.9970093 | -4.115295e-05 | -0.04115295 | -0.9963989 | -3.530273e-05 | -0.03530273 | -0.9970093 | -3.670959e-05 | -0.03670959
-0.9994507 | -4.124451e-05 | -0.04124451 | -0.9991455 | -3.55011e-05 | -0.0355011 | -0.9985352 | -3.686218e-05 | -0.03686218
-1.001282 | -4.131165e-05 | -0.04131165 | -1.001282 | -3.570557e-05 | -0.03570557 | -1.001282 | -3.701171875e-05 | -0.03701171875
-1.004028 | -4.139404e-05 | -0.04139404 | -1.003723 | -3.591003e-05 | -0.03591003 | -1.003723 | -3.716736e-05 | -0.03716736
-1.006165 | -4.147034e-05 | -0.04147034 | -1.00647 | -3.612061e-05 | -0.03612061 | -1.00647 | -3.733521e-05 | -0.03733521
-1.008911 | -4.152832e-05 | -0.04152832 | -1.009216 | -3.630371e-05 | -0.03630371 | -1.008606 | -3.749084e-05 | -0.03749084
-1.011353 | -4.160767e-05 | -0.04160767 | -1.011658 | -3.650513e-05 | -0.03650513 | -1.011353 | -3.764954e-05 | -0.03764954
-1.013489 | -4.167786e-05 | -0.04167786 | -1.013489 | -3.671265e-05 | -0.03671265 | -1.013794 | -3.780212e-05 | -0.03780212
-1.015625 | -4.173584e-05 | -0.04173584 | -1.01593 | -3.694458e-05 | -0.03694458 | -1.01593 | -3.796387e-05 | -0.03796387
-1.018677 | -4.180908e-05 | -0.04180908 | -1.018677 | -3.713379e-05 | -0.03713379 | -1.018372 | -3.811951e-05 | -0.03811951
-1.021423 | -4.187622e-05 | -0.04187622 | -1.021118 | -3.734741e-05 | -0.03734741 | -1.021118 | -3.82782e-05 | -0.0382782
-1.02356 | -4.193115e-05 | -0.04193115 | -1.022949 | -3.753357e-05 | -0.03753357 | -1.023254 | -3.842163e-05 | -0.03842163
-1.025696 | -4.199829e-05 | -0.04199829 | -1.026001 | -3.774109e-05 | -0.03774109 | -1.025696 | -3.858643e-05 | -0.03858643
-1.028442 | -4.205627e-05 | -0.04205627 | -1.027832 | -3.795166e-05 | -0.03795166 | -1.028442 | -3.873596e-05 | -0.03873596
-1.030579 | -4.212341e-05 | -0.04212341 | -1.030273 | -3.815002e-05 | -0.03815002 | -1.031189 | -3.889771e-05 | -0.03889771
-1.033325 | -4.215393e-05 | -0.04215393 | -1.03302 | -3.835449e-05 | -0.03835449 | -1.03302 | -3.906555e-05 | -0.03906555
-1.035767 | -4.221191e-05 | -0.04221191 | -1.035461 | -3.85498e-05 | -0.0385498 | -1.036072 | -3.919983e-05 | -0.03919983
-1.037903 | -4.22699e-05 | -0.0422699 | -1.038513 | -3.880005e-05 | -0.03880005 | -1.038208 | -3.934631e-05 | -0.03934631
-1.040649 | -4.232788e-05 | -0.04232788 | -1.040344 | -3.901367e-05 | -0.03901367 | -1.040649 | -3.94989e-05 | -0.0394989
-1.043091 | -4.240112e-05 | -0.04240112 | -1.043396 | -3.921814e-05 | -0.03921814 | -1.042786 | -3.965759e-05 | -0.03965759
-1.044921875 | -4.24469e-05 | -0.0424469 | -1.045227 | -3.942566e-05 | -0.03942566 | -1.045227 | -3.980103e-05 | -0.03980103
-1.047668 | -4.250183e-05 | -0.04250183 | -1.047668 | -3.961792e-05 | -0.03961792 | -1.047363 | -3.994751e-05 | -0.03994751
-1.05011 | -4.257202e-05 | -0.04257202 | -1.05072 | -3.983765e-05 | -0.03983765 | -1.049805 | -4.011536e-05 | -0.04011536
-1.052551 | -4.263e-05 | -0.04263 | -1.053162 | -4.002991e-05 | -0.04002991 | -1.052856 | -4.025879e-05 | -0.04025879
-1.054382 | -4.266357e-05 | -0.04266357 | -1.055908 | -4.018555e-05 | -0.04018555 | -1.0546875 | -4.041748e-05 | -0.04041748
-1.057739 | -4.271545e-05 | -0.04271545 | -1.057434 | -4.039307e-05 | -0.04039307 | -1.057739 | -4.056396e-05 | -0.04056396
-1.059875 | -4.276123e-05 | -0.04276123 | -1.059875 | -4.060059e-05 | -0.04060059 | -1.059875 | -4.071045e-05 | -0.04071045
-1.062622 | -4.280701e-05 | -0.04280701 | -1.062317 | -4.080811e-05 | -0.04080811 | -1.062622 | -4.086609e-05 | -0.04086609
-1.064453125 | -4.286194e-05 | -0.04286194 | -1.064758 | -4.099731e-05 | -0.04099731 | -1.065063 | -4.102173e-05 | -0.04102173
-1.067505 | -4.291382e-05 | -0.04291382 | -1.0672 | -4.120178e-05 | -0.04120178 | -1.06781 | -4.117126e-05 | -0.04117126
-1.069641 | -4.295349e-05 | -0.04295349 | -1.070251 | -4.141541e-05 | -0.04141541 | -1.069946 | -4.132385e-05 | -0.04132385
-1.072693 | -4.302368e-05 | -0.04302368 | -1.072083 | -4.161682e-05 | -0.04161682 | -1.072388 | -4.147339e-05 | -0.04147339
-1.074524 | -4.306640625e-05 | -0.04306640625 | -1.075134 | -4.182129e-05 | -0.04182129 | -1.074829 | -4.163818e-05 | -0.04163818
-1.077271 | -4.312744e-05 | -0.04312744 | -1.076965 | -4.200745e-05 | -0.04200745 | -1.076965 | -4.177246e-05 | -0.04177246
-1.079712 | -4.318237e-05 | -0.04318237 | -1.079102 | -4.221802e-05 | -0.04221802 | -1.079712 | -4.191284e-05 | -0.04191284
-1.082153 | -4.324036e-05 | -0.04324036 | -1.081543 | -4.242554e-05 | -0.04242554 | -1.081543 | -4.207458e-05 | -0.04207458
-1.0849 | -4.328003e-05 | -0.04328003 | -1.08429 | -4.260559e-05 | -0.04260559 | -1.083984375 | -4.221191e-05 | -0.04221191
-1.086426 | -4.333496e-05 | -0.04333496 | -1.086426 | -4.281311e-05 | -0.04281311 | -1.087036 | -4.236145e-05 | -0.04236145
-1.089783 | -4.338379e-05 | -0.04338379 | -1.088867 | -4.305725e-05 | -0.04305725 | -1.089172 | -4.251404e-05 | -0.04251404
-1.091614 | -4.344482e-05 | -0.04344482 | -1.091614 | -4.321289e-05 | -0.04321289 | -1.091614 | -4.266968e-05 | -0.04266968
-1.094055 | -4.348145e-05 | -0.04348145 | -1.09436 | -4.342651e-05 | -0.04342651 | -1.09436 | -4.280701e-05 | -0.04280701
-1.096191 | -4.351807e-05 | -0.04351807 | -1.096802 | -4.361877e-05 | -0.04361877 | -1.096497 | -4.295349e-05 | -0.04295349
-1.099243 | -4.355164e-05 | -0.04355164 | -1.098938 | -4.382019e-05 | -0.04382019 | -1.098938 | -4.309998e-05 | -0.04309998
-1.101685 | -4.360962e-05 | -0.04360962 | -1.101074 | -4.40155e-05 | -0.0440155 | -1.10199 | -4.325256e-05 | -0.04325256
-1.104126 | -4.364014e-05 | -0.04364014 | -1.103515625 | -4.421387e-05 | -0.04421387 | -1.103515625 | -4.337158e-05 | -0.04337158
-1.106873 | -4.367371e-05 | -0.04367371 | -1.106262 | -4.442444e-05 | -0.04442444 | -1.106262 | -4.353943e-05 | -0.04353943
-1.109009 | -4.371338e-05 | -0.04371338 | -1.109009 | -4.46106e-05 | -0.0446106 | -1.109009 | -4.367065e-05 | -0.04367065
-1.11145 | -4.37561e-05 | -0.0437561 | -1.11084 | -4.481506e-05 | -0.04481506 | -1.111145 | -4.380493e-05 | -0.04380493
-1.113586 | -4.379272e-05 | -0.04379272 | -1.113586 | -4.501038e-05 | -0.04501038 | -1.113586 | -4.396362e-05 | -0.04396362
-1.116638 | -4.382935e-05 | -0.04382935 | -1.116028 | -4.519043e-05 | -0.04519043 | -1.116028 | -4.4104e-05 | -0.044104
-1.118469 | -4.386902e-05 | -0.04386902 | -1.118774 | -4.539185e-05 | -0.04539185 | -1.118164 | -4.423828125e-05 | -0.04423828125
-1.120911 | -4.390259e-05 | -0.04390259 | -1.121216 | -4.558716e-05 | -0.04558716 | -1.120911 | -4.437866e-05 | -0.04437866
-1.123046875 | -4.393005e-05 | -0.04393005 | -1.123046875 | -4.576721e-05 | -0.04576721 | -1.123657 | -4.450989e-05 | -0.04450989
-1.125793 | -4.395752e-05 | -0.04395752 | -1.126099 | -4.595947e-05 | -0.04595947 | -1.126404 | -4.464111e-05 | -0.04464111
-1.12854 | -4.398804e-05 | -0.04398804 | -1.12854 | -4.616089e-05 | -0.04616089 | -1.12854 | -4.47937e-05 | -0.0447937
-1.130981 | -4.399719e-05 | -0.04399719 | -1.130676 | -4.63562e-05 | -0.0463562 | -1.130676 | -4.492798e-05 | -0.04492798
-1.133423 | -4.40155e-05 | -0.0440155 | -1.133118 | -4.655762e-05 | -0.04655762 | -1.133118 | -4.507446e-05 | -0.04507446
-1.136169 | -4.402161e-05 | -0.04402161 | -1.135559 | -4.672852e-05 | -0.04672852 | -1.135559 | -4.520569e-05 | -0.04520569
-1.138306 | -4.403687e-05 | -0.04403687 | -1.138 | -4.691162e-05 | -0.04691162 | -1.138 | -4.536438e-05 | -0.04536438
-1.140137 | -4.404907e-05 | -0.04404907 | -1.140442 | -4.710083e-05 | -0.04710083 | -1.140137 | -4.548645e-05 | -0.04548645
-1.142883 | -4.405518e-05 | -0.04405518 | -1.143494 | -4.728088e-05 | -0.04728088 | -1.142883 | -4.561157e-05 | -0.04561157
-1.14563 | -4.405823e-05 | -0.04405823 | -1.145935 | -4.74762e-05 | -0.0474762 | -1.14563 | -4.574585e-05 | -0.04574585
-1.148071 | -4.403992e-05 | -0.04403992 | -1.148071 | -4.76532e-05 | -0.0476532 | -1.147766 | -4.589539e-05 | -0.04589539
-1.150208 | -4.403076e-05 | -0.04403076 | -1.150208 | -4.784241e-05 | -0.04784241 | -1.149902 | -4.603271e-05 | -0.04603271
-1.153259 | -4.405212e-05 | -0.04405212 | -1.152649 | -4.804993e-05 | -0.04804993 | -1.152954 | -4.616699e-05 | -0.04616699
-1.155701 | -4.40094e-05 | -0.0440094 | -1.155396 | -4.823608e-05 | -0.04823608 | -1.155701 | -4.631653e-05 | -0.04631653
-1.157532 | -4.400024e-05 | -0.04400024 | -1.157837 | -4.841614e-05 | -0.04841614 | -1.158142 | -4.644165e-05 | -0.04644165
-1.160278 | -4.398193e-05 | -0.04398193 | -1.159973 | -4.861145e-05 | -0.04861145 | -1.160583 | -4.657898e-05 | -0.04657898
-1.162415 | -4.394836e-05 | -0.04394836 | -1.16272 | -4.878235e-05 | -0.04878235 | -1.162415 | -4.670715e-05 | -0.04670715
-1.165466 | -4.390259e-05 | -0.04390259 | -1.165466 | -4.898071e-05 | -0.04898071 | -1.165161 | -4.684143e-05 | -0.04684143
-1.167908 | -4.385986e-05 | -0.04385986 | -1.167908 | -4.915161e-05 | -0.04915161 | -1.167297 | -4.69635e-05 | -0.0469635
-1.170349 | -4.380798e-05 | -0.04380798 | -1.170349 | -4.934387e-05 | -0.04934387 | -1.170349 | -4.709778e-05 | -0.04709778
-1.17218 | -4.37439e-05 | -0.0437439 | -1.172485 | -4.949951e-05 | -0.04949951 | -1.172485 | -4.723206e-05 | -0.04723206
-1.175232 | -4.368896e-05 | -0.04368896 | -1.174622 | -4.969177e-05 | -0.04969177 | -1.175232 | -4.736633e-05 | -0.04736633
-1.177368 | -4.360962e-05 | -0.04360962 | -1.177673 | -4.987488e-05 | -0.04987488 | -1.177368 | -4.750061e-05 | -0.04750061
-1.180115 | -4.353943e-05 | -0.04353943 | -1.17981 | -5.004883e-05 | -0.05004883 | -1.180115 | -4.763794e-05 | -0.04763794
-1.181946 | -4.345703125e-05 | -0.04345703125 | -1.182556 | -5.023193e-05 | -0.05023193 | -1.182556 | -4.775696e-05 | -0.04775696
-1.184692 | -4.3359375e-05 | -0.043359375 | -1.184692 | -5.038452e-05 | -0.05038452 | -1.184998 | -4.786987e-05 | -0.04786987
-1.187134 | -4.329224e-05 | -0.04329224 | -1.187134 | -5.056763e-05 | -0.05056763 | -1.186829 | -4.798279e-05 | -0.04798279
-1.189575 | -4.317322e-05 | -0.04317322 | -1.188965 | -5.072021e-05 | -0.05072021 | -1.189575 | -4.810486e-05 | -0.04810486
-1.192017 | -4.307861e-05 | -0.04307861 | -1.192322 | -5.090332e-05 | -0.05090332 | -1.192017 | -4.823303e-05 | -0.04823303
-1.194458 | -4.295654e-05 | -0.04295654 | -1.194153 | -5.111694e-05 | -0.05111694 | -1.194458 | -4.835815e-05 | -0.04835815
-1.196899 | -4.282837e-05 | -0.04282837 | -1.196899 | -5.126953125e-05 | -0.05126953125 | -1.197205 | -4.846497e-05 | -0.04846497
-1.199646 | -4.269714e-05 | -0.04269714 | -1.199646 | -5.145264e-05 | -0.05145264 | -1.199036 | -4.858093e-05 | -0.04858093
-1.201782 | -4.255676e-05 | -0.04255676 | -1.202087 | -5.160522e-05 | -0.05160522 | -1.201782 | -4.86969e-05 | -0.0486969
-1.203918 | -4.240417e-05 | -0.04240417 | -1.203918 | -5.17578125e-05 | -0.0517578125 | -1.204224 | -4.880371e-05 | -0.04880371
-1.206665 | -4.227295e-05 | -0.04227295 | -1.20636 | -5.194092e-05 | -0.05194092 | -1.20636 | -4.894409e-05 | -0.04894409
-1.209412 | -4.21051e-05 | -0.0421051 | -1.209412 | -5.209351e-05 | -0.05209351 | -1.209106 | -4.90448e-05 | -0.0490448
-1.211548 | -4.194031e-05 | -0.04194031 | -1.211853 | -5.227661e-05 | -0.05227661 | -1.211548 | -4.91394e-05 | -0.0491394
-1.214294 | -4.17572e-05 | -0.0417572 | -1.213684 | -5.24292e-05 | -0.0524292 | -1.214294 | -4.927063e-05 | -0.04927063
-1.216431 | -4.157715e-05 | -0.04157715 | -1.216431 | -5.258179e-05 | -0.05258179 | -1.216736 | -4.93927e-05 | -0.0493927
-1.218872 | -4.137573e-05 | -0.04137573 | -1.218872 | -5.276489e-05 | -0.05276489 | -1.219177 | -4.951171875e-05 | -0.04951171875
-1.221313 | -4.119873e-05 | -0.04119873 | -1.221313 | -5.291748e-05 | -0.05291748 | -1.221619 | -4.961548e-05 | -0.04961548
-1.22406 | -4.0979e-05 | -0.040979 | -1.22406 | -5.307007e-05 | -0.05307007 | -1.223755 | -4.972229e-05 | -0.04972229
-1.226501 | -4.075317e-05 | -0.04075317 | -1.226196 | -5.322265625e-05 | -0.05322265625 | -1.225891 | -4.983215e-05 | -0.04983215
-1.228943 | -4.05304e-05 | -0.0405304 | -1.228638 | -5.337524e-05 | -0.05337524 | -1.228333 | -4.992371e-05 | -0.04992371
-1.231384 | -4.029846e-05 | -0.04029846 | -1.230774 | -5.355835e-05 | -0.05355835 | -1.231689 | -4.998779e-05 | -0.04998779
-1.233826 | -4.006042e-05 | -0.04006042 | -1.233826 | -5.368042e-05 | -0.05368042 | -1.233215 | -5.010986e-05 | -0.05010986
-1.235962 | -3.981628e-05 | -0.03981628 | -1.236267 | -5.386353e-05 | -0.05386353 | -1.235962 | -5.020142e-05 | -0.05020142
-1.238708 | -3.95752e-05 | -0.0395752 | -1.238708 | -5.404663e-05 | -0.05404663 | -1.238708 | -5.032349e-05 | -0.05032349
-1.241455 | -3.930969e-05 | -0.03930969 | -1.240845 | -5.413818e-05 | -0.05413818 | -1.24054 | -5.041504e-05 | -0.05041504
-1.243286 | -3.905029e-05 | -0.03905029 | -1.243286 | -5.432129e-05 | -0.05432129 | -1.243591 | -5.047607e-05 | -0.05047607
-1.246033 | -3.878479e-05 | -0.03878479 | -1.245728 | -5.447388e-05 | -0.05447388 | -1.246033 | -5.059814e-05 | -0.05059814
-1.247864 | -3.850708e-05 | -0.03850708 | -1.247864 | -5.462646e-05 | -0.05462646 | -1.248474 | -5.065918e-05 | -0.05065918
-1.250305 | -3.822021e-05 | -0.03822021 | -1.250305 | -5.480957e-05 | -0.05480957 | -1.25061 | -5.075073e-05 | -0.05075073
-1.253357 | -3.79364e-05 | -0.0379364 | -1.253052 | -5.493164e-05 | -0.05493164 | -1.253052 | -5.084229e-05 | -0.05084229
-1.255493 | -3.764648e-05 | -0.03764648 | -1.255188 | -5.508423e-05 | -0.05508423 | -1.255493 | -5.093384e-05 | -0.05093384
-1.257935 | -3.734741e-05 | -0.03734741 | -1.257324 | -5.52063e-05 | -0.0552063 | -1.257935 | -5.102539e-05 | -0.05102539
-1.260681 | -3.704224e-05 | -0.03704224 | -1.260376 | -5.535889e-05 | -0.05535889 | -1.260681 | -5.108643e-05 | -0.05108643
-1.263123 | -3.674927e-05 | -0.03674927 | -1.262512 | -5.551147e-05 | -0.05551147 | -1.262512 | -5.114746e-05 | -0.05114746
-1.265869 | -3.642883e-05 | -0.03642883 | -1.265259 | -5.569458e-05 | -0.05569458 | -1.264954 | -5.123901e-05 | -0.05123901
-1.267395 | -3.612366e-05 | -0.03612366 | -1.2677 | -5.581665e-05 | -0.05581665 | -1.268005 | -5.130005e-05 | -0.05130005
-1.270447 | -3.579712e-05 | -0.03579712 | -1.270142 | -5.596924e-05 | -0.05596924 | -1.270142 | -5.136108e-05 | -0.05136108
-1.272888 | -3.548279e-05 | -0.03548279 | -1.272278 | -5.612183e-05 | -0.05612183 | -1.272278 | -5.145264e-05 | -0.05145264
-1.275024 | -3.514404e-05 | -0.03514404 | -1.274719 | -5.62439e-05 | -0.0562439 | -1.27533 | -5.151367e-05 | -0.05151367
-1.277771 | -3.482361e-05 | -0.03482361 | -1.277771 | -5.639648e-05 | -0.05639648 | -1.277466 | -5.157471e-05 | -0.05157471
-1.279907 | -3.448792e-05 | -0.03448792 | -1.279907 | -5.654907e-05 | -0.05654907 | -1.280212 | -5.163574e-05 | -0.05163574
-1.282349 | -3.417358e-05 | -0.03417358 | -1.282654 | -5.670166e-05 | -0.05670166 | -1.282349 | -5.169678e-05 | -0.05169678
-1.284485 | -3.385315e-05 | -0.03385315 | -1.28479 | -5.688477e-05 | -0.05688477 | -1.284485 | -5.17578125e-05 | -0.0517578125
-1.286926 | -3.352661e-05 | -0.03352661 | -1.287231 | -5.700684e-05 | -0.05700684 | -1.287537 | -5.178833e-05 | -0.05178833
-1.289368 | -3.320007e-05 | -0.03320007 | -1.289978 | -5.712890625e-05 | -0.05712890625 | -1.289368 | -5.184937e-05 | -0.05184937
-1.292419 | -3.288269e-05 | -0.03288269 | -1.292419 | -5.728149e-05 | -0.05728149 | -1.292114 | -5.187988e-05 | -0.05187988
-1.295166 | -3.256836e-05 | -0.03256836 | -1.294556 | -5.743408e-05 | -0.05743408 | -1.294556 | -5.19104e-05 | -0.0519104
-1.297302 | -3.225708e-05 | -0.03225708 | -1.296997 | -5.755615e-05 | -0.05755615 | -1.296997 | -5.197144e-05 | -0.05197144
-1.300049 | -3.193359375e-05 | -0.03193359375 | -1.299133 | -5.776978e-05 | -0.05776978 | -1.299438 | -5.200195e-05 | -0.05200195
-1.30188 | -3.163147e-05 | -0.03163147 | -1.30188 | -5.789185e-05 | -0.05789185 | -1.302185 | -5.200195e-05 | -0.05200195
-1.304626 | -3.132935e-05 | -0.03132935 | -1.304932 | -5.801392e-05 | -0.05801392 | -1.304626 | -5.203247e-05 | -0.05203247
-1.306763 | -3.102417e-05 | -0.03102417 | -1.307068 | -5.813599e-05 | -0.05813599 | -1.307068 | -5.206299e-05 | -0.05206299
-1.309814 | -3.07373e-05 | -0.0307373 | -1.309204 | -5.828857e-05 | -0.05828857 | -1.309204 | -5.209351e-05 | -0.05209351
-1.311951 | -3.044128e-05 | -0.03044128 | -1.31134 | -5.841064e-05 | -0.05841064 | -1.311646 | -5.209351e-05 | -0.05209351
-1.314392 | -3.015747e-05 | -0.03015747 | -1.314087 | -5.856323e-05 | -0.05856323 | -1.314392 | -5.212402e-05 | -0.05212402
-1.317139 | -2.989197e-05 | -0.02989197 | -1.316528 | -5.86853e-05 | -0.0586853 | -1.316528 | -5.215454e-05 | -0.05215454
-1.318665 | -2.961121e-05 | -0.02961121 | -1.31897 | -5.883789e-05 | -0.05883789 | -1.31897 | -5.215454e-05 | -0.05215454
-1.322021 | -2.93396e-05 | -0.0293396 | -1.322021 | -5.899048e-05 | -0.05899048 | -1.321716 | -5.215454e-05 | -0.05215454
-1.323853 | -2.908325e-05 | -0.02908325 | -1.323242 | -5.911255e-05 | -0.05911255 | -1.323853 | -5.215454e-05 | -0.05215454
-1.326294 | -2.883301e-05 | -0.02883301 | -1.325989 | -5.926514e-05 | -0.05926514 | -1.326904 | -5.215454e-05 | -0.05215454
-1.328735 | -2.858276e-05 | -0.02858276 | -1.328735 | -5.938721e-05 | -0.05938721 | -1.328125 | -5.215454e-05 | -0.05215454
-1.331787 | -2.833862e-05 | -0.02833862 | -1.331177 | -5.953979e-05 | -0.05953979 | -1.331177 | -5.209351e-05 | -0.05209351
-1.333008 | -2.810364e-05 | -0.02810364 | -1.333618 | -5.969238e-05 | -0.05969238 | -1.333923 | -5.209351e-05 | -0.05209351
-1.33606 | -2.788086e-05 | -0.02788086 | -1.335754 | -5.975342e-05 | -0.05975342 | -1.33667 | -5.209351e-05 | -0.05209351
-1.338501 | -2.764893e-05 | -0.02764893 | -1.337890625 | -5.990601e-05 | -0.05990601 | -1.338501 | -5.206299e-05 | -0.05206299
-1.340942 | -2.743225e-05 | -0.02743225 | -1.341248 | -5.999756e-05 | -0.05999756 | -1.340942 | -5.200195e-05 | -0.05200195
-1.343384 | -2.721863e-05 | -0.02721863 | -1.343384 | -6.008911e-05 | -0.06008911 | -1.343689 | -5.200195e-05 | -0.05200195
-1.34552 | -2.701721e-05 | -0.02701721 | -1.345825 | -6.02417e-05 | -0.0602417 | -1.34552 | -5.194092e-05 | -0.05194092
-1.348572 | -2.68158e-05 | -0.0268158 | -1.348267 | -6.039429e-05 | -0.06039429 | -1.348572 | -5.187988e-05 | -0.05187988
-1.350708 | -2.664185e-05 | -0.02664185 | -1.350403 | -6.051636e-05 | -0.06051636 | -1.350708 | -5.181885e-05 | -0.05181885
-1.353455 | -2.645264e-05 | -0.02645264 | -1.353455 | -6.063843e-05 | -0.06063843 | -1.353149 | -5.178833e-05 | -0.05178833
-1.356201 | -2.627563e-05 | -0.02627563 | -1.355896 | -6.07605e-05 | -0.0607605 | -1.355591 | -5.169678e-05 | -0.05169678
-1.358032 | -2.610474e-05 | -0.02610474 | -1.357727 | -6.091309e-05 | -0.06091309 | -1.357727 | -5.163574e-05 | -0.05163574
-1.361084 | -2.593689e-05 | -0.02593689 | -1.360779 | -6.103515625e-05 | -0.06103515625 | -1.360474 | -5.157471e-05 | -0.05157471
-1.36322 | -2.57843e-05 | -0.0257843 | -1.36322 | -6.115723e-05 | -0.06115723 | -1.362915 | -5.148315e-05 | -0.05148315
-1.365356 | -2.562256e-05 | -0.02562256 | -1.365662 | -6.12793e-05 | -0.0612793 | -1.365356 | -5.13916e-05 | -0.0513916
-1.367493 | -2.547302e-05 | -0.02547302 | -1.367493 | -6.140137e-05 | -0.06140137 | -1.367798 | -5.133057e-05 | -0.05133057
-1.370544 | -2.531433e-05 | -0.02531433 | -1.369934 | -6.15234375e-05 | -0.0615234375 | -1.369934 | -5.12085e-05 | -0.0512085
-1.372681 | -2.5177e-05 | -0.025177 | -1.372986 | -6.161499e-05 | -0.06161499 | -1.372681 | -5.111694e-05 | -0.05111694
-1.375427 | -2.504272e-05 | -0.02504272 | -1.375122 | -6.173706e-05 | -0.06173706 | -1.375122 | -5.102539e-05 | -0.05102539
-1.377869 | -2.489624e-05 | -0.02489624 | -1.377869 | -6.182861e-05 | -0.06182861 | -1.377869 | -5.090332e-05 | -0.05090332
-1.380005 | -2.478638e-05 | -0.02478638 | -1.380005 | -6.192017e-05 | -0.06192017 | -1.38031 | -5.078125e-05 | -0.05078125
-1.383057 | -2.46582e-05 | -0.0246582 | -1.382751 | -6.204224e-05 | -0.06204224 | -1.382751 | -5.065918e-05 | -0.05065918
-1.384888 | -2.453918e-05 | -0.02453918 | -1.384888 | -6.207275e-05 | -0.06207275 | -1.385193 | -5.053711e-05 | -0.05053711
-1.387329 | -2.44140625e-05 | -0.0244140625 | -1.387634 | -6.216431e-05 | -0.06216431 | -1.387329 | -5.041504e-05 | -0.05041504
-1.390076 | -2.43042e-05 | -0.0243042 | -1.390381 | -6.228638e-05 | -0.06228638 | -1.390381 | -5.023193e-05 | -0.05023193
-1.392822 | -2.420349e-05 | -0.02420349 | -1.392517 | -6.237793e-05 | -0.06237793 | -1.392212 | -5.010986e-05 | -0.05010986
-1.394958 | -2.410583e-05 | -0.02410583 | -1.394348 | -6.243896e-05 | -0.06243896 | -1.395264 | -4.995728e-05 | -0.04995728
-1.397095 | -2.400513e-05 | -0.02400513 | -1.397095 | -6.256104e-05 | -0.06256104 | -1.397705 | -4.981384e-05 | -0.04981384
-1.399841 | -2.390747e-05 | -0.02390747 | -1.399841 | -6.265259e-05 | -0.06265259 | -1.398926 | -4.9646e-05 | -0.049646
-1.402283 | -2.380066e-05 | -0.02380066 | -1.401978 | -6.271362e-05 | -0.06271362 | -1.402283 | -4.947205e-05 | -0.04947205
-1.404114 | -2.372742e-05 | -0.02372742 | -1.404419 | -6.280518e-05 | -0.06280518 | -1.404724 | -4.92981e-05 | -0.0492981
-1.40686 | -2.363586e-05 | -0.02363586 | -1.406555 | -6.286621e-05 | -0.06286621 | -1.407166 | -4.91272e-05 | -0.0491272
-1.409302 | -2.355957e-05 | -0.02355957 | -1.409302 | -6.295776e-05 | -0.06295776 | -1.409607 | -4.892883e-05 | -0.04892883
-1.412048 | -2.346802e-05 | -0.02346802 | -1.411438 | -6.304932e-05 | -0.06304932 | -1.411743 | -4.874878e-05 | -0.04874878
-1.414185 | -2.338867e-05 | -0.02338867 | -1.414185 | -6.311035e-05 | -0.06311035 | -1.414185 | -4.856873e-05 | -0.04856873
-1.417236 | -2.330933e-05 | -0.02330933 | -1.416321 | -6.32019e-05 | -0.0632019 | -1.416626 | -4.836426e-05 | -0.04836426
-1.418762 | -2.323608e-05 | -0.02323608 | -1.419373 | -6.326294e-05 | -0.06326294 | -1.418762 | -4.815674e-05 | -0.04815674
-1.421814 | -2.315979e-05 | -0.02315979 | -1.421204 | -6.332397e-05 | -0.06332397 | -1.421204 | -4.793701e-05 | -0.04793701
-1.424255 | -2.309875e-05 | -0.02309875 | -1.423645 | -6.338501e-05 | -0.06338501 | -1.42395 | -4.77356e-05 | -0.0477356
-1.426392 | -2.303162e-05 | -0.02303162 | -1.426697 | -6.338501e-05 | -0.06338501 | -1.426392 | -4.751587e-05 | -0.04751587
-1.428528 | -2.297668e-05 | -0.02297668 | -1.428833 | -6.344604e-05 | -0.06344604 | -1.429138 | -4.729919e-05 | -0.04729919
-1.43158 | -2.290039e-05 | -0.02290039 | -1.431274 | -6.34765625e-05 | -0.0634765625 | -1.431274 | -4.708557e-05 | -0.04708557
-1.434021 | -2.284241e-05 | -0.02284241 | -1.434021 | -6.356812e-05 | -0.06356812 | -1.434021 | -4.685669e-05 | -0.04685669
-1.436157 | -2.278137e-05 | -0.02278137 | -1.435852 | -6.359863e-05 | -0.06359863 | -1.435852 | -4.663086e-05 | -0.04663086
-1.438904 | -2.273254e-05 | -0.02273254 | -1.438293 | -6.359863e-05 | -0.06359863 | -1.438293 | -4.639282e-05 | -0.04639282
-1.440735 | -2.267456e-05 | -0.02267456 | -1.441345 | -6.362915e-05 | -0.06362915 | -1.44043 | -4.615173e-05 | -0.04615173
-1.443787 | -2.260742e-05 | -0.02260742 | -1.444092 | -6.37207e-05 | -0.0637207 | -1.443481 | -4.591064e-05 | -0.04591064
-1.446228 | -2.255554e-05 | -0.02255554 | -1.445923 | -6.37207e-05 | -0.0637207 | -1.446228 | -4.568176e-05 | -0.04568176
-1.448059 | -2.251892e-05 | -0.02251892 | -1.448364 | -6.37207e-05 | -0.0637207 | -1.448364 | -4.546204e-05 | -0.04546204
-1.451111 | -2.247009e-05 | -0.02247009 | -1.451111 | -6.375122e-05 | -0.06375122 | -1.451111 | -4.520874e-05 | -0.04520874
-1.453552 | -2.242126e-05 | -0.02242126 | -1.452942 | -6.37207e-05 | -0.0637207 | -1.453247 | -4.496765e-05 | -0.04496765
-1.456299 | -2.237549e-05 | -0.02237549 | -1.455994 | -6.375122e-05 | -0.06375122 | -1.455688 | -4.473877e-05 | -0.04473877
-1.45813 | -2.233887e-05 | -0.02233887 | -1.458435 | -6.37207e-05 | -0.0637207 | -1.458435 | -4.449463e-05 | -0.04449463
-1.460571 | -2.229614e-05 | -0.02229614 | -1.460571 | -6.369019e-05 | -0.06369019 | -1.460876 | -4.424133e-05 | -0.04424133
-1.463318 | -2.225342e-05 | -0.02225342 | -1.463013 | -6.369019e-05 | -0.06369019 | -1.462708 | -4.40033e-05 | -0.0440033
-1.466064 | -2.22168e-05 | -0.0222168 | -1.465454 | -6.37207e-05 | -0.0637207 | -1.465454 | -4.376221e-05 | -0.04376221
-1.467896 | -2.218018e-05 | -0.02218018 | -1.468201 | -6.365967e-05 | -0.06365967 | -1.468201 | -4.353027e-05 | -0.04353027
-1.470947 | -2.21344e-05 | -0.0221344 | -1.470032 | -6.359863e-05 | -0.06359863 | -1.470642 | -4.327698e-05 | -0.04327698
-1.472168 | -2.210388e-05 | -0.02210388 | -1.472778 | -6.35376e-05 | -0.0635376 | -1.472473 | -4.30542e-05 | -0.0430542
-1.474915 | -2.207642e-05 | -0.02207642 | -1.47522 | -6.350708e-05 | -0.06350708 | -1.47522 | -4.282227e-05 | -0.04282227
-1.477661 | -2.20459e-05 | -0.0220459 | -1.477661 | -6.34765625e-05 | -0.0634765625 | -1.477966 | -4.259644e-05 | -0.04259644
-1.480713 | -2.201538e-05 | -0.02201538 | -1.480103 | -6.341553e-05 | -0.06341553 | -1.480103 | -4.23645e-05 | -0.0423645
-1.482544 | -2.198486e-05 | -0.02198486 | -1.482849 | -6.335449e-05 | -0.06335449 | -1.481934 | -4.214172e-05 | -0.04214172
-1.484375 | -2.19696e-05 | -0.0219696 | -1.48468 | -6.326294e-05 | -0.06326294 | -1.484985 | -4.193115e-05 | -0.04193115
-1.487427 | -2.19574e-05 | -0.0219574 | -1.488037 | -6.32019e-05 | -0.0632019 | -1.487427 | -4.170532e-05 | -0.04170532
-1.490173 | -2.193909e-05 | -0.02193909 | -1.489563 | -6.314087e-05 | -0.06314087 | -1.490173 | -4.14917e-05 | -0.0414917
-1.49231 | -2.192078e-05 | -0.02192078 | -1.49292 | -6.304932e-05 | -0.06304932 | -1.49231 | -4.127808e-05 | -0.04127808
-1.494446 | -2.189941e-05 | -0.02189941 | -1.494446 | -6.292725e-05 | -0.06292725 | -1.494751 | -4.107361e-05 | -0.04107361
-1.497192 | -2.18811e-05 | -0.0218811 | -1.497498 | -6.283569e-05 | -0.06283569 | -1.497192 | -4.086609e-05 | -0.04086609
-1.499329 | -2.1875e-05 | -0.021875 | -1.499634 | -6.271362e-05 | -0.06271362 | -1.499939 | -4.066467e-05 | -0.04066467
-1.50177 | -2.18689e-05 | -0.0218689 | -1.50238 | -6.259155e-05 | -0.06259155 | -1.50238 | -4.045715e-05 | -0.04045715
-1.504211 | -2.184753e-05 | -0.02184753 | -1.504211 | -6.25e-05 | -0.0625 | -1.504517 | -4.026489e-05 | -0.04026489
-1.507568 | -2.183838e-05 | -0.02183838 | -1.506653 | -6.234741e-05 | -0.06234741 | -1.506653 | -4.007568e-05 | -0.04007568
-1.509094 | -2.183533e-05 | -0.02183533 | -1.509399 | -6.219482e-05 | -0.06219482 | -1.509399 | -3.988342e-05 | -0.03988342
-1.511536 | -2.182617e-05 | -0.02182617 | -1.511536 | -6.204224e-05 | -0.06204224 | -1.511536 | -3.971558e-05 | -0.03971558
-1.513977 | -2.182312e-05 | -0.02182312 | -1.514587 | -6.182861e-05 | -0.06182861 | -1.513977 | -3.951416e-05 | -0.03951416
-1.516418 | -2.182312e-05 | -0.02182312 | -1.515808 | -6.170654e-05 | -0.06170654 | -1.516724 | -3.934021e-05 | -0.03934021
-1.519165 | -2.182007e-05 | -0.02182007 | -1.519165 | -6.155396e-05 | -0.06155396 | -1.51886 | -3.916321e-05 | -0.03916321
-1.521606 | -2.181396e-05 | -0.02181396 | -1.520996 | -6.134033e-05 | -0.06134033 | -1.521606 | -3.901062e-05 | -0.03901062
-1.524048 | -2.182312e-05 | -0.02182312 | -1.524048 | -6.118774e-05 | -0.06118774 | -1.524353 | -3.883667e-05 | -0.03883667
-1.526489 | -2.181702e-05 | -0.02181702 | -1.526794 | -6.100464e-05 | -0.06100464 | -1.526794 | -3.865967e-05 | -0.03865967
-1.529236 | -2.182312e-05 | -0.02182312 | -1.528625 | -6.082153e-05 | -0.06082153 | -1.529236 | -3.852234e-05 | -0.03852234
-1.531677 | -2.183228e-05 | -0.02183228 | -1.531067 | -6.060791e-05 | -0.06060791 | -1.531372 | -3.83667e-05 | -0.0383667
-1.533813 | -2.183533e-05 | -0.02183533 | -1.533508 | -6.039429e-05 | -0.06039429 | -1.533813 | -3.823242e-05 | -0.03823242
-1.536255 | -2.184753e-05 | -0.02184753 | -1.536255 | -6.021118e-05 | -0.06021118 | -1.53595 | -3.804932e-05 | -0.03804932
-1.538696 | -2.185669e-05 | -0.02185669 | -1.538696 | -5.996704e-05 | -0.05996704 | -1.539001 | -3.792114e-05 | -0.03792114
-1.541443 | -2.186584e-05 | -0.02186584 | -1.541138 | -5.978394e-05 | -0.05978394 | -1.540833 | -3.777161e-05 | -0.03777161
-1.543274 | -2.188721e-05 | -0.02188721 | -1.543579 | -5.953979e-05 | -0.05953979 | -1.543884 | -3.764038e-05 | -0.03764038
-1.546326 | -2.189941e-05 | -0.02189941 | -1.546021 | -5.926514e-05 | -0.05926514 | -1.54541 | -3.750916e-05 | -0.03750916
-1.548462 | -2.192383e-05 | -0.02192383 | -1.548462 | -5.9021e-05 | -0.059021 | -1.548157 | -3.737793e-05 | -0.03737793
-1.551208 | -2.194519e-05 | -0.02194519 | -1.550903 | -5.874634e-05 | -0.05874634 | -1.550903 | -3.724976e-05 | -0.03724976
-1.55365 | -2.19696e-05 | -0.0219696 | -1.55365 | -5.85022e-05 | -0.0585022 | -1.55365 | -3.713379e-05 | -0.03713379
-1.556091 | -2.198792e-05 | -0.02198792 | -1.556091 | -5.825806e-05 | -0.05825806 | -1.556091 | -3.700256e-05 | -0.03700256
-1.558533 | -2.200317e-05 | -0.02200317 | -1.558533 | -5.792236e-05 | -0.05792236 | -1.558228 | -3.688965e-05 | -0.03688965
-1.560974 | -2.203979e-05 | -0.02203979 | -1.560669 | -5.764771e-05 | -0.05764771 | -1.560974 | -3.677368e-05 | -0.03677368
-1.56311 | -2.207947e-05 | -0.02207947 | -1.56311 | -5.737305e-05 | -0.05737305 | -1.562805 | -3.667603e-05 | -0.03667603
-1.565552 | -2.209778e-05 | -0.02209778 | -1.565552 | -5.709839e-05 | -0.05709839 | -1.565552 | -3.656311e-05 | -0.03656311
-1.567078 | -2.213745e-05 | -0.02213745 | -1.567688 | -5.679321e-05 | -0.05679321 | -1.567993 | -3.64502e-05 | -0.0364502
-1.57074 | -2.216796875e-05 | -0.02216796875 | -1.570129 | -5.645752e-05 | -0.05645752 | -1.570435 | -3.634644e-05 | -0.03634644
-1.572876 | -2.220764e-05 | -0.02220764 | -1.572571 | -5.615234375e-05 | -0.05615234375 | -1.572876 | -3.625488e-05 | -0.03625488
-1.575928 | -2.225342e-05 | -0.02225342 | -1.575623 | -5.581665e-05 | -0.05581665 | -1.575928 | -3.615723e-05 | -0.03615723
-1.577759 | -2.229309e-05 | -0.02229309 | -1.578064 | -5.551147e-05 | -0.05551147 | -1.578064 | -3.606262e-05 | -0.03606262
-1.579895 | -2.234497e-05 | -0.02234497 | -1.5802 | -5.517578125e-05 | -0.05517578125 | -1.580505 | -3.596497e-05 | -0.03596497
-1.583252 | -2.237244e-05 | -0.02237244 | -1.582947 | -5.487061e-05 | -0.05487061 | -1.582947 | -3.588257e-05 | -0.03588257
-1.585388 | -2.242126e-05 | -0.02242126 | -1.585083 | -5.453491e-05 | -0.05453491 | -1.585388 | -3.578796e-05 | -0.03578796
-1.587524 | -2.24762e-05 | -0.0224762 | -1.58783 | -5.413818e-05 | -0.05413818 | -1.587524 | -3.569946e-05 | -0.03569946
-1.590271 | -2.253418e-05 | -0.02253418 | -1.589966 | -5.380249e-05 | -0.05380249 | -1.589661 | -3.561401e-05 | -0.03561401
-1.592407 | -2.258911e-05 | -0.02258911 | -1.592407 | -5.34668e-05 | -0.0534668 | -1.592407 | -3.5546875e-05 | -0.035546875
-1.595459 | -2.265015e-05 | -0.02265015 | -1.594543 | -5.316162e-05 | -0.05316162 | -1.595154 | -3.546753e-05 | -0.03546753
-1.596985 | -2.271118e-05 | -0.02271118 | -1.59729 | -5.279541e-05 | -0.05279541 | -1.597595 | -3.538818e-05 | -0.03538818
-1.599731 | -2.277527e-05 | -0.02277527 | -1.600037 | -5.245972e-05 | -0.05245972 | -1.600342 | -3.531494e-05 | -0.03531494
-1.602783 | -2.283325e-05 | -0.02283325 | -1.602783 | -5.209351e-05 | -0.05209351 | -1.601868 | -3.52417e-05 | -0.0352417
-1.605225 | -2.290344e-05 | -0.02290344 | -1.604919 | -5.17578125e-05 | -0.0517578125 | -1.604309 | -3.516846e-05 | -0.03516846
-1.607666 | -2.298279e-05 | -0.02298279 | -1.607361 | -5.13916e-05 | -0.0513916 | -1.607361 | -3.510742e-05 | -0.03510742
-1.610107 | -2.306213e-05 | -0.02306213 | -1.608582 | -5.102539e-05 | -0.05102539 | -1.609497 | -3.503723e-05 | -0.03503723
-1.611633 | -2.312317e-05 | -0.02312317 | -1.612244 | -5.06897e-05 | -0.0506897 | -1.612244 | -3.49823e-05 | -0.0349823
-1.614685 | -2.321472e-05 | -0.02321472 | -1.614075 | -5.038452e-05 | -0.05038452 | -1.614075 | -3.492126e-05 | -0.03492126
-1.616821 | -2.330322e-05 | -0.02330322 | -1.616516 | -5.001831e-05 | -0.05001831 | -1.616821 | -3.486633e-05 | -0.03486633
-1.619568 | -2.339172e-05 | -0.02339172 | -1.618958 | -4.968872e-05 | -0.04968872 | -1.619568 | -3.48053e-05 | -0.0348053
-1.622009 | -2.347412e-05 | -0.02347412 | -1.621399 | -4.934692e-05 | -0.04934692 | -1.621704 | -3.475342e-05 | -0.03475342
-1.623535 | -2.355957e-05 | -0.02355957 | -1.625061 | -4.901123e-05 | -0.04901123 | -1.624451 | -3.469543e-05 | -0.03469543
-1.626587 | -2.365417e-05 | -0.02365417 | -1.626892 | -4.868164e-05 | -0.04868164 | -1.626587 | -3.464355e-05 | -0.03464355
-1.628723 | -2.376099e-05 | -0.02376099 | -1.629028 | -4.832764e-05 | -0.04832764 | -1.629028 | -3.460388e-05 | -0.03460388
-1.631165 | -2.385864e-05 | -0.02385864 | -1.63147 | -4.801331e-05 | -0.04801331 | -1.631165 | -3.454895e-05 | -0.03454895
-1.634216 | -2.395325e-05 | -0.02395325 | -1.633606 | -4.768372e-05 | -0.04768372 | -1.633911 | -3.450317e-05 | -0.03450317
-1.636658 | -2.406921e-05 | -0.02406921 | -1.636353 | -4.736938e-05 | -0.04736938 | -1.636658 | -3.447265625e-05 | -0.03447265625
-1.638794 | -2.417603e-05 | -0.02417603 | -1.639099 | -4.7052e-05 | -0.047052 | -1.639099 | -3.442993e-05 | -0.03442993
-1.641235 | -2.42981e-05 | -0.0242981 | -1.641235 | -4.676819e-05 | -0.04676819 | -1.641541 | -3.439026e-05 | -0.03439026
-1.643982 | -2.43988e-05 | -0.0243988 | -1.643982 | -4.646606e-05 | -0.04646606 | -1.643066 | -3.435059e-05 | -0.03435059
-1.646118 | -2.452393e-05 | -0.02452393 | -1.646118 | -4.616699e-05 | -0.04616699 | -1.646118 | -3.431396e-05 | -0.03431396
-1.648865 | -2.464905e-05 | -0.02464905 | -1.64856 | -4.585571e-05 | -0.04585571 | -1.648254 | -3.42804e-05 | -0.0342804
-1.651611 | -2.476501e-05 | -0.02476501 | -1.650696 | -4.559021e-05 | -0.04559021 | -1.650390625 | -3.425293e-05 | -0.03425293
-1.653442 | -2.489624e-05 | -0.02489624 | -1.653442 | -4.532776e-05 | -0.04532776 | -1.653442 | -3.424683e-05 | -0.03424683
-1.655884 | -2.502747e-05 | -0.02502747 | -1.655884 | -4.508057e-05 | -0.04508057 | -1.655579 | -3.421936e-05 | -0.03421936
-1.65863 | -2.516479e-05 | -0.02516479 | -1.658325 | -4.47998e-05 | -0.0447998 | -1.658325 | -3.418884e-05 | -0.03418884
-1.660767 | -2.530212e-05 | -0.02530212 | -1.660461 | -4.454956e-05 | -0.04454956 | -1.661072 | -3.415833e-05 | -0.03415833
-1.663513 | -2.544556e-05 | -0.02544556 | -1.662903 | -4.430847e-05 | -0.04430847 | -1.662903 | -3.414612e-05 | -0.03414612
-1.665649 | -2.55859375e-05 | -0.0255859375 | -1.665649 | -4.408569e-05 | -0.04408569 | -1.665955 | -3.412781e-05 | -0.03412781
-1.667786 | -2.572632e-05 | -0.02572632 | -1.668396 | -4.382935e-05 | -0.04382935 | -1.668091 | -3.410034e-05 | -0.03410034
-1.670532 | -2.586975e-05 | -0.02586975 | -1.670532 | -4.361877e-05 | -0.04361877 | -1.670837 | -3.408508e-05 | -0.03408508
-1.672974 | -2.602539e-05 | -0.02602539 | -1.672974 | -4.340515e-05 | -0.04340515 | -1.672668 | -3.407593e-05 | -0.03407593
-1.675415 | -2.617493e-05 | -0.02617493 | -1.676025 | -4.316711e-05 | -0.04316711 | -1.67572 | -3.406067e-05 | -0.03406067
-1.678162 | -2.635498e-05 | -0.02635498 | -1.677856 | -4.29718e-05 | -0.0429718 | -1.677856 | -3.406067e-05 | -0.03406067
-1.680908 | -2.650757e-05 | -0.02650757 | -1.680603 | -4.278259e-05 | -0.04278259 | -1.680603 | -3.404846e-05 | -0.03404846
-1.682739 | -2.666626e-05 | -0.02666626 | -1.683044 | -4.260864e-05 | -0.04260864 | -1.682739 | -3.404846e-05 | -0.03404846
-1.685181 | -2.684021e-05 | -0.02684021 | -1.685181 | -4.243164e-05 | -0.04243164 | -1.685181 | -3.404541e-05 | -0.03404541
-1.688232 | -2.701416e-05 | -0.02701416 | -1.687317 | -4.2276e-05 | -0.042276 | -1.688232 | -3.404541e-05 | -0.03404541
-1.690063 | -2.719116e-05 | -0.02719116 | -1.690369 | -4.211121e-05 | -0.04211121 | -1.690369 | -3.404846e-05 | -0.03404846
-1.69281 | -2.736511e-05 | -0.02736511 | -1.69281 | -4.197083e-05 | -0.04197083 | -1.692505 | -3.404846e-05 | -0.03404846
-1.694946 | -2.754211e-05 | -0.02754211 | -1.695251 | -4.180603e-05 | -0.04180603 | -1.694641 | -3.406067e-05 | -0.03406067
-1.697998 | -2.772217e-05 | -0.02772217 | -1.697388 | -4.165344e-05 | -0.04165344 | -1.697388 | -3.407288e-05 | -0.03407288
-1.699829 | -2.791748e-05 | -0.02791748 | -1.699524 | -4.151917e-05 | -0.04151917 | -1.699829 | -3.407593e-05 | -0.03407593
-1.702576 | -2.809448e-05 | -0.02809448 | -1.702576 | -4.14032e-05 | -0.0414032 | -1.701965 | -3.409424e-05 | -0.03409424
-1.705017 | -2.829895e-05 | -0.02829895 | -1.704712 | -4.128723e-05 | -0.04128723 | -1.704712 | -3.411865e-05 | -0.03411865
-1.707764 | -2.849731e-05 | -0.02849731 | -1.707153 | -4.117432e-05 | -0.04117432 | -1.707153 | -3.414917e-05 | -0.03414917
-1.709595 | -2.869568e-05 | -0.02869568 | -1.70929 | -4.107666e-05 | -0.04107666 | -1.7099 | -3.415833e-05 | -0.03415833
-1.712036 | -2.888489e-05 | -0.02888489 | -1.712341 | -4.096069e-05 | -0.04096069 | -1.711731 | -3.417358e-05 | -0.03417358
-1.714478 | -2.909241e-05 | -0.02909241 | -1.714478 | -4.087524e-05 | -0.04087524 | -1.715088 | -3.419189e-05 | -0.03419189
-1.717224 | -2.929993e-05 | -0.02929993 | -1.716919 | -4.07959e-05 | -0.0407959 | -1.716919 | -3.421936e-05 | -0.03421936
-1.71936 | -2.95105e-05 | -0.0295105 | -1.719971 | -4.070435e-05 | -0.04070435 | -1.719055 | -3.426208e-05 | -0.03426208
-1.721802 | -2.972107e-05 | -0.02972107 | -1.722107 | -4.065247e-05 | -0.04065247 | -1.721802 | -3.42926e-05 | -0.0342926
-1.724243 | -2.994995e-05 | -0.02994995 | -1.724243 | -4.058228e-05 | -0.04058228 | -1.724548 | -3.433838e-05 | -0.03433838
-1.7276 | -3.016663e-05 | -0.03016663 | -1.726685 | -4.052124e-05 | -0.04052124 | -1.726685 | -3.43689e-05 | -0.0343689
-1.728821 | -3.037415e-05 | -0.03037415 | -1.729431 | -4.0448e-05 | -0.040448 | -1.729431 | -3.440857e-05 | -0.03440857
-1.732178 | -3.059387e-05 | -0.03059387 | -1.731262 | -4.042053e-05 | -0.04042053 | -1.731567 | -3.444824e-05 | -0.03444824
-1.734009 | -3.083191e-05 | -0.03083191 | -1.734009 | -4.036255e-05 | -0.04036255 | -1.733704 | -3.448792e-05 | -0.03448792
-1.73645 | -3.10791e-05 | -0.0310791 | -1.736755 | -4.031677e-05 | -0.04031677 | -1.736145 | -3.454285e-05 | -0.03454285
-1.738892 | -3.129578e-05 | -0.03129578 | -1.738892 | -4.029236e-05 | -0.04029236 | -1.73828125 | -3.459473e-05 | -0.03459473
-1.741333 | -3.154296875e-05 | -0.03154296875 | -1.741333 | -4.028015e-05 | -0.04028015 | -1.741333 | -3.465271e-05 | -0.03465271
-1.743774 | -3.177185e-05 | -0.03177185 | -1.74408 | -4.025879e-05 | -0.04025879 | -1.743774 | -3.471375e-05 | -0.03471375
-1.745911 | -3.200684e-05 | -0.03200684 | -1.745911 | -4.023132e-05 | -0.04023132 | -1.746216 | -3.475952e-05 | -0.03475952
-1.748657 | -3.225708e-05 | -0.03225708 | -1.748657 | -4.020996e-05 | -0.04020996 | -1.748352 | -3.482666e-05 | -0.03482666
-1.751404 | -3.250122e-05 | -0.03250122 | -1.751099 | -4.022217e-05 | -0.04022217 | -1.751404 | -3.488159e-05 | -0.03488159
-1.753845 | -3.274536e-05 | -0.03274536 | -1.75354 | -4.022522e-05 | -0.04022522 | -1.75354 | -3.494873e-05 | -0.03494873
-1.756287 | -3.29834e-05 | -0.0329834 | -1.755676 | -4.022522e-05 | -0.04022522 | -1.755981 | -3.501282e-05 | -0.03501282
-1.759033 | -3.32428e-05 | -0.0332428 | -1.758728 | -4.0234375e-05 | -0.040234375 | -1.758423 | -3.509521e-05 | -0.03509521
-1.760864 | -3.349609375e-05 | -0.03349609375 | -1.761475 | -4.025269e-05 | -0.04025269 | -1.760864 | -3.516235e-05 | -0.03516235
-1.763 | -3.375854e-05 | -0.03375854 | -1.763611 | -4.028015e-05 | -0.04028015 | -1.763306 | -3.52478e-05 | -0.0352478
-1.766357 | -3.401184e-05 | -0.03401184 | -1.766052 | -4.031372e-05 | -0.04031372 | -1.765442 | -3.532104e-05 | -0.03532104
-1.768188 | -3.426819e-05 | -0.03426819 | -1.768188 | -4.032898e-05 | -0.04032898 | -1.768188 | -3.541565e-05 | -0.03541565
-1.77063 | -3.454285e-05 | -0.03454285 | -1.77063 | -4.036865e-05 | -0.04036865 | -1.77124 | -3.548584e-05 | -0.03548584
-1.773682 | -3.481445e-05 | -0.03481445 | -1.773071 | -4.039307e-05 | -0.04039307 | -1.772766 | -3.557434e-05 | -0.03557434
-1.775818 | -3.507385e-05 | -0.03507385 | -1.775818 | -4.045105e-05 | -0.04045105 | -1.775513 | -3.566589e-05 | -0.03566589
-1.777954 | -3.535767e-05 | -0.03535767 | -1.777954 | -4.049377e-05 | -0.04049377 | -1.778259 | -3.576355e-05 | -0.03576355
-1.781311 | -3.562317e-05 | -0.03562317 | -1.780701 | -4.055481e-05 | -0.04055481 | -1.780396 | -3.58551e-05 | -0.0358551
-1.783447 | -3.591003e-05 | -0.03591003 | -1.783142 | -4.060669e-05 | -0.04060669 | -1.782837 | -3.594971e-05 | -0.03594971
-1.785583 | -3.618469e-05 | -0.03618469 | -1.785583 | -4.066772e-05 | -0.04066772 | -1.785278 | -3.604431e-05 | -0.03604431
-1.78833 | -3.64502e-05 | -0.0364502 | -1.788025 | -4.074097e-05 | -0.04074097 | -1.787415 | -3.614502e-05 | -0.03614502
-1.789856 | -3.674011e-05 | -0.03674011 | -1.790161 | -4.079895e-05 | -0.04079895 | -1.789856 | -3.625488e-05 | -0.03625488
-1.792908 | -3.702698e-05 | -0.03702698 | -1.792908 | -4.086304e-05 | -0.04086304 | -1.792908 | -3.637085e-05 | -0.03637085
-1.795044 | -3.735046e-05 | -0.03735046 | -1.794739 | -4.091796875e-05 | -0.04091796875 | -1.795044 | -3.648376e-05 | -0.03648376
-1.797791 | -3.763428e-05 | -0.03763428 | -1.797485 | -4.101868e-05 | -0.04101868 | -1.79718 | -3.659363e-05 | -0.03659363
-1.799622 | -3.791809e-05 | -0.03791809 | -1.799622 | -4.111328125e-05 | -0.04111328125 | -1.799927 | -3.672485e-05 | -0.03672485
-1.797791 | -3.75824e-05 | -0.0375824 | -1.797791 | -4.066772e-05 | -0.04066772 | -1.797791 | -3.642578125e-05 | -0.03642578125
-1.795044 | -3.729553e-05 | -0.03729553 | -1.795349 | -4.033203125e-05 | -0.04033203125 | -1.795044 | -3.61908e-05 | -0.0361908
-1.792908 | -3.703613e-05 | -0.03703613 | -1.792603 | -4.004211e-05 | -0.04004211 | -1.792908 | -3.599854e-05 | -0.03599854
-1.790466 | -3.677673e-05 | -0.03677673 | -1.790161 | -3.973999e-05 | -0.03973999 | -1.790161 | -3.580322e-05 | -0.03580322
-1.78772 | -3.652039e-05 | -0.03652039 | -1.78772 | -3.946838e-05 | -0.03946838 | -1.78772 | -3.562317e-05 | -0.03562317
-1.785583 | -3.627014e-05 | -0.03627014 | -1.785583 | -3.920898e-05 | -0.03920898 | -1.785583 | -3.545532e-05 | -0.03545532
-1.782837 | -3.599854e-05 | -0.03599854 | -1.782837 | -3.896484375e-05 | -0.03896484375 | -1.782837 | -3.528748e-05 | -0.03528748
-1.780701 | -3.57421875e-05 | -0.0357421875 | -1.780396 | -3.872375e-05 | -0.03872375 | -1.781006 | -3.512268e-05 | -0.03512268
-1.778259 | -3.550415e-05 | -0.03550415 | -1.778564 | -3.850098e-05 | -0.03850098 | -1.77734375 | -3.496704e-05 | -0.03496704
-1.775818 | -3.523254e-05 | -0.03523254 | -1.775513 | -3.825684e-05 | -0.03825684 | -1.775513 | -3.480835e-05 | -0.03480835
-1.773071 | -3.499451e-05 | -0.03499451 | -1.773376 | -3.803406e-05 | -0.03803406 | -1.773376 | -3.464966e-05 | -0.03464966
-1.770935 | -3.475647e-05 | -0.03475647 | -1.77063 | -3.781128e-05 | -0.03781128 | -1.77063 | -3.449707e-05 | -0.03449707
-1.768188 | -3.449707e-05 | -0.03449707 | -1.768188 | -3.75885e-05 | -0.0375885 | -1.768188 | -3.434753e-05 | -0.03434753
-1.766052 | -3.426208e-05 | -0.03426208 | -1.765747 | -3.737488e-05 | -0.03737488 | -1.766357 | -3.419189e-05 | -0.03419189
-1.763916 | -3.402405e-05 | -0.03402405 | -1.763 | -3.717346e-05 | -0.03717346 | -1.763611 | -3.404846e-05 | -0.03404846
-1.761475 | -3.376465e-05 | -0.03376465 | -1.761475 | -3.69751e-05 | -0.0369751 | -1.760864 | -3.389587e-05 | -0.03389587
-1.758423 | -3.354187e-05 | -0.03354187 | -1.758728 | -3.675537e-05 | -0.03675537 | -1.758423 | -3.374634e-05 | -0.03374634
-1.756287 | -3.327942e-05 | -0.03327942 | -1.756592 | -3.656921e-05 | -0.03656921 | -1.756287 | -3.360596e-05 | -0.03360596
-1.75354 | -3.304443e-05 | -0.03304443 | -1.753845 | -3.636169e-05 | -0.03636169 | -1.753235 | -3.346558e-05 | -0.03346558
-1.750793 | -3.282166e-05 | -0.03282166 | -1.751404 | -3.617554e-05 | -0.03617554 | -1.751099 | -3.331604e-05 | -0.03331604
-1.748962 | -3.257446e-05 | -0.03257446 | -1.748657 | -3.596802e-05 | -0.03596802 | -1.748962 | -3.317871e-05 | -0.03317871