## Solid-state reconversion kineti
1a
solid state | [7 empty] | half-life / days
hours | % cis | decimal | ln(I(t)/I0) | k | t1/2 | t1/2 days | 1a | 7.042683
0 | 75.3902 | 0.753902 | 0 | 0.0041 | 169.0244 | 7.042683 | 1b | 6.715116
25.5 | 68.19411 | 0.6819411 | -0.1003191 |  |  |  | 2a | 4.309701
71.6 | 57.07851 | 0.5707851 | -0.2782496 |  |  |  | 2b | 4.066901
95.88 | 51.51412 | 0.5151412 | -0.3808213 |  |  |  | 3a | 5.15625
119.27 | 46.47245 | 0.4647245 | -0.4838176 |  |  |  | 3b | 5.892857
143.47 | 41.93091 | 0.4193091 | -0.586654
166.85 | 38.18423 | 0.3818423 | -0.6802547
194.83 | 34.14995 | 0.3414995 | -0.7919163
1b
solid state
hours | % cis | decimal | ln(I(t)/I0) | k | t1/2 | t1/2 days
0 | 72.5 | 0.725 | 0 | 0.0043 | 161.1628 | 6.715116
1 | 72.1 | 0.721 | -0.005532518
4 | 71.4 | 0.714 | -0.01528869
8 | 70.1 | 0.701 | -0.03366377
24 | 64.4 | 0.644 | -0.1184729
48 | 57.9 | 0.579 | -0.2248692
72 | 52.8 | 0.528 | -0.3170754
96 | 47.8 | 0.478 | -0.4165609
120 | 42.8 | 0.428 | -0.5270485
144 | 38.7 | 0.387 | -0.627747
168 | 35 | 0.35 | -0.7282385
192 | 31.4 | 0.314 | -0.8367787
2a
solid state
hours | % cis | decimal | ln(I(t)/I0) | k | t1/2 | t1/2 days
0 | 0.9650973 | 0.9650973 | 0 | 0.0056 | 123.75 | 5.15625
22.61667 | 0.8207738 | 0.8207738 | -0.1619813
92.7 | 0.5230377 | 0.5230377 | -0.6125753
117.9167 | 0.448667 | 0.448667 | -0.7659479
140.95 | 0.3911869 | 0.3911869 | -0.9030434
186.25 | 0.3025886 | 0.3025886 | -1.159855
257.3167 | 0.2116635 | 0.2116635 | -1.517231
280.55 | 0.1844959 | 0.1844959 | -1.654601
305.4667 | 0.1630109 | 0.1630109 | -1.778412
329.2167 | 0.150562 | 0.150562 | -1.857854
2b
solid state
hours | % cis | decimal | ln(I(t)/I0) | k | t1/2 | t1/2 days
0 | 0.9688074 | 0.9688074 | 0 | 0.0049 | 141.4286 | 5.892857
22.63333 | 0.8484269 | 0.8484269 | -0.1326819
92.7 | 0.5781745 | 0.5781745 | -0.5161902
117.9333 | 0.5056945 | 0.5056945 | -0.6501331
140.9667 | 0.449614 | 0.449614 | -0.7676764
186.2667 | 0.3592408 | 0.3592408 | -0.9920728
257.3167 | 0.2610513 | 0.2610513 | -1.311349
280.55 | 0.2365486 | 0.2365486 | -1.409912
305.4667 | 0.2128828 | 0.2128828 | -1.515324
329.2333 | 0.1948769 | 0.1948769 | -1.603698
3a
solid state
hours | % cis | decimal | ln(I(t)/I0) | k | t1/2 | t1/2 days
0 | 96.38312 | 0.9638312 | 0 | 0.0067 | 103.4328 | 4.309701
25.73333 | 78.65724 | 0.7865724 | -0.2032315
48.38333 | 65.47291 | 0.6547291 | -0.3866946
71.45 | 54.26132 | 0.5426132 | -0.5745194
142.0833 | 34.23828 | 0.3423828 | -1.034987
167.45 | 29.85776 | 0.2985776 | -1.171886
192.65 | 26.64612 | 0.2664612 | -1.285688
3b
solid state
hours | % cis | decimal | ln(I(t)/I0) | k | t1/2 | t1/2 days
0 | 96.70471 | 0.9670471 | 0 | 0.0071 | 97.60563 | 4.066901
22.93333 | 80.72339 | 0.8072339 | -0.1806338
47.38333 | 66.64925 | 0.6664925 | -0.3722183
67.86667 | 56.99049 | 0.5699049 | -0.5287777
96.2 | 46.09259 | 0.4609259 | -0.74101
164.9167 | 29.15082 | 0.2915082 | -1.199179
194.0667 | 24.42913 | 0.2442913 | -1.375886