## P3 heat release
Curve | Name:
]1[ | CNWP4c, 12 | .04.2021 13:04: | 16
Curve | Values:
Index | Tr | Value
| [ｰC] | [mW]
0 | -30 | -0.0412028
1 | -29.833 | 0.0195447
2 | -29.667 | 0.0891834
3 | -29.5 | 0.157052
4 | -29.333 | 0.21576
5 | -29.167 | 0.265326
6 | -29 | 0.303715
7 | -28.833 | 0.335193
8 | -28.667 | 0.353793
9 | -28.5 | 0.368498
10 | -28.333 | 0.380716
11 | -28.167 | 0.391303
12 | -28 | 0.39879
13 | -27.833 | 0.405293
14 | -27.667 | 0.410556
15 | -27.5 | 0.41545
16 | -27.333 | 0.418755 |  | 6
17 | -27.167 | 0.422237 |  | 180
18 | -27 | 0.425399
19 | -26.833 | 0.428279
20 | -26.667 | 0.430168
21 | -26.5 | 0.432051
22 | -26.333 | 0.433599
23 | -26.167 | 0.435149
24 | -26 | 0.436098
25 | -25.833 | 0.437163
26 | -25.667 | 0.438145
27 | -25.5 | 0.439035
28 | -25.333 | 0.439462
29 | -25.167 | 0.440019
30 | -25 | 0.440545
31 | -24.833 | 0.441038
32 | -24.667 | 0.441261
33 | -24.5 | 0.441553
34 | -24.333 | 0.441816
35 | -24.167 | 0.442043
36 | -24 | 0.442242
37 | -23.833 | 0.442307
38 | -23.667 | 0.442401
39 | -23.5 | 0.442477
40 | -23.333 | 0.442544
41 | -23.167 | 0.442549
42 | -23 | 0.442579
43 | -22.833 | 0.442601
44 | -22.667 | 0.44261
45 | -22.5 | 0.4426
46 | -22.333 | 0.442578
47 | -22.167 | 0.442546
48 | -22 | 0.442515
49 | -21.833 | 0.442459
50 | -21.667 | 0.44241
51 | -21.5 | 0.442346
52 | -21.333 | 0.442269
53 | -21.167 | 0.442225
54 | -21 | 0.442182
55 | -20.833 | 0.442134
56 | -20.667 | 0.442083
57 | -20.5 | 0.442044
58 | -20.333 | 0.441973
59 | -20.167 | 0.441891
60 | -20 | 0.441811
61 | -19.833 | 0.441702
62 | -19.667 | 0.441601
63 | -19.5 | 0.441506
64 | -19.333 | 0.44142
65 | -19.167 | 0.441331
66 | -19 | 0.441241
67 | -18.833 | 0.441152
68 | -18.667 | 0.441058
69 | -18.5 | 0.440931
70 | -18.333 | 0.440809
71 | -18.167 | 0.440685
72 | -18 | 0.440558
73 | -17.833 | 0.4404
74 | -17.667 | 0.440282
75 | -17.5 | 0.440166
76 | -17.333 | 0.44005
77 | -17.167 | 0.439957
78 | -17 | 0.439855
79 | -16.833 | 0.439751
80 | -16.667 | 0.439648
81 | -16.5 | 0.43956
82 | -16.333 | 0.439487
83 | -16.167 | 0.439429
84 | -16 | 0.439381
85 | -15.833 | 0.439372
86 | -15.667 | 0.439337
87 | -15.5 | 0.439297
88 | -15.333 | 0.439265
89 | -15.167 | 0.439235
90 | -15 | 0.439189
91 | -14.833 | 0.439139
92 | -14.667 | 0.439104
93 | -14.5 | 0.439062
94 | -14.333 | 0.439049
95 | -14.167 | 0.439044
96 | -14 | 0.439037
97 | -13.833 | 0.439102
98 | -13.667 | 0.439163
99 | -13.5 | 0.439236
100 | -13.333 | 0.439316
101 | -13.167 | 0.439456
102 | -13 | 0.439575
103 | -12.833 | 0.439687
104 | -12.667 | 0.439799
105 | -12.5 | 0.439914
106 | -12.333 | 0.440027
107 | -12.167 | 0.440143
108 | -12 | 0.440268
109 | -11.833 | 0.440403
110 | -11.667 | 0.440548
111 | -11.5 | 0.440685
112 | -11.333 | 0.440822
113 | -11.167 | 0.440968
114 | -11 | 0.441097
115 | -10.833 | 0.441227
116 | -10.667 | 0.441352
117 | -10.5 | 0.441437
118 | -10.333 | 0.441554
119 | -10.167 | 0.441685
120 | -10 | 0.441829
121 | -9.833 | 0.442
122 | -9.667 | 0.442187
123 | -9.5 | 0.44238
124 | -9.333 | 0.442586
125 | -9.167 | 0.442832
126 | -9 | 0.443062
127 | -8.833 | 0.443302
128 | -8.667 | 0.443538
129 | -8.5 | 0.443776
130 | -8.333 | 0.444034
131 | -8.167 | 0.444296
132 | -8 | 0.444553
133 | -7.833 | 0.444856
134 | -7.667 | 0.445155
135 | -7.5 | 0.445469
136 | -7.333 | 0.44581
137 | -7.167 | 0.446235
138 | -7 | 0.446693
139 | -6.833 | 0.447196
140 | -6.667 | 0.447716
141 | -6.5 | 0.448362
142 | -6.333 | 0.448979
143 | -6.167 | 0.4496
144 | -6 | 0.450225
145 | -5.833 | 0.450896
146 | -5.667 | 0.45155
147 | -5.5 | 0.452194
148 | -5.333 | 0.45284
149 | -5.167 | 0.453502
150 | -5 | 0.454161
151 | -4.833 | 0.454811
152 | -4.667 | 0.455445
153 | -4.5 | 0.456127
154 | -4.333 | 0.456807
155 | -4.167 | 0.457475
156 | -4 | 0.458143
157 | -3.833 | 0.458874
158 | -3.667 | 0.459597
159 | -3.5 | 0.460326
160 | -3.333 | 0.461073
161 | -3.167 | 0.461868
162 | -3 | 0.462662
163 | -2.833 | 0.463469
164 | -2.667 | 0.464286
165 | -2.5 | 0.465159
166 | -2.333 | 0.466012
167 | -2.167 | 0.466857
168 | -2 | 0.467699
169 | -1.833 | 0.46858
170 | -1.667 | 0.469432
171 | -1.5 | 0.470267
172 | -1.333 | 0.471097
173 | -1.167 | 0.471926
174 | -1 | 0.472686
175 | -0.833 | 0.473456
176 | -0.667 | 0.474211
177 | -0.5 | 0.474958
178 | -0.333 | 0.475657
179 | -0.167 | 0.476389
180 | 0 | 0.477127
181 | 0.167 | 0.477871
182 | 0.333 | 0.478655
183 | 0.5 | 0.479458
184 | 0.667 | 0.480269
185 | 0.833 | 0.481083
186 | 1 | 0.481983
187 | 1.167 | 0.482878
188 | 1.333 | 0.483797
189 | 1.5 | 0.484734
190 | 1.667 | 0.485734
191 | 1.833 | 0.486745
192 | 2 | 0.487794
193 | 2.167 | 0.488849
194 | 2.333 | 0.489959
195 | 2.5 | 0.491033
196 | 2.667 | 0.492116
197 | 2.833 | 0.493217
198 | 3 | 0.494336
199 | 3.167 | 0.495468
200 | 3.333 | 0.496613
201 | 3.5 | 0.497772
202 | 3.667 | 0.49899
203 | 3.833 | 0.500189
204 | 4 | 0.501392
205 | 4.167 | 0.502598
206 | 4.333 | 0.503806
207 | 4.5 | 0.505007
208 | 4.667 | 0.506226
209 | 4.833 | 0.507476
210 | 5 | 0.508722
211 | 5.167 | 0.509969
212 | 5.333 | 0.51122
213 | 5.5 | 0.512477
214 | 5.667 | 0.513777
215 | 5.833 | 0.515078
216 | 6 | 0.516384
217 | 6.167 | 0.517685
218 | 6.333 | 0.519
219 | 6.5 | 0.520296
220 | 6.667 | 0.521587
221 | 6.833 | 0.522881
222 | 7 | 0.524163
223 | 7.167 | 0.525462
224 | 7.333 | 0.526771
225 | 7.5 | 0.528078
226 | 7.667 | 0.529361
227 | 7.833 | 0.530614
228 | 8 | 0.531848
229 | 8.167 | 0.533078
230 | 8.333 | 0.534242
231 | 8.5 | 0.535444
232 | 8.667 | 0.536657
233 | 8.833 | 0.537871
234 | 9 | 0.539086
235 | 9.167 | 0.540307
236 | 9.333 | 0.54153
237 | 9.5 | 0.542743
238 | 9.667 | 0.543939
239 | 9.833 | 0.545121
240 | 10 | 0.546285
241 | 10.167 | 0.547422
242 | 10.333 | 0.54855
243 | 10.5 | 0.549623
244 | 10.667 | 0.550717
245 | 10.833 | 0.551799
246 | 11 | 0.552874
247 | 11.167 | 0.553904
248 | 11.333 | 0.554921
249 | 11.5 | 0.555926
250 | 11.667 | 0.556919
251 | 11.833 | 0.557831
252 | 12 | 0.558762
253 | 12.167 | 0.559697
254 | 12.333 | 0.560628
255 | 12.5 | 0.561528
256 | 12.667 | 0.562431
257 | 12.833 | 0.563317
258 | 13 | 0.564198
259 | 13.167 | 0.565035
260 | 13.333 | 0.565869
261 | 13.5 | 0.566695
262 | 13.667 | 0.567507
263 | 13.833 | 0.568242
264 | 14 | 0.569012
265 | 14.167 | 0.56978
266 | 14.333 | 0.570535
267 | 14.5 | 0.57125
268 | 14.667 | 0.571957
269 | 14.833 | 0.572665
270 | 15 | 0.573388
271 | 15.167 | 0.574055
272 | 15.333 | 0.574733
273 | 15.5 | 0.575399
274 | 15.667 | 0.576056
275 | 15.833 | 0.576677
276 | 16 | 0.577277
277 | 16.167 | 0.577863
278 | 16.333 | 0.578446
279 | 16.5 | 0.578966
280 | 16.667 | 0.579501
281 | 16.833 | 0.580025
282 | 17 | 0.580543
283 | 17.167 | 0.581084
284 | 17.333 | 0.581637
285 | 17.5 | 0.582189
286 | 17.667 | 0.582744
287 | 17.833 | 0.583313
288 | 18 | 0.583824
289 | 18.167 | 0.584318
290 | 18.333 | 0.584812
291 | 18.5 | 0.585235
292 | 18.667 | 0.585702
293 | 18.833 | 0.586175
294 | 19 | 0.586636
295 | 19.167 | 0.587104
296 | 19.333 | 0.587568
297 | 19.5 | 0.588035
298 | 19.667 | 0.588496
299 | 19.833 | 0.588932
300 | 20 | 0.589356
301 | 20.167 | 0.589766
302 | 20.333 | 0.590162
303 | 20.5 | 0.590529
304 | 20.667 | 0.590915
305 | 20.833 | 0.591296
306 | 21 | 0.591669
307 | 21.167 | 0.592032
308 | 21.333 | 0.592397
309 | 21.5 | 0.592757
310 | 21.667 | 0.593104
311 | 21.833 | 0.593449
312 | 22 | 0.593826
313 | 22.167 | 0.594214
314 | 22.333 | 0.594595
315 | 22.5 | 0.594963
316 | 22.667 | 0.595348
317 | 22.833 | 0.595697
318 | 23 | 0.596038
319 | 23.167 | 0.596381
320 | 23.333 | 0.596668
321 | 23.5 | 0.597
322 | 23.667 | 0.597346
323 | 23.833 | 0.597689
324 | 24 | 0.59805
325 | 24.167 | 0.598377
326 | 24.333 | 0.598687
327 | 24.5 | 0.598984
328 | 24.667 | 0.599266
329 | 24.833 | 0.599561
330 | 25 | 0.599846
331 | 25.167 | 0.600122
332 | 25.333 | 0.600414
333 | 25.5 | 0.600713
334 | 25.667 | 0.601002
335 | 25.833 | 0.601289
336 | 26 | 0.601556
337 | 26.167 | 0.601818
338 | 26.333 | 0.602093
339 | 26.5 | 0.602361
340 | 26.667 | 0.602586
341 | 26.833 | 0.602819
342 | 27 | 0.603052
343 | 27.167 | 0.603291
344 | 27.333 | 0.603518
345 | 27.5 | 0.603745
346 | 27.667 | 0.603981
347 | 27.833 | 0.604211
348 | 28 | 0.604458
349 | 28.167 | 0.604722
350 | 28.333 | 0.60499
351 | 28.5 | 0.605251
352 | 28.667 | 0.605535
353 | 28.833 | 0.605804
354 | 29 | 0.606069
355 | 29.167 | 0.606332
356 | 29.333 | 0.606563
357 | 29.5 | 0.606824
358 | 29.667 | 0.607099
359 | 29.833 | 0.607371
360 | 30 | 0.607654
361 | 30.167 | 0.607928
362 | 30.333 | 0.608191
363 | 30.5 | 0.608453
364 | 30.667 | 0.608725
365 | 30.833 | 0.608986
366 | 31 | 0.609237
367 | 31.167 | 0.609494
368 | 31.333 | 0.609761
369 | 31.5 | 0.610039
370 | 31.667 | 0.61032
371 | 31.833 | 0.610604
372 | 32 | 0.610948
373 | 32.167 | 0.611281
374 | 32.333 | 0.611615
375 | 32.5 | 0.611962
376 | 32.667 | 0.61234
377 | 32.833 | 0.612709
378 | 33 | 0.61309
379 | 33.167 | 0.613492
380 | 33.333 | 0.613914
381 | 33.5 | 0.614331
382 | 33.667 | 0.61474
383 | 33.833 | 0.615147
384 | 34 | 0.615552
385 | 34.167 | 0.61594
386 | 34.333 | 0.616365
387 | 34.5 | 0.616817
388 | 34.667 | 0.617271
389 | 34.833 | 0.617763
390 | 35 | 0.618242
391 | 35.167 | 0.618728
392 | 35.333 | 0.619224
393 | 35.5 | 0.619767
394 | 35.667 | 0.620301
395 | 35.833 | 0.620843
396 | 36 | 0.621385
397 | 36.167 | 0.62197
398 | 36.333 | 0.622556
399 | 36.5 | 0.623156
400 | 36.667 | 0.623765
401 | 36.833 | 0.624417
402 | 37 | 0.625049
403 | 37.167 | 0.625679
404 | 37.333 | 0.626304
405 | 37.5 | 0.626969
406 | 37.667 | 0.627617
407 | 37.833 | 0.628264
408 | 38 | 0.62892
409 | 38.167 | 0.629615
410 | 38.333 | 0.630317
411 | 38.5 | 0.631025
412 | 38.667 | 0.63173
413 | 38.833 | 0.632512
414 | 39 | 0.633266
415 | 39.167 | 0.634009
416 | 39.333 | 0.63476
417 | 39.5 | 0.635553
418 | 39.667 | 0.636333
419 | 39.833 | 0.637096
420 | 40 | 0.637853
421 | 40.167 | 0.638646
422 | 40.333 | 0.639447
423 | 40.5 | 0.64024
424 | 40.667 | 0.641038
425 | 40.833 | 0.641889
426 | 41 | 0.64273
427 | 41.167 | 0.643555
428 | 41.333 | 0.644375
429 | 41.5 | 0.645228
430 | 41.667 | 0.646071
431 | 41.833 | 0.646922
432 | 42 | 0.647783
433 | 42.167 | 0.648609
434 | 42.333 | 0.649449
435 | 42.5 | 0.65031
436 | 42.667 | 0.651188
437 | 42.833 | 0.652065
438 | 43 | 0.652937
439 | 43.167 | 0.653796
440 | 43.333 | 0.654652
441 | 43.5 | 0.655533
442 | 43.667 | 0.656406
443 | 43.833 | 0.657265
444 | 44 | 0.658113
445 | 44.167 | 0.658935
446 | 44.333 | 0.659761
447 | 44.5 | 0.660562
448 | 44.667 | 0.661331
449 | 44.833 | 0.662079
450 | 45 | 0.662771
451 | 45.167 | 0.663485
452 | 45.333 | 0.664196
453 | 45.5 | 0.664905
454 | 45.667 | 0.665575
455 | 45.833 | 0.666233
456 | 46 | 0.666879
457 | 46.167 | 0.66752
458 | 46.333 | 0.668117
459 | 46.5 | 0.668713
460 | 46.667 | 0.669278
461 | 46.833 | 0.669819
462 | 47 | 0.67028
463 | 47.167 | 0.670747
464 | 47.333 | 0.671188
465 | 47.5 | 0.671606
466 | 47.667 | 0.671939
467 | 47.833 | 0.672307
468 | 48 | 0.672662
469 | 48.167 | 0.673003
470 | 48.333 | 0.673292
471 | 48.5 | 0.673589
472 | 48.667 | 0.673881
473 | 48.833 | 0.674172
474 | 49 | 0.674392
475 | 49.167 | 0.674618
476 | 49.333 | 0.674827
477 | 49.5 | 0.675027
478 | 49.667 | 0.675144
479 | 49.833 | 0.675258
480 | 50 | 0.675352
481 | 50.167 | 0.675424
482 | 50.333 | 0.675415
483 | 50.5 | 0.675417
484 | 50.667 | 0.675406
485 | 50.833 | 0.675386
486 | 51 | 0.675264
487 | 51.167 | 0.675136
488 | 51.333 | 0.674997
489 | 51.5 | 0.674858
490 | 51.667 | 0.674579
491 | 51.833 | 0.674318
492 | 52 | 0.674045
493 | 52.167 | 0.673763
494 | 52.333 | 0.673391
495 | 52.5 | 0.673047
496 | 52.667 | 0.672674
497 | 52.833 | 0.672278
498 | 53 | 0.671791
499 | 53.167 | 0.671287
500 | 53.333 | 0.670744
501 | 53.5 | 0.670176
502 | 53.667 | 0.669484
503 | 53.833 | 0.668848
504 | 54 | 0.66821
505 | 54.167 | 0.667552
506 | 54.333 | 0.666794
507 | 54.5 | 0.666015
508 | 54.667 | 0.665181
509 | 54.833 | 0.664299
510 | 55 | 0.663233
511 | 55.167 | 0.662223
512 | 55.333 | 0.661198
513 | 55.5 | 0.66015
514 | 55.667 | 0.658993
515 | 55.833 | 0.657885
516 | 56 | 0.656772
517 | 56.167 | 0.655619
518 | 56.333 | 0.654424
519 | 56.5 | 0.653132
520 | 56.667 | 0.651825
521 | 56.833 | 0.650466
522 | 57 | 0.649068
523 | 57.167 | 0.647464
524 | 57.333 | 0.645899
525 | 57.5 | 0.644298
526 | 57.667 | 0.642659
527 | 57.833 | 0.640878
528 | 58 | 0.639131
529 | 58.167 | 0.637346
530 | 58.333 | 0.635523
531 | 58.5 | 0.633535
532 | 58.667 | 0.631571
533 | 58.833 | 0.629586
534 | 59 | 0.627587
535 | 59.167 | 0.625434
536 | 59.333 | 0.623318
537 | 59.5 | 0.621179
538 | 59.667 | 0.619015
539 | 59.833 | 0.616759
540 | 60 | 0.614518
541 | 60.167 | 0.612245
542 | 60.333 | 0.609931
543 | 60.5 | 0.607439
544 | 60.667 | 0.604949
545 | 60.833 | 0.60241
546 | 61 | 0.599834
547 | 61.167 | 0.597028
548 | 61.333 | 0.594282
549 | 61.5 | 0.591524
550 | 61.667 | 0.588736
551 | 61.833 | 0.585775
552 | 62 | 0.582831
553 | 62.167 | 0.579856
554 | 62.333 | 0.576837
555 | 62.5 | 0.573638
556 | 62.667 | 0.57046
557 | 62.833 | 0.567247
558 | 63 | 0.563996
559 | 63.167 | 0.560572
560 | 63.333 | 0.557188
561 | 63.5 | 0.553784
562 | 63.667 | 0.550361
563 | 63.833 | 0.5468
564 | 64 | 0.543238
565 | 64.167 | 0.539639
566 | 64.333 | 0.536004
567 | 64.5 | 0.5322
568 | 64.667 | 0.528406
569 | 64.833 | 0.524581
570 | 65 | 0.520723
571 | 65.167 | 0.516651
572 | 65.333 | 0.512619
573 | 65.5 | 0.508571
574 | 65.667 | 0.504499
575 | 65.833 | 0.500238
576 | 66 | 0.496011
577 | 66.167 | 0.491757
578 | 66.333 | 0.487478
579 | 66.5 | 0.483047
580 | 66.667 | 0.478617
581 | 66.833 | 0.474136
582 | 67 | 0.46962
583 | 67.167 | 0.464922
584 | 67.333 | 0.460235
585 | 67.5 | 0.455488
586 | 67.667 | 0.450675
587 | 67.833 | 0.445819
588 | 68 | 0.440778
589 | 68.167 | 0.435793
590 | 68.333 | 0.430776
591 | 68.5 | 0.425733
592 | 68.667 | 0.420564
593 | 68.833 | 0.415389
594 | 69 | 0.410171
595 | 69.167 | 0.404926
596 | 69.333 | 0.399504
597 | 69.5 | 0.39412
598 | 69.667 | 0.388704
599 | 69.833 | 0.383254
600 | 70 | 0.377611
601 | 70.167 | 0.371989
602 | 70.333 | 0.366335
603 | 70.5 | 0.360639
604 | 70.667 | 0.354722
605 | 70.833 | 0.348848
606 | 71 | 0.342941
607 | 71.167 | 0.336996
608 | 71.333 | 0.330873
609 | 71.5 | 0.324783
610 | 71.667 | 0.318658
611 | 71.833 | 0.312494
612 | 72 | 0.306138
613 | 72.167 | 0.299811
614 | 72.333 | 0.29346
615 | 72.5 | 0.287086
616 | 72.667 | 0.280554
617 | 72.833 | 0.274065
618 | 73 | 0.267553
619 | 73.167 | 0.26101
620 | 73.333 | 0.25433
621 | 73.5 | 0.247634
622 | 73.667 | 0.24089
623 | 73.833 | 0.234097
624 | 74 | 0.227099
625 | 74.167 | 0.220173
626 | 74.333 | 0.213211
627 | 74.5 | 0.20622
628 | 74.667 | 0.199123
629 | 74.833 | 0.19204
630 | 75 | 0.18492
631 | 75.167 | 0.177779
632 | 75.333 | 0.170505
633 | 75.5 | 0.163246
634 | 75.667 | 0.155956
635 | 75.833 | 0.148637
636 | 76 | 0.14117
637 | 76.167 | 0.133732
638 | 76.333 | 0.126249
639 | 76.5 | 0.118728
640 | 76.667 | 0.111032
641 | 76.833 | 0.103328
642 | 77 | 0.0955654
643 | 77.167 | 0.0877603
644 | 77.333 | 0.0797489
645 | 77.5 | 0.0718134
646 | 77.667 | 0.063863
647 | 77.833 | 0.0558913
648 | 78 | 0.0478347
649 | 78.167 | 0.0397812
650 | 78.333 | 0.0316988
651 | 78.5 | 0.0235922
652 | 78.667 | 0.0153888
653 | 78.833 | 0.00720243
654 | 79 | -0.00101241
655 | 79.167 | -0.00926632
656 | 79.333 | -0.017552
657 | 79.5 | -0.0259528
658 | 79.667 | -0.0343247
659 | 79.833 | -0.0427046
660 | 80 | -0.0511054
661 | 80.167 | -0.0596328
662 | 80.333 | -0.0681608
663 | 80.5 | -0.0767199
664 | 80.667 | -0.0853023
665 | 80.833 | -0.094013
666 | 81 | -0.102703
667 | 81.167 | -0.11143
668 | 81.333 | -0.120183
669 | 81.5 | -0.129016
670 | 81.667 | -0.137814
671 | 81.833 | -0.146618
672 | 82 | -0.155433
673 | 82.167 | -0.164298
674 | 82.333 | -0.173176
675 | 82.5 | -0.182083
676 | 82.667 | -0.191005
677 | 82.833 | -0.19995
678 | 83 | -0.208842
679 | 83.167 | -0.21772
680 | 83.333 | -0.226601
681 | 83.5 | -0.235451
682 | 83.667 | -0.244346
683 | 83.833 | -0.253259
684 | 84 | -0.26218
685 | 84.167 | -0.271211
686 | 84.333 | -0.280264
687 | 84.5 | -0.289354
688 | 84.667 | -0.298462
689 | 84.833 | -0.307758
690 | 85 | -0.317037
691 | 85.167 | -0.326325
692 | 85.333 | -0.335616
693 | 85.5 | -0.345021
694 | 85.667 | -0.354362
695 | 85.833 | -0.363692
696 | 86 | -0.373019
697 | 86.167 | -0.382311
698 | 86.333 | -0.391587
699 | 86.5 | -0.400838
700 | 86.667 | -0.410045
701 | 86.833 | -0.419223
702 | 87 | -0.428275
703 | 87.167 | -0.437333
704 | 87.333 | -0.446347
705 | 87.5 | -0.455329
706 | 87.667 | -0.464147
707 | 87.833 | -0.472998
708 | 88 | -0.48182
709 | 88.167 | -0.490614
710 | 88.333 | -0.49925
711 | 88.5 | -0.507894
712 | 88.667 | -0.516504
713 | 88.833 | -0.525088
714 | 89 | -0.533517
715 | 89.167 | -0.541967
716 | 89.333 | -0.550389
717 | 89.5 | -0.558784
718 | 89.667 | -0.566993
719 | 89.833 | -0.575207
720 | 90 | -0.583384
721 | 90.167 | -0.59152
722 | 90.333 | -0.599435
723 | 90.5 | -0.607374
724 | 90.667 | -0.615241
725 | 90.833 | -0.623044
726 | 91 | -0.630582
727 | 91.167 | -0.638112
728 | 91.333 | -0.645552
729 | 91.5 | -0.652918
730 | 91.667 | -0.659908
731 | 91.833 | -0.66696
732 | 92 | -0.673917
733 | 92.167 | -0.680794
734 | 92.333 | -0.687256
735 | 92.5 | -0.693741
736 | 92.667 | -0.700134
737 | 92.833 | -0.706455
738 | 93 | -0.712355
739 | 93.167 | -0.718332
740 | 93.333 | -0.724207
741 | 93.5 | -0.729996
742 | 93.667 | -0.735445
743 | 93.833 | -0.74093
744 | 94 | -0.74632
745 | 94.167 | -0.751617
746 | 94.333 | -0.756428
747 | 94.5 | -0.761246
748 | 94.667 | -0.76593
749 | 94.833 | -0.7705
750 | 95 | -0.774436
751 | 95.167 | -0.77846
752 | 95.333 | -0.78236
753 | 95.5 | -0.786144
754 | 95.667 | -0.789289
755 | 95.833 | -0.792493
756 | 96 | -0.795567
757 | 96.167 | -0.798536
758 | 96.333 | -0.80088
759 | 96.5 | -0.803344
760 | 96.667 | -0.805724
761 | 96.833 | -0.808009
762 | 97 | -0.80973
763 | 97.167 | -0.811501
764 | 97.333 | -0.813141
765 | 97.5 | -0.814654
766 | 97.667 | -0.815532
767 | 97.833 | -0.816473
768 | 98 | -0.817237
769 | 98.167 | -0.817757
770 | 98.333 | -0.818098
771 | 98.5 | -0.817711
772 | 98.667 | -0.81758
773 | 98.833 | -0.816963
774 | 99 | -0.815886
775 | 99.167 | -0.814322
776 | 99.333 | -0.812923
777 | 99.5 | -0.811448
778 | 99.667 | -0.809631
779 | 99.833 | -0.806866
780 | 100 | -0.804163
781 | 100.167 | -0.801102
782 | 100.333 | -0.797602
783 | 100.5 | -0.793735
784 | 100.667 | -0.790034
785 | 100.833 | -0.785932
786 | 101 | -0.781587
787 | 101.167 | -0.776322
788 | 101.333 | -0.770993
789 | 101.5 | -0.765327
790 | 101.667 | -0.759665
791 | 101.833 | -0.753272
792 | 102 | -0.747027
793 | 102.167 | -0.740732
794 | 102.333 | -0.734081
795 | 102.5 | -0.72644
796 | 102.667 | -0.718835
797 | 102.833 | -0.710862
798 | 103 | -0.702458
799 | 103.167 | -0.693567
800 | 103.333 | -0.684824
801 | 103.5 | -0.675902
802 | 103.667 | -0.66642
803 | 103.833 | -0.656431
804 | 104 | -0.646529
805 | 104.167 | -0.636444
806 | 104.333 | -0.626207
807 | 104.5 | -0.615267
808 | 104.667 | -0.604463
809 | 104.833 | -0.593525
810 | 105 | -0.582454
811 | 105.167 | -0.570686
812 | 105.333 | -0.559071
813 | 105.5 | -0.547308
814 | 105.667 | -0.534995
815 | 105.833 | -0.52219
816 | 106 | -0.509523
817 | 106.167 | -0.496729
818 | 106.333 | -0.483809
819 | 106.5 | -0.470261
820 | 106.667 | -0.456793
821 | 106.833 | -0.443209
822 | 107 | -0.429512
823 | 107.167 | -0.415201
824 | 107.333 | -0.400975
825 | 107.5 | -0.386639
826 | 107.667 | -0.372209
827 | 107.833 | -0.357305
828 | 108 | -0.342525
829 | 108.167 | -0.327683
830 | 108.333 | -0.312775
831 | 108.5 | -0.297563
832 | 108.667 | -0.282359
833 | 108.833 | -0.267096
834 | 109 | -0.251801
835 | 109.167 | -0.236243
836 | 109.333 | -0.220763
837 | 109.5 | -0.205251
838 | 109.667 | -0.18969
839 | 109.833 | -0.174095
840 | 110 | -0.158418
841 | 110.167 | -0.14279
842 | 110.333 | -0.127161
843 | 110.5 | -0.11153
844 | 110.667 | -0.0959103
845 | 110.833 | -0.0803206
846 | 111 | -0.064774
847 | 111.167 | -0.0492537
848 | 111.333 | -0.0338515
849 | 111.5 | -0.0184691
850 | 111.667 | -0.00313666
851 | 111.833 | 0.0121508
852 | 112 | 0.0272092
853 | 112.167 | 0.0422636
854 | 112.333 | 0.0572428
855 | 112.5 | 0.0721691
856 | 112.667 | 0.086815
857 | 112.833 | 0.101514
858 | 113 | 0.116148
859 | 113.167 | 0.130699
860 | 113.333 | 0.144885
861 | 113.5 | 0.159078
862 | 113.667 | 0.173167
863 | 113.833 | 0.187162
864 | 114 | 0.200576
865 | 114.167 | 0.214004
866 | 114.333 | 0.227269
867 | 114.5 | 0.240397
868 | 114.667 | 0.252845
869 | 114.833 | 0.265403
870 | 115 | 0.277815
871 | 115.167 | 0.290082
872 | 115.333 | 0.301645
873 | 115.5 | 0.313364
874 | 115.667 | 0.325041
875 | 115.833 | 0.336378
876 | 116 | 0.346589
877 | 116.167 | 0.357176
878 | 116.333 | 0.367705
879 | 116.5 | 0.378107
880 | 116.667 | 0.387825
881 | 116.833 | 0.397669
882 | 117 | 0.40746
883 | 117.167 | 0.416874
884 | 117.333 | 0.425312
885 | 117.5 | 0.433775
886 | 117.667 | 0.441943
887 | 117.833 | 0.44986
888 | 118 | 0.456686
889 | 118.167 | 0.463863
890 | 118.333 | 0.470936
891 | 118.5 | 0.477863
892 | 118.667 | 0.484186
893 | 118.833 | 0.490563
894 | 119 | 0.496774
895 | 119.167 | 0.50284
896 | 119.333 | 0.508231
897 | 119.5 | 0.513706
898 | 119.667 | 0.519023
899 | 119.833 | 0.52419
900 | 120 | 0.5287
901 | 120.167 | 0.533429
902 | 120.333 | 0.537741
903 | 120.5 | 0.541697
904 | 120.667 | 0.54533
905 | 120.833 | 0.549067
906 | 121 | 0.552649
907 | 121.167 | 0.55603
908 | 121.333 | 0.55928
909 | 121.5 | 0.561969
910 | 121.667 | 0.564702
911 | 121.833 | 0.567293
912 | 122 | 0.569774
913 | 122.167 | 0.571624
914 | 122.333 | 0.573599
915 | 122.5 | 0.575493
916 | 122.667 | 0.577307
917 | 122.833 | 0.578688
918 | 123 | 0.580212
919 | 123.167 | 0.581747
920 | 123.333 | 0.583242
921 | 123.5 | 0.584463
922 | 123.667 | 0.585674
923 | 123.833 | 0.586775
924 | 124 | 0.587782
925 | 124.167 | 0.588398
926 | 124.333 | 0.589052
927 | 124.5 | 0.58962
928 | 124.667 | 0.590108
929 | 124.833 | 0.590135
930 | 125 | 0.590266
931 | 125.167 | 0.590362
932 | 125.333 | 0.590413
933 | 125.5 | 0.59018
934 | 125.667 | 0.590043
935 | 125.833 | 0.589894
936 | 126 | 0.589726
937 | 126.167 | 0.589453
938 | 126.333 | 0.589201
939 | 126.5 | 0.588938
940 | 126.667 | 0.588657
941 | 126.833 | 0.588297
942 | 127 | 0.587933
943 | 127.167 | 0.587548
944 | 127.333 | 0.587151
945 | 127.5 | 0.586689
946 | 127.667 | 0.586262
947 | 127.833 | 0.585832
948 | 128 | 0.585387
949 | 128.167 | 0.584889
950 | 128.333 | 0.584381
951 | 128.5 | 0.583845
952 | 128.667 | 0.583278
953 | 128.833 | 0.582624
954 | 129 | 0.582015
955 | 129.167 | 0.581401
956 | 129.333 | 0.580765
957 | 129.5 | 0.580078
958 | 129.667 | 0.579384
959 | 129.833 | 0.578683
960 | 130 | 0.577977
961 | 130.167 | 0.577191
962 | 130.333 | 0.576436
963 | 130.5 | 0.575697
964 | 130.667 | 0.574961
965 | 130.833 | 0.574235
966 | 131 | 0.573517
967 | 131.167 | 0.572796
968 | 131.333 | 0.572077
969 | 131.5 | 0.571396
970 | 131.667 | 0.570695
971 | 131.833 | 0.569975
972 | 132 | 0.569247
973 | 132.167 | 0.568501
974 | 132.333 | 0.567775
975 | 132.5 | 0.567066
976 | 132.667 | 0.566373
977 | 132.833 | 0.565683
978 | 133 | 0.565022
979 | 133.167 | 0.564335
980 | 133.333 | 0.563627
981 | 133.5 | 0.562905
982 | 133.667 | 0.562142
983 | 133.833 | 0.56137
984 | 134 | 0.560573
985 | 134.167 | 0.559759
986 | 134.333 | 0.558929
987 | 134.5 | 0.558152
988 | 134.667 | 0.557382
989 | 134.833 | 0.556608
990 | 135 | 0.555843
991 | 135.167 | 0.555032
992 | 135.333 | 0.554219
993 | 135.5 | 0.553412
994 | 135.667 | 0.552549
995 | 135.833 | 0.551738
996 | 136 | 0.550934
997 | 136.167 | 0.550128
998 | 136.333 | 0.549345
999 | 136.5 | 0.548539
1000 | 136.667 | 0.547737
1001 | 136.833 | 0.546942
1002 | 137 | 0.546112
1003 | 137.167 | 0.545303
1004 | 137.333 | 0.544508
1005 | 137.5 | 0.543723
1006 | 137.667 | 0.542977
1007 | 137.833 | 0.542235
1008 | 138 | 0.541502
1009 | 138.167 | 0.540765
1010 | 138.333 | 0.540058
1011 | 138.5 | 0.539318
1012 | 138.667 | 0.538565
1013 | 138.833 | 0.537804
1014 | 139 | 0.536995
1015 | 139.167 | 0.536227
1016 | 139.333 | 0.535473
1017 | 139.5 | 0.534721
1018 | 139.667 | 0.533971
1019 | 139.833 | 0.533229
1020 | 140 | 0.532496
1021 | 140.167 | 0.531787
1022 | 140.333 | 0.531385
1023 | 140.5 | 0.530848
1024 | 140.667 | 0.530644
1025 | 140.833 | 0.531083
1026 | 141 | 0.531621
1027 | 141.167 | 0.532159
1028 | 141.333 | 0.531542
1029 | 141.5 | 0.529989
1030 | 141.667 | 0.528015
1031 | 141.833 | 0.526604
1032 | 142 | 0.525215
1033 | 142.167 | 0.523787
1034 | 142.333 | 0.522547
1035 | 142.5 | 0.521318
1036 | 142.667 | 0.520142
1037 | 142.833 | 0.518994
1038 | 143 | 0.518005
1039 | 143.167 | 0.516986
1040 | 143.333 | 0.515997
1041 | 143.5 | 0.515039
1042 | 143.667 | 0.514203
1043 | 143.833 | 0.513331
1044 | 144 | 0.512474
1045 | 144.167 | 0.511637
1046 | 144.333 | 0.510814
1047 | 144.5 | 0.510044
1048 | 144.667 | 0.509273
1049 | 144.833 | 0.508537
1050 | 145 | 0.507816
1051 | 145.167 | 0.507151
1052 | 145.333 | 0.506479
1053 | 145.5 | 0.505813
1054 | 145.667 | 0.505156
1055 | 145.833 | 0.504527
1056 | 146 | 0.503869
1057 | 146.167 | 0.503191
1058 | 146.333 | 0.502507
1059 | 146.5 | 0.501815
1060 | 146.667 | 0.501132
1061 | 146.833 | 0.500451
1062 | 147 | 0.499782
1063 | 147.167 | 0.499164
1064 | 147.333 | 0.498542
1065 | 147.5 | 0.497936
1066 | 147.667 | 0.497348
1067 | 147.833 | 0.496798
1068 | 148 | 0.496212
1069 | 148.167 | 0.495619
1070 | 148.333 | 0.495049
1071 | 148.5 | 0.494513
1072 | 148.667 | 0.493991
1073 | 148.833 | 0.493483
1074 | 149 | 0.492983
1075 | 149.167 | 0.492528
1076 | 149.333 | 0.492032
1077 | 149.5 | 0.491525
1078 | 149.667 | 0.491017
1079 | 149.833 | 0.490437
1080 | 150 | 0.489875
1081 | 150.167 | 0.489306
1082 | 150.333 | 0.488736
1083 | 150.5 | 0.48816
1084 | 150.667 | 0.487629
1085 | 150.833 | 0.487133
1086 | 151 | 0.486665
1087 | 151.167 | 0.486281
1088 | 151.333 | 0.485875
1089 | 151.5 | 0.485472
1090 | 151.667 | 0.485078
1091 | 151.833 | 0.484759
1092 | 152 | 0.484398
1093 | 152.167 | 0.484026
1094 | 152.333 | 0.483658
1095 | 152.5 | 0.483304
1096 | 152.667 | 0.482942
1097 | 152.833 | 0.482584
1098 | 153 | 0.482243
1099 | 153.167 | 0.481938
1100 | 153.333 | 0.481655
1101 | 153.5 | 0.481396
1102 | 153.667 | 0.481161
1103 | 153.833 | 0.481067
1104 | 154 | 0.480951
1105 | 154.167 | 0.48084
1106 | 154.333 | 0.48073
1107 | 154.5 | 0.48067
1108 | 154.667 | 0.480576
1109 | 154.833 | 0.480474
1110 | 155 | 0.480362
1111 | 155.167 | 0.480196
1112 | 155.333 | 0.48005
1113 | 155.5 | 0.4799
1114 | 155.667 | 0.479754
1115 | 155.833 | 0.479626
1116 | 156 | 0.479522
1117 | 156.167 | 0.479424
1118 | 156.333 | 0.479316
1119 | 156.5 | 0.479208
1120 | 156.667 | 0.479155
1121 | 156.833 | 0.4791
1122 | 157 | 0.479064
1123 | 157.167 | 0.479046
1124 | 157.333 | 0.479082
1125 | 157.5 | 0.479102
1126 | 157.667 | 0.479107
1127 | 157.833 | 0.4791
1128 | 158 | 0.479129
1129 | 158.167 | 0.479138
1130 | 158.333 | 0.479132
1131 | 158.5 | 0.47912
1132 | 158.667 | 0.479081
1133 | 158.833 | 0.479034
1134 | 159 | 0.478962
1135 | 159.167 | 0.478879
1136 | 159.333 | 0.478733
1137 | 159.5 | 0.478574
1138 | 159.667 | 0.478414
1139 | 159.833 | 0.478248
1140 | 160 | 0.47802
1141 | 160.167 | 0.477828
1142 | 160.333 | 0.477663
1143 | 160.5 | 0.477512
1144 | 160.667 | 0.477389
1145 | 160.833 | 0.477239
1146 | 161 | 0.477071
1147 | 161.167 | 0.476891
1148 | 161.333 | 0.476699
1149 | 161.5 | 0.476507
1150 | 161.667 | 0.476315
1151 | 161.833 | 0.476123
1152 | 162 | 0.475909
1153 | 162.167 | 0.475712
1154 | 162.333 | 0.475523
1155 | 162.5 | 0.475327
1156 | 162.667 | 0.475101
1157 | 162.833 | 0.474878
1158 | 163 | 0.474678
1159 | 163.167 | 0.474504
1160 | 163.333 | 0.474299
1161 | 163.5 | 0.474084
1162 | 163.667 | 0.473857
1163 | 163.833 | 0.473639
1164 | 164 | 0.473468
1165 | 164.167 | 0.473293
1166 | 164.333 | 0.473115
1167 | 164.5 | 0.472945
1168 | 164.667 | 0.472847
1169 | 164.833 | 0.472742
1170 | 165 | 0.472639
1171 | 165.167 | 0.472527
1172 | 165.333 | 0.472443
1173 | 165.5 | 0.472346
1174 | 165.667 | 0.472239
1175 | 165.833 | 0.472124
1176 | 166 | 0.471952
1177 | 166.167 | 0.471764
1178 | 166.333 | 0.471555
1179 | 166.5 | 0.471342
1180 | 166.667 | 0.471106
1181 | 166.833 | 0.470887
1182 | 167 | 0.470665
1183 | 167.167 | 0.470445
1184 | 167.333 | 0.470232
1185 | 167.5 | 0.470047
1186 | 167.667 | 0.469867
1187 | 167.833 | 0.46971
1188 | 168 | 0.469583
1189 | 168.167 | 0.469583
1190 | 168.333 | 0.469646
1191 | 168.5 | 0.469664
1192 | 168.667 | 0.469716
1193 | 168.833 | 0.470342
1194 | 169 | 0.496739
1195 | 169.167 | 0.646965
1196 | 169.333 | 0.943215
1197 | 169.5 | 1.22536
1198 | 169.667 | 1.25664
1199 | 169.833 | 1.05401

## P3 uncharged
Curve | Name:
]3[ | P4charged, | 12.04.2021 13: | 4:16
Curve | Values:
| Index | Tr | Value
|  | [ｰC] | [mW]
| 0 | -30 | -0.215697
| 1 | -29.833 | -0.0991776
| 2 | -29.667 | 0.00326983
| 3 | -29.5 | 0.0827884
| 4 | -29.333 | 0.146286
| 5 | -29.167 | 0.181397
| 6 | -29 | 0.208162
| 7 | -28.833 | 0.228056
| 8 | -28.667 | 0.245854
| 9 | -28.5 | 0.255719
| 10 | -28.333 | 0.264265
| 11 | -28.167 | 0.271094
| 12 | -28 | 0.276877
| 13 | -27.833 | 0.280443
| 14 | -27.667 | 0.283245
| 15 | -27.5 | 0.28547
| 16 | -27.333 | 0.287018
| 17 | -27.167 | 0.28787
| 18 | -27 | 0.288616
| 19 | -26.833 | 0.289365
| 20 | -26.667 | 0.290006
| 21 | -26.5 | 0.290043
| 22 | -26.333 | 0.290245
| 23 | -26.167 | 0.290408
| 24 | -26 | 0.290494
| 25 | -25.833 | 0.290528
| 26 | -25.667 | 0.290328
| 27 | -25.5 | 0.290236
| 28 | -25.333 | 0.290162
| 29 | -25.167 | 0.290091
| 30 | -25 | 0.289977
| 31 | -24.833 | 0.289874
| 32 | -24.667 | 0.289792
| 33 | -24.5 | 0.289733
| 34 | -24.333 | 0.289683
| 35 | -24.167 | 0.289645
| 36 | -24 | 0.289638
| 37 | -23.833 | 0.289647
| 38 | -23.667 | 0.289714
| 39 | -23.5 | 0.289767
| 40 | -23.333 | 0.289809
| 41 | -23.167 | 0.289849
| 42 | -23 | 0.289941
| 43 | -22.833 | 0.290028
| 44 | -22.667 | 0.290133
| 45 | -22.5 | 0.29023
| 46 | -22.333 | 0.290338
| 47 | -22.167 | 0.290425
| 48 | -22 | 0.290501
| 49 | -21.833 | 0.290584
| 50 | -21.667 | 0.290679
| 51 | -21.5 | 0.290804
| 52 | -21.333 | 0.29093
| 53 | -21.167 | 0.291049
| 54 | -21 | 0.291222
| 55 | -20.833 | 0.291357
| 56 | -20.667 | 0.291493
| 57 | -20.5 | 0.291645
| 58 | -20.333 | 0.291803
| 59 | -20.167 | 0.291955
| 60 | -20 | 0.292095
| 61 | -19.833 | 0.29223
| 62 | -19.667 | 0.29239
| 63 | -19.5 | 0.292536
| 64 | -19.333 | 0.292688
| 65 | -19.167 | 0.292845
| 66 | -19 | 0.292986
| 67 | -18.833 | 0.293124
| 68 | -18.667 | 0.293266
| 69 | -18.5 | 0.293418
| 70 | -18.333 | 0.293573
| 71 | -18.167 | 0.293715
| 72 | -18 | 0.293854
| 73 | -17.833 | 0.29401
| 74 | -17.667 | 0.294147
| 75 | -17.5 | 0.294296
| 76 | -17.333 | 0.294466
| 77 | -17.167 | 0.294647
| 78 | -17 | 0.294845
| 79 | -16.833 | 0.295042
| 80 | -16.667 | 0.295245
| 81 | -16.5 | 0.295447
| 82 | -16.333 | 0.295682
| 83 | -16.167 | 0.295902
| 84 | -16 | 0.296122
| 85 | -15.833 | 0.296348
| 86 | -15.667 | 0.296567
| 87 | -15.5 | 0.296789
| 88 | -15.333 | 0.29701
| 89 | -15.167 | 0.297228
| 90 | -15 | 0.297421
| 91 | -14.833 | 0.297616
| 92 | -14.667 | 0.297801
| 93 | -14.5 | 0.29797
| 94 | -14.333 | 0.298137
| 95 | -14.167 | 0.29831
| 96 | -14 | 0.298485
| 97 | -13.833 | 0.298655
| 98 | -13.667 | 0.298811
| 99 | -13.5 | 0.298989
| 100 | -13.333 | 0.299157
| 101 | -13.167 | 0.299331
| 102 | -13 | 0.299511
| 103 | -12.833 | 0.299689
| 104 | -12.667 | 0.299876
| 105 | -12.5 | 0.300063
| 106 | -12.333 | 0.30026
| 107 | -12.167 | 0.300496
| 108 | -12 | 0.300729
| 109 | -11.833 | 0.300976
| 110 | -11.667 | 0.301226
| 111 | -11.5 | 0.301498
| 112 | -11.333 | 0.301751
| 113 | -11.167 | 0.301989
| 114 | -11 | 0.30223
| 115 | -10.833 | 0.302428
| 116 | -10.667 | 0.302638
| 117 | -10.5 | 0.30285
| 118 | -10.333 | 0.303064
| 119 | -10.167 | 0.303265
| 120 | -10 | 0.303462
| 121 | -9.833 | 0.303645
| 122 | -9.667 | 0.30383
| 123 | -9.5 | 0.304023
| 124 | -9.333 | 0.304225
| 125 | -9.167 | 0.304421
| 126 | -9 | 0.304623
| 127 | -8.833 | 0.304824
| 128 | -8.667 | 0.305026
| 129 | -8.5 | 0.305224
| 130 | -8.333 | 0.305418
| 131 | -8.167 | 0.305609
| 132 | -8 | 0.305797
| 133 | -7.833 | 0.305978
| 134 | -7.667 | 0.306155
| 135 | -7.5 | 0.306327
| 136 | -7.333 | 0.306498
| 137 | -7.167 | 0.306679
| 138 | -7 | 0.306859
| 139 | -6.833 | 0.307022
| 140 | -6.667 | 0.307187
| 141 | -6.5 | 0.307351
| 142 | -6.333 | 0.307505
| 143 | -6.167 | 0.307625
| 144 | -6 | 0.307759
| 145 | -5.833 | 0.307903
| 146 | -5.667 | 0.308046
| 147 | -5.5 | 0.308188
| 148 | -5.333 | 0.308336
| 149 | -5.167 | 0.308492
| 150 | -5 | 0.308654
| 151 | -4.833 | 0.308835
| 152 | -4.667 | 0.309009
| 153 | -4.5 | 0.309194
| 154 | -4.333 | 0.309381
| 155 | -4.167 | 0.309566
| 156 | -4 | 0.309732
| 157 | -3.833 | 0.309879
| 158 | -3.667 | 0.310017
| 159 | -3.5 | 0.310129
| 160 | -3.333 | 0.310244
| 161 | -3.167 | 0.310355
| 162 | -3 | 0.310457
| 163 | -2.833 | 0.310552
| 164 | -2.667 | 0.310631
| 165 | -2.5 | 0.310722
| 166 | -2.333 | 0.310815
| 167 | -2.167 | 0.3109
| 168 | -2 | 0.31098
| 169 | -1.833 | 0.311058
| 170 | -1.667 | 0.31114
| 171 | -1.5 | 0.311221
| 172 | -1.333 | 0.311281
| 173 | -1.167 | 0.31134
| 174 | -1 | 0.311401
| 175 | -0.833 | 0.311458
| 176 | -0.667 | 0.311484
| 177 | -0.5 | 0.311473
| 178 | -0.333 | 0.311365
| 179 | -0.167 | 0.311164
| 180 | 0 | 0.310876
| 181 | 0.167 | 0.310708
| 182 | 0.333 | 0.310631
| 183 | 0.5 | 0.310616
| 184 | 0.667 | 0.310729
| 185 | 0.833 | 0.310892
| 186 | 1 | 0.311104
| 187 | 1.167 | 0.31135
| 188 | 1.333 | 0.311852
| 189 | 1.5 | 0.31222
| 190 | 1.667 | 0.312556
| 191 | 1.833 | 0.31289
| 192 | 2 | 0.31318
| 193 | 2.167 | 0.313457
| 194 | 2.333 | 0.313715
| 195 | 2.5 | 0.313954
| 196 | 2.667 | 0.314128
| 197 | 2.833 | 0.314312
| 198 | 3 | 0.314486
| 199 | 3.167 | 0.314653
| 200 | 3.333 | 0.314766
| 201 | 3.5 | 0.314893
| 202 | 3.667 | 0.315009
| 203 | 3.833 | 0.315113
| 204 | 4 | 0.315175
| 205 | 4.167 | 0.31525
| 206 | 4.333 | 0.315317
| 207 | 4.5 | 0.315377
| 208 | 4.667 | 0.315434
| 209 | 4.833 | 0.315481
| 210 | 5 | 0.315537
| 211 | 5.167 | 0.315599
| 212 | 5.333 | 0.31565
| 213 | 5.5 | 0.315716
| 214 | 5.667 | 0.315782
| 215 | 5.833 | 0.315843
| 216 | 6 | 0.315903
| 217 | 6.167 | 0.315959
| 218 | 6.333 | 0.316018
| 219 | 6.5 | 0.31608
| 220 | 6.667 | 0.31615
| 221 | 6.833 | 0.316224
| 222 | 7 | 0.31629
| 223 | 7.167 | 0.316351
| 224 | 7.333 | 0.316418
| 225 | 7.5 | 0.316508
| 226 | 7.667 | 0.3166
| 227 | 7.833 | 0.316704
| 228 | 8 | 0.316814
| 229 | 8.167 | 0.316959
| 230 | 8.333 | 0.317094
| 231 | 8.5 | 0.317225
| 232 | 8.667 | 0.317357
| 233 | 8.833 | 0.317507
| 234 | 9 | 0.317657
| 235 | 9.167 | 0.317813
| 236 | 9.333 | 0.317983
| 237 | 9.5 | 0.318161
| 238 | 9.667 | 0.318347
| 239 | 9.833 | 0.31853
| 240 | 10 | 0.318719
| 241 | 10.167 | 0.318935
| 242 | 10.333 | 0.319155
| 243 | 10.5 | 0.319382
| 244 | 10.667 | 0.319616
| 245 | 10.833 | 0.319863
| 246 | 11 | 0.320111
| 247 | 11.167 | 0.320361
| 248 | 11.333 | 0.320613
| 249 | 11.5 | 0.320909
| 250 | 11.667 | 0.321208
| 251 | 11.833 | 0.321515
| 252 | 12 | 0.32182
| 253 | 12.167 | 0.322169
| 254 | 12.333 | 0.322485
| 255 | 12.5 | 0.322793
| 256 | 12.667 | 0.323092
| 257 | 12.833 | 0.323354
| 258 | 13 | 0.323632
| 259 | 13.167 | 0.323907
| 260 | 13.333 | 0.324171
| 261 | 13.5 | 0.324422
| 262 | 13.667 | 0.324684
| 263 | 13.833 | 0.324961
| 264 | 14 | 0.325242
| 265 | 14.167 | 0.325517
| 266 | 14.333 | 0.325776
| 267 | 14.5 | 0.326021
| 268 | 14.667 | 0.326263
| 269 | 14.833 | 0.326488
| 270 | 15 | 0.326737
| 271 | 15.167 | 0.327013
| 272 | 15.333 | 0.327301
| 273 | 15.5 | 0.327613
| 274 | 15.667 | 0.327908
| 275 | 15.833 | 0.328202
| 276 | 16 | 0.328495
| 277 | 16.167 | 0.328786
| 278 | 16.333 | 0.32904
| 279 | 16.5 | 0.329283
| 280 | 16.667 | 0.329502
| 281 | 16.833 | 0.329716
| 282 | 17 | 0.329892
| 283 | 17.167 | 0.330087
| 284 | 17.333 | 0.330283
| 285 | 17.5 | 0.33048
| 286 | 17.667 | 0.330688
| 287 | 17.833 | 0.330889
| 288 | 18 | 0.331087
| 289 | 18.167 | 0.331296
| 290 | 18.333 | 0.331494
| 291 | 18.5 | 0.331695
| 292 | 18.667 | 0.331908
| 293 | 18.833 | 0.332124
| 294 | 19 | 0.332354
| 295 | 19.167 | 0.332587
| 296 | 19.333 | 0.332817
| 297 | 19.5 | 0.333043
| 298 | 19.667 | 0.333271
| 299 | 19.833 | 0.333501
| 300 | 20 | 0.333716
| 301 | 20.167 | 0.333923
| 302 | 20.333 | 0.33411
| 303 | 20.5 | 0.334314
| 304 | 20.667 | 0.334517
| 305 | 20.833 | 0.334726
| 306 | 21 | 0.334944
| 307 | 21.167 | 0.33516
| 308 | 21.333 | 0.335388
| 309 | 21.5 | 0.33563
| 310 | 21.667 | 0.335898
| 311 | 21.833 | 0.33616
| 312 | 22 | 0.336425
| 313 | 22.167 | 0.336692
| 314 | 22.333 | 0.336957
| 315 | 22.5 | 0.337202
| 316 | 22.667 | 0.337437
| 317 | 22.833 | 0.337669
| 318 | 23 | 0.337873
| 319 | 23.167 | 0.338103
| 320 | 23.333 | 0.338346
| 321 | 23.5 | 0.338598
| 322 | 23.667 | 0.338884
| 323 | 23.833 | 0.339172
| 324 | 24 | 0.33947
| 325 | 24.167 | 0.339766
| 326 | 24.333 | 0.340098
| 327 | 24.5 | 0.340416
| 328 | 24.667 | 0.340733
| 329 | 24.833 | 0.341053
| 330 | 25 | 0.341378
| 331 | 25.167 | 0.34169
| 332 | 25.333 | 0.34198
| 333 | 25.5 | 0.342271
| 334 | 25.667 | 0.342542
| 335 | 25.833 | 0.342812
| 336 | 26 | 0.343077
| 337 | 26.167 | 0.343348
| 338 | 26.333 | 0.343627
| 339 | 26.5 | 0.343908
| 340 | 26.667 | 0.344193
| 341 | 26.833 | 0.344485
| 342 | 27 | 0.344804
| 343 | 27.167 | 0.345098
| 344 | 27.333 | 0.345386
| 345 | 27.5 | 0.345687
| 346 | 27.667 | 0.345999
| 347 | 27.833 | 0.346303
| 348 | 28 | 0.346625
| 349 | 28.167 | 0.346964
| 350 | 28.333 | 0.347308
| 351 | 28.5 | 0.347678
| 352 | 28.667 | 0.348028
| 353 | 28.833 | 0.348376
| 354 | 29 | 0.348726
| 355 | 29.167 | 0.349069
| 356 | 29.333 | 0.34942
| 357 | 29.5 | 0.349786
| 358 | 29.667 | 0.350162
| 359 | 29.833 | 0.35056
| 360 | 30 | 0.350957
| 361 | 30.167 | 0.351351
| 362 | 30.333 | 0.351754
| 363 | 30.5 | 0.35218
| 364 | 30.667 | 0.3526
| 365 | 30.833 | 0.353034
| 366 | 31 | 0.35347
| 367 | 31.167 | 0.353919
| 368 | 31.333 | 0.354368
| 369 | 31.5 | 0.354814
| 370 | 31.667 | 0.355268
| 371 | 31.833 | 0.355759
| 372 | 32 | 0.356241
| 373 | 32.167 | 0.356722
| 374 | 32.333 | 0.357207
| 375 | 32.5 | 0.357735
| 376 | 32.667 | 0.358242
| 377 | 32.833 | 0.358745
| 378 | 33 | 0.359243
| 379 | 33.167 | 0.359749
| 380 | 33.333 | 0.360241
| 381 | 33.5 | 0.360742
| 382 | 33.667 | 0.361245
| 383 | 33.833 | 0.361712
| 384 | 34 | 0.36219
| 385 | 34.167 | 0.362684
| 386 | 34.333 | 0.363192
| 387 | 34.5 | 0.363723
| 388 | 34.667 | 0.364266
| 389 | 34.833 | 0.364812
| 390 | 35 | 0.365372
| 391 | 35.167 | 0.365987
| 392 | 35.333 | 0.366561
| 393 | 35.5 | 0.367143
| 394 | 35.667 | 0.367738
| 395 | 35.833 | 0.368339
| 396 | 36 | 0.368945
| 397 | 36.167 | 0.369551
| 398 | 36.333 | 0.370164
| 399 | 36.5 | 0.370819
| 400 | 36.667 | 0.371481
| 401 | 36.833 | 0.372165
| 402 | 37 | 0.372864
| 403 | 37.167 | 0.373595
| 404 | 37.333 | 0.37432
| 405 | 37.5 | 0.37506
| 406 | 37.667 | 0.375794
| 407 | 37.833 | 0.376544
| 408 | 38 | 0.377297
| 409 | 38.167 | 0.37805
| 410 | 38.333 | 0.378803
| 411 | 38.5 | 0.379569
| 412 | 38.667 | 0.380331
| 413 | 38.833 | 0.381092
| 414 | 39 | 0.381854
| 415 | 39.167 | 0.382625
| 416 | 39.333 | 0.383421
| 417 | 39.5 | 0.384227
| 418 | 39.667 | 0.38506
| 419 | 39.833 | 0.385909
| 420 | 40 | 0.386818
| 421 | 40.167 | 0.387706
| 422 | 40.333 | 0.38859
| 423 | 40.5 | 0.389491
| 424 | 40.667 | 0.390456
| 425 | 40.833 | 0.391428
| 426 | 41 | 0.392426
| 427 | 41.167 | 0.393447
| 428 | 41.333 | 0.394539
| 429 | 41.5 | 0.395604
| 430 | 41.667 | 0.396685
| 431 | 41.833 | 0.397789
| 432 | 42 | 0.398929
| 433 | 42.167 | 0.400074
| 434 | 42.333 | 0.401234
| 435 | 42.5 | 0.402405
| 436 | 42.667 | 0.40363
| 437 | 42.833 | 0.404855
| 438 | 43 | 0.4061
| 439 | 43.167 | 0.407359
| 440 | 43.333 | 0.408658
| 441 | 43.5 | 0.409953
| 442 | 43.667 | 0.41128
| 443 | 43.833 | 0.412632
| 444 | 44 | 0.414023
| 445 | 44.167 | 0.415403
| 446 | 44.333 | 0.416804
| 447 | 44.5 | 0.41823
| 448 | 44.667 | 0.419726
| 449 | 44.833 | 0.421219
| 450 | 45 | 0.422717
| 451 | 45.167 | 0.424228
| 452 | 45.333 | 0.425817
| 453 | 45.5 | 0.42738
| 454 | 45.667 | 0.428955
| 455 | 45.833 | 0.430552
| 456 | 46 | 0.432208
| 457 | 46.167 | 0.433859
| 458 | 46.333 | 0.435524
| 459 | 46.5 | 0.437211
| 460 | 46.667 | 0.439006
| 461 | 46.833 | 0.440777
| 462 | 47 | 0.442562
| 463 | 47.167 | 0.44437
| 464 | 47.333 | 0.446246
| 465 | 47.5 | 0.448088
| 466 | 47.667 | 0.449928
| 467 | 47.833 | 0.451773
| 468 | 48 | 0.453639
| 469 | 48.167 | 0.455509
| 470 | 48.333 | 0.457379
| 471 | 48.5 | 0.459251
| 472 | 48.667 | 0.461149
| 473 | 48.833 | 0.463025
| 474 | 49 | 0.464912
| 475 | 49.167 | 0.466814
| 476 | 49.333 | 0.46875
| 477 | 49.5 | 0.470686
| 478 | 49.667 | 0.47261
| 479 | 49.833 | 0.47451
| 480 | 50 | 0.476418
| 481 | 50.167 | 0.478298
| 482 | 50.333 | 0.480154
| 483 | 50.5 | 0.481976
| 484 | 50.667 | 0.483784
| 485 | 50.833 | 0.48549
| 486 | 51 | 0.487217
| 487 | 51.167 | 0.488933
| 488 | 51.333 | 0.490629
| 489 | 51.5 | 0.492237
| 490 | 51.667 | 0.493855
| 491 | 51.833 | 0.495436
| 492 | 52 | 0.496984
| 493 | 52.167 | 0.498399
| 494 | 52.333 | 0.499819
| 495 | 52.5 | 0.501202
| 496 | 52.667 | 0.502553
| 497 | 52.833 | 0.503739
| 498 | 53 | 0.504954
| 499 | 53.167 | 0.50613
| 500 | 53.333 | 0.507271
| 501 | 53.5 | 0.508254
| 502 | 53.667 | 0.509255
| 503 | 53.833 | 0.510203
| 504 | 54 | 0.511104
| 505 | 54.167 | 0.511824
| 506 | 54.333 | 0.512571
| 507 | 54.5 | 0.513272
| 508 | 54.667 | 0.51395
| 509 | 54.833 | 0.514433
| 510 | 55 | 0.514932
| 511 | 55.167 | 0.515375
| 512 | 55.333 | 0.515775
| 513 | 55.5 | 0.515982
| 514 | 55.667 | 0.516201
| 515 | 55.833 | 0.516366
| 516 | 56 | 0.516489
| 517 | 56.167 | 0.516414
| 518 | 56.333 | 0.516375
| 519 | 56.5 | 0.516314
| 520 | 56.667 | 0.516233
| 521 | 56.833 | 0.515986
| 522 | 57 | 0.515781
| 523 | 57.167 | 0.515549
| 524 | 57.333 | 0.515285
| 525 | 57.5 | 0.51491
| 526 | 57.667 | 0.51457
| 527 | 57.833 | 0.514223
| 528 | 58 | 0.513864
| 529 | 58.167 | 0.513402
| 530 | 58.333 | 0.51296
| 531 | 58.5 | 0.512518
| 532 | 58.667 | 0.512075
| 533 | 58.833 | 0.511583
| 534 | 59 | 0.511111
| 535 | 59.167 | 0.510627
| 536 | 59.333 | 0.510139
| 537 | 59.5 | 0.509671
| 538 | 59.667 | 0.509221
| 539 | 59.833 | 0.508788
| 540 | 60 | 0.508366
| 541 | 60.167 | 0.507992
| 542 | 60.333 | 0.507608
| 543 | 60.5 | 0.507218
| 544 | 60.667 | 0.506821
| 545 | 60.833 | 0.50646
| 546 | 61 | 0.506085
| 547 | 61.167 | 0.505718
| 548 | 61.333 | 0.505365
| 549 | 61.5 | 0.505039
| 550 | 61.667 | 0.504719
| 551 | 61.833 | 0.504401
| 552 | 62 | 0.504086
| 553 | 62.167 | 0.503765
| 554 | 62.333 | 0.50349
| 555 | 62.5 | 0.503214
| 556 | 62.667 | 0.502944
| 557 | 62.833 | 0.502676
| 558 | 63 | 0.502421
| 559 | 63.167 | 0.502156
| 560 | 63.333 | 0.501891
| 561 | 63.5 | 0.501631
| 562 | 63.667 | 0.501404
| 563 | 63.833 | 0.501174
| 564 | 64 | 0.500947
| 565 | 64.167 | 0.500713
| 566 | 64.333 | 0.500507
| 567 | 64.5 | 0.500287
| 568 | 64.667 | 0.500069
| 569 | 64.833 | 0.499851
| 570 | 65 | 0.499612
| 571 | 65.167 | 0.499384
| 572 | 65.333 | 0.499172
| 573 | 65.5 | 0.498966
| 574 | 65.667 | 0.498775
| 575 | 65.833 | 0.498581
| 576 | 66 | 0.498396
| 577 | 66.167 | 0.498219
| 578 | 66.333 | 0.498031
| 579 | 66.5 | 0.497827
| 580 | 66.667 | 0.497608
| 581 | 66.833 | 0.497394
| 582 | 67 | 0.497145
| 583 | 67.167 | 0.496932
| 584 | 67.333 | 0.49674
| 585 | 67.5 | 0.496557
| 586 | 67.667 | 0.49639
| 587 | 67.833 | 0.496207
| 588 | 68 | 0.496033
| 589 | 68.167 | 0.495863
| 590 | 68.333 | 0.495714
| 591 | 68.5 | 0.495555
| 592 | 68.667 | 0.495392
| 593 | 68.833 | 0.495231
| 594 | 69 | 0.495093
| 595 | 69.167 | 0.494932
| 596 | 69.333 | 0.49477
| 597 | 69.5 | 0.494608
| 598 | 69.667 | 0.494453
| 599 | 69.833 | 0.4943
| 600 | 70 | 0.494146
| 601 | 70.167 | 0.49399
| 602 | 70.333 | 0.493867
| 603 | 70.5 | 0.493726
| 604 | 70.667 | 0.493572
| 605 | 70.833 | 0.493411
| 606 | 71 | 0.493239
| 607 | 71.167 | 0.493037
| 608 | 71.333 | 0.492818
| 609 | 71.5 | 0.492597
| 610 | 71.667 | 0.492328
| 611 | 71.833 | 0.492077
| 612 | 72 | 0.491837
| 613 | 72.167 | 0.491592
| 614 | 72.333 | 0.491367
| 615 | 72.5 | 0.49115
| 616 | 72.667 | 0.490951
| 617 | 72.833 | 0.490765
| 618 | 73 | 0.490605
| 619 | 73.167 | 0.490422
| 620 | 73.333 | 0.490229
| 621 | 73.5 | 0.490049
| 622 | 73.667 | 0.489883
| 623 | 73.833 | 0.489695
| 624 | 74 | 0.489508
| 625 | 74.167 | 0.489312
| 626 | 74.333 | 0.489107
| 627 | 74.5 | 0.488867
| 628 | 74.667 | 0.488618
| 629 | 74.833 | 0.488368
| 630 | 75 | 0.488126
| 631 | 75.167 | 0.487855
| 632 | 75.333 | 0.487616
| 633 | 75.5 | 0.487382
| 634 | 75.667 | 0.487142
| 635 | 75.833 | 0.486937
| 636 | 76 | 0.486709
| 637 | 76.167 | 0.486492
| 638 | 76.333 | 0.486282
| 639 | 76.5 | 0.486065
| 640 | 76.667 | 0.485849
| 641 | 76.833 | 0.485635
| 642 | 77 | 0.485418
| 643 | 77.167 | 0.485205
| 644 | 77.333 | 0.484993
| 645 | 77.5 | 0.484774
| 646 | 77.667 | 0.484552
| 647 | 77.833 | 0.484332
| 648 | 78 | 0.484134
| 649 | 78.167 | 0.483957
| 650 | 78.333 | 0.48379
| 651 | 78.5 | 0.483631
| 652 | 78.667 | 0.483442
| 653 | 78.833 | 0.483234
| 654 | 79 | 0.483031
| 655 | 79.167 | 0.482818
| 656 | 79.333 | 0.482616
| 657 | 79.5 | 0.482421
| 658 | 79.667 | 0.482233
| 659 | 79.833 | 0.482095
| 660 | 80 | 0.481951
| 661 | 80.167 | 0.481819
| 662 | 80.333 | 0.481691
| 663 | 80.5 | 0.481603
| 664 | 80.667 | 0.481471
| 665 | 80.833 | 0.48131
| 666 | 81 | 0.481139
| 667 | 81.167 | 0.480949
| 668 | 81.333 | 0.480767
| 669 | 81.5 | 0.48058
| 670 | 81.667 | 0.480398
| 671 | 81.833 | 0.480237
| 672 | 82 | 0.480081
| 673 | 82.167 | 0.479913
| 674 | 82.333 | 0.47974
| 675 | 82.5 | 0.479599
| 676 | 82.667 | 0.47944
| 677 | 82.833 | 0.479268
| 678 | 83 | 0.479092
| 679 | 83.167 | 0.478911
| 680 | 83.333 | 0.478734
| 681 | 83.5 | 0.478556
| 682 | 83.667 | 0.478398
| 683 | 83.833 | 0.478291
| 684 | 84 | 0.478166
| 685 | 84.167 | 0.478032
| 686 | 84.333 | 0.477897
| 687 | 84.5 | 0.477769
| 688 | 84.667 | 0.477612
| 689 | 84.833 | 0.477464
| 690 | 85 | 0.477335
| 691 | 85.167 | 0.477204
| 692 | 85.333 | 0.477043
| 693 | 85.5 | 0.476906
| 694 | 85.667 | 0.476782
| 695 | 85.833 | 0.476654
| 696 | 86 | 0.476539
| 697 | 86.167 | 0.476408
| 698 | 86.333 | 0.476268
| 699 | 86.5 | 0.47613
| 700 | 86.667 | 0.475964
| 701 | 86.833 | 0.475808
| 702 | 87 | 0.47566
| 703 | 87.167 | 0.475518
| 704 | 87.333 | 0.475381
| 705 | 87.5 | 0.475253
| 706 | 87.667 | 0.475134
| 707 | 87.833 | 0.475022
| 708 | 88 | 0.474925
| 709 | 88.167 | 0.474822
| 710 | 88.333 | 0.47472
| 711 | 88.5 | 0.474612
| 712 | 88.667 | 0.474505
| 713 | 88.833 | 0.474413
| 714 | 89 | 0.474318
| 715 | 89.167 | 0.474214
| 716 | 89.333 | 0.474124
| 717 | 89.5 | 0.474021
| 718 | 89.667 | 0.473916
| 719 | 89.833 | 0.473809
| 720 | 90 | 0.473713
| 721 | 90.167 | 0.473635
| 722 | 90.333 | 0.47356
| 723 | 90.5 | 0.473479
| 724 | 90.667 | 0.473439
| 725 | 90.833 | 0.473377
| 726 | 91 | 0.473313
| 727 | 91.167 | 0.473243
| 728 | 91.333 | 0.473142
| 729 | 91.5 | 0.473039
| 730 | 91.667 | 0.472937
| 731 | 91.833 | 0.472834
| 732 | 92 | 0.472688
| 733 | 92.167 | 0.472565
| 734 | 92.333 | 0.472463
| 735 | 92.5 | 0.472366
| 736 | 92.667 | 0.472265
| 737 | 92.833 | 0.472155
| 738 | 93 | 0.472051
| 739 | 93.167 | 0.47194
| 740 | 93.333 | 0.471848
| 741 | 93.5 | 0.471769
| 742 | 93.667 | 0.471705
| 743 | 93.833 | 0.471648
| 744 | 94 | 0.471635
| 745 | 94.167 | 0.471606
| 746 | 94.333 | 0.471568
| 747 | 94.5 | 0.471527
| 748 | 94.667 | 0.471509
| 749 | 94.833 | 0.471482
| 750 | 95 | 0.471439
| 751 | 95.167 | 0.471386
| 752 | 95.333 | 0.471319
| 753 | 95.5 | 0.471247
| 754 | 95.667 | 0.471184
| 755 | 95.833 | 0.471128
| 756 | 96 | 0.471062
| 757 | 96.167 | 0.471018
| 758 | 96.333 | 0.47097
| 759 | 96.5 | 0.470928
| 760 | 96.667 | 0.470904
| 761 | 96.833 | 0.470907
| 762 | 97 | 0.470905
| 763 | 97.167 | 0.470915
| 764 | 97.333 | 0.470935
| 765 | 97.5 | 0.470958
| 766 | 97.667 | 0.470977
| 767 | 97.833 | 0.470994
| 768 | 98 | 0.471006
| 769 | 98.167 | 0.470996
| 770 | 98.333 | 0.470978
| 771 | 98.5 | 0.470962
| 772 | 98.667 | 0.470959
| 773 | 98.833 | 0.470936
| 774 | 99 | 0.470925
| 775 | 99.167 | 0.470924
| 776 | 99.333 | 0.470935
| 777 | 99.5 | 0.470994
| 778 | 99.667 | 0.471034
| 779 | 99.833 | 0.471067
| 780 | 100 | 0.471087
| 781 | 100.167 | 0.471097
| 782 | 100.333 | 0.471113
| 783 | 100.5 | 0.471143
| 784 | 100.667 | 0.471179
| 785 | 100.833 | 0.47116
| 786 | 101 | 0.471148
| 787 | 101.167 | 0.471146
| 788 | 101.333 | 0.47116
| 789 | 101.5 | 0.471201
| 790 | 101.667 | 0.471243
| 791 | 101.833 | 0.471289
| 792 | 102 | 0.471338
| 793 | 102.167 | 0.47142
| 794 | 102.333 | 0.471466
| 795 | 102.5 | 0.471506
| 796 | 102.667 | 0.471535
| 797 | 102.833 | 0.471524
| 798 | 103 | 0.471524
| 799 | 103.167 | 0.47152
| 800 | 103.333 | 0.471512
| 801 | 103.5 | 0.471505
| 802 | 103.667 | 0.471498
| 803 | 103.833 | 0.471493
| 804 | 104 | 0.471507
| 805 | 104.167 | 0.471536
| 806 | 104.333 | 0.471578
| 807 | 104.5 | 0.471609
| 808 | 104.667 | 0.471627
| 809 | 104.833 | 0.471643
| 810 | 105 | 0.471653
| 811 | 105.167 | 0.471658
| 812 | 105.333 | 0.471651
| 813 | 105.5 | 0.471638
| 814 | 105.667 | 0.471592
| 815 | 105.833 | 0.471572
| 816 | 106 | 0.47158
| 817 | 106.167 | 0.471601
| 818 | 106.333 | 0.47162
| 819 | 106.5 | 0.471619
| 820 | 106.667 | 0.471605
| 821 | 106.833 | 0.471591
| 822 | 107 | 0.471557
| 823 | 107.167 | 0.471522
| 824 | 107.333 | 0.471496
| 825 | 107.5 | 0.471467
| 826 | 107.667 | 0.471428
| 827 | 107.833 | 0.471407
| 828 | 108 | 0.471384
| 829 | 108.167 | 0.471359
| 830 | 108.333 | 0.471342
| 831 | 108.5 | 0.471313
| 832 | 108.667 | 0.471284
| 833 | 108.833 | 0.47126
| 834 | 109 | 0.47124
| 835 | 109.167 | 0.471218
| 836 | 109.333 | 0.471195
| 837 | 109.5 | 0.471163
| 838 | 109.667 | 0.471132
| 839 | 109.833 | 0.471098
| 840 | 110 | 0.471072
| 841 | 110.167 | 0.471054
| 842 | 110.333 | 0.471028
| 843 | 110.5 | 0.471019
| 844 | 110.667 | 0.471025
| 845 | 110.833 | 0.471033
| 846 | 111 | 0.471083
| 847 | 111.167 | 0.471116
| 848 | 111.333 | 0.471139
| 849 | 111.5 | 0.471152
| 850 | 111.667 | 0.471169
| 851 | 111.833 | 0.471187
| 852 | 112 | 0.471203
| 853 | 112.167 | 0.471215
| 854 | 112.333 | 0.471225
| 855 | 112.5 | 0.471247
| 856 | 112.667 | 0.471278
| 857 | 112.833 | 0.471311
| 858 | 113 | 0.471344
| 859 | 113.167 | 0.471368
| 860 | 113.333 | 0.471391
| 861 | 113.5 | 0.471417
| 862 | 113.667 | 0.471428
| 863 | 113.833 | 0.471441
| 864 | 114 | 0.471463
| 865 | 114.167 | 0.471496
| 866 | 114.333 | 0.47154
| 867 | 114.5 | 0.471574
| 868 | 114.667 | 0.471593
| 869 | 114.833 | 0.471605
| 870 | 115 | 0.471621
| 871 | 115.167 | 0.471639
| 872 | 115.333 | 0.471654
| 873 | 115.5 | 0.471663
| 874 | 115.667 | 0.471676
| 875 | 115.833 | 0.471691
| 876 | 116 | 0.471714
| 877 | 116.167 | 0.47175
| 878 | 116.333 | 0.471784
| 879 | 116.5 | 0.471835
| 880 | 116.667 | 0.471891
| 881 | 116.833 | 0.471944
| 882 | 117 | 0.471995
| 883 | 117.167 | 0.472049
| 884 | 117.333 | 0.472112
| 885 | 117.5 | 0.47219
| 886 | 117.667 | 0.472266
| 887 | 117.833 | 0.47231
| 888 | 118 | 0.472351
| 889 | 118.167 | 0.47238
| 890 | 118.333 | 0.472402
| 891 | 118.5 | 0.472394
| 892 | 118.667 | 0.472412
| 893 | 118.833 | 0.472446
| 894 | 119 | 0.472481
| 895 | 119.167 | 0.47255
| 896 | 119.333 | 0.472607
| 897 | 119.5 | 0.472657
| 898 | 119.667 | 0.472708
| 899 | 119.833 | 0.472775
| 900 | 120 | 0.472836
| 901 | 120.167 | 0.472903
| 902 | 120.333 | 0.472979
| 903 | 120.5 | 0.47305
| 904 | 120.667 | 0.473099
| 905 | 120.833 | 0.473144
| 906 | 121 | 0.473182
| 907 | 121.167 | 0.473213
| 908 | 121.333 | 0.473269
| 909 | 121.5 | 0.473337
| 910 | 121.667 | 0.473413
| 911 | 121.833 | 0.473513
| 912 | 122 | 0.47361
| 913 | 122.167 | 0.473699
| 914 | 122.333 | 0.473788
| 915 | 122.5 | 0.473896
| 916 | 122.667 | 0.473987
| 917 | 122.833 | 0.474059
| 918 | 123 | 0.47412
| 919 | 123.167 | 0.474179
| 920 | 123.333 | 0.474251
| 921 | 123.5 | 0.474319
| 922 | 123.667 | 0.474377
| 923 | 123.833 | 0.474448
| 924 | 124 | 0.474511
| 925 | 124.167 | 0.47458
| 926 | 124.333 | 0.474653
| 927 | 124.5 | 0.474726
| 928 | 124.667 | 0.474808
| 929 | 124.833 | 0.474902
| 930 | 125 | 0.474999
| 931 | 125.167 | 0.475092
| 932 | 125.333 | 0.475165
| 933 | 125.5 | 0.475222
| 934 | 125.667 | 0.475266
| 935 | 125.833 | 0.475293
| 936 | 126 | 0.475345
| 937 | 126.167 | 0.4754
| 938 | 126.333 | 0.475437
| 939 | 126.5 | 0.475485
| 940 | 126.667 | 0.475531
| 941 | 126.833 | 0.475575
| 942 | 127 | 0.475616
| 943 | 127.167 | 0.475665
| 944 | 127.333 | 0.475726
| 945 | 127.5 | 0.475784
| 946 | 127.667 | 0.475833
| 947 | 127.833 | 0.475887
| 948 | 128 | 0.475964
| 949 | 128.167 | 0.476028
| 950 | 128.333 | 0.476098
| 951 | 128.5 | 0.476169
| 952 | 128.667 | 0.476247
| 953 | 128.833 | 0.476308
| 954 | 129 | 0.476364
| 955 | 129.167 | 0.476431
| 956 | 129.333 | 0.476506
| 957 | 129.5 | 0.476574
| 958 | 129.667 | 0.476632
| 959 | 129.833 | 0.476692
| 960 | 130 | 0.476765
| 961 | 130.167 | 0.476842
| 962 | 130.333 | 0.476925
| 963 | 130.5 | 0.47701
| 964 | 130.667 | 0.477077
| 965 | 130.833 | 0.477165
| 966 | 131 | 0.477268
| 967 | 131.167 | 0.477368
| 968 | 131.333 | 0.477464
| 969 | 131.5 | 0.47757
| 970 | 131.667 | 0.477682
| 971 | 131.833 | 0.477787
| 972 | 132 | 0.477896
| 973 | 132.167 | 0.477992
| 974 | 132.333 | 0.478069
| 975 | 132.5 | 0.478127
| 976 | 132.667 | 0.478136
| 977 | 132.833 | 0.478174
| 978 | 133 | 0.478229
| 979 | 133.167 | 0.478291
| 980 | 133.333 | 0.478342
| 981 | 133.5 | 0.478411
| 982 | 133.667 | 0.478495
| 983 | 133.833 | 0.47859
| 984 | 134 | 0.478694
| 985 | 134.167 | 0.478791
| 986 | 134.333 | 0.478898
| 987 | 134.5 | 0.479015
| 988 | 134.667 | 0.479098
| 989 | 134.833 | 0.479187
| 990 | 135 | 0.479275
| 991 | 135.167 | 0.479367
| 992 | 135.333 | 0.479461
| 993 | 135.5 | 0.47956
| 994 | 135.667 | 0.479666
| 995 | 135.833 | 0.479779
| 996 | 136 | 0.479919
| 997 | 136.167 | 0.480041
| 998 | 136.333 | 0.480159
| 999 | 136.5 | 0.480277
| 1000 | 136.667 | 0.48039
| 1001 | 136.833 | 0.480488
| 1002 | 137 | 0.48058
| 1003 | 137.167 | 0.480673
| 1004 | 137.333 | 0.480728
| 1005 | 137.5 | 0.480796
| 1006 | 137.667 | 0.480874
| 1007 | 137.833 | 0.480959
| 1008 | 138 | 0.481043
| 1009 | 138.167 | 0.481114
| 1010 | 138.333 | 0.481183
| 1011 | 138.5 | 0.481259
| 1012 | 138.667 | 0.481335
| 1013 | 138.833 | 0.481398
| 1014 | 139 | 0.481466
| 1015 | 139.167 | 0.48153
| 1016 | 139.333 | 0.481589
| 1017 | 139.5 | 0.481669
| 1018 | 139.667 | 0.48177
| 1019 | 139.833 | 0.481865
| 1020 | 140 | 0.481953
| 1021 | 140.167 | 0.48209
| 1022 | 140.333 | 0.48221
| 1023 | 140.5 | 0.482316
| 1024 | 140.667 | 0.482417
| 1025 | 140.833 | 0.4825
| 1026 | 141 | 0.48257
| 1027 | 141.167 | 0.482621
| 1028 | 141.333 | 0.482667
| 1029 | 141.5 | 0.482672
| 1030 | 141.667 | 0.482715
| 1031 | 141.833 | 0.482759
| 1032 | 142 | 0.4828
| 1033 | 142.167 | 0.482842
| 1034 | 142.333 | 0.48289
| 1035 | 142.5 | 0.482944
| 1036 | 142.667 | 0.482996
| 1037 | 142.833 | 0.483018
| 1038 | 143 | 0.483034
| 1039 | 143.167 | 0.483064
| 1040 | 143.333 | 0.483103
| 1041 | 143.5 | 0.483157
| 1042 | 143.667 | 0.483217
| 1043 | 143.833 | 0.483267
| 1044 | 144 | 0.483305
| 1045 | 144.167 | 0.483374
| 1046 | 144.333 | 0.483439
| 1047 | 144.5 | 0.48352
| 1048 | 144.667 | 0.483598
| 1049 | 144.833 | 0.483655
| 1050 | 145 | 0.483716
| 1051 | 145.167 | 0.483781
| 1052 | 145.333 | 0.483835
| 1053 | 145.5 | 0.483914
| 1054 | 145.667 | 0.483988
| 1055 | 145.833 | 0.484039
| 1056 | 146 | 0.484079
| 1057 | 146.167 | 0.484119
| 1058 | 146.333 | 0.484139
| 1059 | 146.5 | 0.484146
| 1060 | 146.667 | 0.484145
| 1061 | 146.833 | 0.484099
| 1062 | 147 | 0.484075
| 1063 | 147.167 | 0.484056
| 1064 | 147.333 | 0.484039
| 1065 | 147.5 | 0.484046
| 1066 | 147.667 | 0.48405
| 1067 | 147.833 | 0.484034
| 1068 | 148 | 0.484008
| 1069 | 148.167 | 0.483969
| 1070 | 148.333 | 0.483913
| 1071 | 148.5 | 0.483856
| 1072 | 148.667 | 0.483809
| 1073 | 148.833 | 0.483752
| 1074 | 149 | 0.483745
| 1075 | 149.167 | 0.483761
| 1076 | 149.333 | 0.483781
| 1077 | 149.5 | 0.483862
| 1078 | 149.667 | 0.483881
| 1079 | 149.833 | 0.483883
| 1080 | 150 | 0.483885
| 1081 | 150.167 | 0.483897
| 1082 | 150.333 | 0.483829
| 1083 | 150.5 | 0.483773
| 1084 | 150.667 | 0.483714
| 1085 | 150.833 | 0.483642
| 1086 | 151 | 0.483564
| 1087 | 151.167 | 0.483506
| 1088 | 151.333 | 0.483453
| 1089 | 151.5 | 0.4834
| 1090 | 151.667 | 0.483354
| 1091 | 151.833 | 0.483298
| 1092 | 152 | 0.483239
| 1093 | 152.167 | 0.483179
| 1094 | 152.333 | 0.483099
| 1095 | 152.5 | 0.48301
| 1096 | 152.667 | 0.482922
| 1097 | 152.833 | 0.482839
| 1098 | 153 | 0.482745
| 1099 | 153.167 | 0.482681
| 1100 | 153.333 | 0.482626
| 1101 | 153.5 | 0.482565
| 1102 | 153.667 | 0.482511
| 1103 | 153.833 | 0.482436
| 1104 | 154 | 0.482364
| 1105 | 154.167 | 0.482299
| 1106 | 154.333 | 0.482214
| 1107 | 154.5 | 0.482123
| 1108 | 154.667 | 0.482031
| 1109 | 154.833 | 0.481945
| 1110 | 155 | 0.481885
| 1111 | 155.167 | 0.481811
| 1112 | 155.333 | 0.481728
| 1113 | 155.5 | 0.481642
| 1114 | 155.667 | 0.481574
| 1115 | 155.833 | 0.481507
| 1116 | 156 | 0.481431
| 1117 | 156.167 | 0.481348
| 1118 | 156.333 | 0.481264
| 1119 | 156.5 | 0.481196
| 1120 | 156.667 | 0.481131
| 1121 | 156.833 | 0.481057
| 1122 | 157 | 0.480972
| 1123 | 157.167 | 0.480867
| 1124 | 157.333 | 0.48075
| 1125 | 157.5 | 0.48063
| 1126 | 157.667 | 0.48051
| 1127 | 157.833 | 0.480416
| 1128 | 158 | 0.480343
| 1129 | 158.167 | 0.480288
| 1130 | 158.333 | 0.480285
| 1131 | 158.5 | 0.480256
| 1132 | 158.667 | 0.480215
| 1133 | 158.833 | 0.480159
| 1134 | 159 | 0.480093
| 1135 | 159.167 | 0.480035
| 1136 | 159.333 | 0.479977
| 1137 | 159.5 | 0.479909
| 1138 | 159.667 | 0.479791
| 1139 | 159.833 | 0.479674
| 1140 | 160 | 0.479563
| 1141 | 160.167 | 0.479462
| 1142 | 160.333 | 0.479352
| 1143 | 160.5 | 0.479256
| 1144 | 160.667 | 0.47918
| 1145 | 160.833 | 0.479124
| 1146 | 161 | 0.479104
| 1147 | 161.167 | 0.479059
| 1148 | 161.333 | 0.478997
| 1149 | 161.5 | 0.478931
| 1150 | 161.667 | 0.478844
| 1151 | 161.833 | 0.478766
| 1152 | 162 | 0.478685
| 1153 | 162.167 | 0.478606
| 1154 | 162.333 | 0.478535
| 1155 | 162.5 | 0.478491
| 1156 | 162.667 | 0.478453
| 1157 | 162.833 | 0.478413
| 1158 | 163 | 0.478396
| 1159 | 163.167 | 0.478336
| 1160 | 163.333 | 0.478267
| 1161 | 163.5 | 0.478205
| 1162 | 163.667 | 0.478103
| 1163 | 163.833 | 0.478016
| 1164 | 164 | 0.477939
| 1165 | 164.167 | 0.477873
| 1166 | 164.333 | 0.477842
| 1167 | 164.5 | 0.477793
| 1168 | 164.667 | 0.477724
| 1169 | 164.833 | 0.477649
| 1170 | 165 | 0.477566
| 1171 | 165.167 | 0.477484
| 1172 | 165.333 | 0.477406
| 1173 | 165.5 | 0.477329
| 1174 | 165.667 | 0.477221
| 1175 | 165.833 | 0.477125
| 1176 | 166 | 0.477031
| 1177 | 166.167 | 0.476924
| 1178 | 166.333 | 0.476814
| 1179 | 166.5 | 0.476712
| 1180 | 166.667 | 0.476617
| 1181 | 166.833 | 0.476515
| 1182 | 167 | 0.476384
| 1183 | 167.167 | 0.476268
| 1184 | 167.333 | 0.476155
| 1185 | 167.5 | 0.476031
| 1186 | 167.667 | 0.475893
| 1187 | 167.833 | 0.475758
| 1188 | 168 | 0.475619
| 1189 | 168.167 | 0.475482
| 1190 | 168.333 | 0.47551
| 1191 | 168.5 | 0.475469
| 1192 | 168.667 | 0.475462
| 1193 | 168.833 | 0.475515
| 1194 | 169 | 0.494118
| 1195 | 169.167 | 0.597357
| 1196 | 169.333 | 0.807642
| 1197 | 169.5 | 1.03336
| 1198 | 169.667 | 0.974355
| 1199 | 169.833 | 0.776609