## Created by PowDLL Converter
Zn-DMOF-1-4PzH-capillary_240oC_2-Theta
6 | 9327
6.01 | 9230
6.02 | 9227
6.03 | 9210
6.04 | 9270
6.05 | 9238
6.06 | 9373
6.07 | 9439
6.08 | 9603
6.09 | 9549
6.1 | 9620
6.11 | 9632
6.12 | 9689
6.13 | 9709
6.14 | 9791
6.15 | 9615
6.16 | 9852
6.17 | 9741
6.18 | 9847
6.19 | 9903
6.2 | 9713
6.21 | 9842
6.22 | 9892
6.23 | 9864
6.24 | 9771
6.25 | 9928
6.26 | 9836
6.27 | 9888
6.28 | 10006
6.29 | 9887
6.3 | 9723
6.31 | 9726
6.32 | 9783
6.33 | 9615
6.34 | 9946
6.35 | 9852
6.36 | 9786
6.37 | 9952
6.38 | 10091
6.39 | 10040
6.4 | 10195
6.41 | 10178
6.42 | 10361
6.43 | 10095
6.44 | 10096
6.45 | 10062
6.46 | 10036
6.47 | 9616
6.48 | 9409
6.49 | 9048
6.5 | 8863
6.51 | 8646
6.52 | 8361
6.53 | 8291
6.54 | 8111
6.55 | 7965
6.56 | 7750
6.57 | 7701
6.58 | 7609
6.59 | 7515
6.6 | 7473
6.61 | 7461
6.62 | 7279
6.63 | 7275
6.64 | 7290
6.65 | 7048
6.66 | 7007
6.67 | 6895
6.68 | 6912
6.69 | 6991
6.7 | 6747
6.71 | 6761
6.72 | 6910
6.73 | 6884
6.74 | 6613
6.75 | 6649
6.76 | 6662
6.77 | 6640
6.78 | 6659
6.79 | 6478
6.8 | 6521
6.81 | 6534
6.82 | 6412
6.83 | 6395
6.84 | 6304
6.85 | 6342
6.86 | 6332
6.87 | 6325
6.88 | 6284
6.89 | 6217
6.9 | 6010
6.91 | 6118
6.92 | 6110
6.93 | 6146
6.94 | 6123
6.95 | 6151
6.96 | 6154
6.97 | 5950
6.98 | 6093
6.99 | 6144
7 | 6119
7.01 | 5968
7.02 | 6080
7.03 | 5994
7.04 | 6146
7.05 | 6076
7.06 | 6065
7.07 | 5863
7.08 | 6044
7.09 | 5952
7.1 | 5944
7.11 | 6069
7.12 | 6079
7.13 | 5840
7.14 | 6030
7.15 | 6045
7.16 | 6001
7.17 | 5949
7.18 | 6150
7.19 | 6006
7.2 | 5797
7.21 | 5871
7.22 | 5998
7.23 | 5843
7.24 | 6027
7.25 | 6017
7.26 | 6044
7.27 | 5944
7.28 | 6085
7.29 | 6144
7.3 | 6152
7.31 | 6105
7.32 | 5942
7.33 | 5995
7.34 | 5939
7.35 | 6047
7.36 | 6046
7.37 | 6068
7.38 | 6199
7.39 | 6079
7.4 | 6164
7.41 | 6222
7.42 | 6428
7.43 | 6512
7.44 | 6919
7.45 | 7367
7.46 | 8154
7.47 | 8923
7.48 | 9064
7.49 | 8838
7.5 | 8340
7.51 | 7884
7.52 | 7184
7.53 | 6978
7.54 | 6935
7.55 | 6732
7.56 | 6830
7.57 | 6938
7.58 | 6885
7.59 | 7039
7.6 | 7052
7.61 | 7232
7.62 | 7569
7.63 | 7659
7.64 | 7822
7.65 | 7838
7.66 | 7959
7.67 | 8208
7.68 | 8214
7.69 | 8230
7.7 | 8319
7.71 | 8593
7.72 | 8678
7.73 | 8616
7.74 | 8853
7.75 | 8783
7.76 | 9145
7.77 | 9384
7.78 | 10087
7.79 | 10701
7.8 | 11019
7.81 | 11385
7.82 | 11817
7.83 | 12104
7.84 | 12406
7.85 | 12113
7.86 | 11875
7.87 | 11585
7.88 | 11315
7.89 | 11466
7.9 | 11872
7.91 | 12525
7.92 | 12912
7.93 | 13295
7.94 | 14347
7.95 | 16479
7.96 | 19841
7.97 | 23110
7.98 | 26102
7.99 | 29448
8 | 33556
8.01 | 36266
8.02 | 37443
8.03 | 36181
8.04 | 32120
8.05 | 26461
8.06 | 21272
8.07 | 16793
8.08 | 14230
8.09 | 14162
8.1 | 15999
8.11 | 16835
8.12 | 16136
8.13 | 14115
8.14 | 11605
8.15 | 9133
8.16 | 7982
8.17 | 7500
8.18 | 7121
8.19 | 6854
8.2 | 6760
8.21 | 6588
8.22 | 6790
8.23 | 6641
8.24 | 6667
8.25 | 6537
8.26 | 6482
8.27 | 6385
8.28 | 6388
8.29 | 6202
8.3 | 6300
8.31 | 6229
8.32 | 6272
8.33 | 6252
8.34 | 6105
8.35 | 6172
8.36 | 6116
8.37 | 6106
8.38 | 6130
8.39 | 6059
8.4 | 6105
8.41 | 6082
8.42 | 6043
8.43 | 6081
8.44 | 6024
8.45 | 6054
8.46 | 6067
8.47 | 6076
8.48 | 6184
8.49 | 6224
8.5 | 6380
8.51 | 6372
8.52 | 6333
8.53 | 6537
8.54 | 6598
8.55 | 6522
8.56 | 6527
8.57 | 6500
8.58 | 6432
8.59 | 6533
8.6 | 6414
8.61 | 6241
8.62 | 6300
8.63 | 6324
8.64 | 6250
8.65 | 6285
8.66 | 6184
8.67 | 6031
8.68 | 6078
8.69 | 6017
8.7 | 5985
8.71 | 6181
8.72 | 6094
8.73 | 6048
8.74 | 6204
8.75 | 6146
8.76 | 6133
8.77 | 6085
8.78 | 6163
8.79 | 6160
8.8 | 6175
8.81 | 6153
8.82 | 6159
8.83 | 6272
8.84 | 6416
8.85 | 6376
8.86 | 6492
8.87 | 6747
8.88 | 7120
8.89 | 7368
8.9 | 7739
8.91 | 7940
8.92 | 8068
8.93 | 7924
8.94 | 7880
8.95 | 8071
8.96 | 8418
8.97 | 9064
8.98 | 10363
8.99 | 12434
9 | 14553
9.01 | 16693
9.02 | 18094
9.03 | 18896
9.04 | 19311
9.05 | 19633
9.06 | 19332
9.07 | 19382
9.08 | 18715
9.09 | 17172
9.1 | 15223
9.11 | 14011
9.12 | 12387
9.13 | 10696
9.14 | 9635
9.15 | 8950
9.16 | 8137
9.17 | 7935
9.18 | 7670
9.19 | 7503
9.2 | 7417
9.21 | 7242
9.22 | 7149
9.23 | 7185
9.24 | 6965
9.25 | 7046
9.26 | 7032
9.27 | 7096
9.28 | 7102
9.29 | 7329
9.3 | 7285
9.31 | 7565
9.32 | 7698
9.33 | 7891
9.34 | 8064
9.35 | 8377
9.36 | 8521
9.37 | 8834
9.38 | 8784
9.39 | 9189
9.4 | 9315
9.41 | 9408
9.42 | 9326
9.43 | 9559
9.44 | 9711
9.45 | 9549
9.46 | 9735
9.47 | 9502
9.48 | 9491
9.49 | 9466
9.5 | 9793
9.51 | 9780
9.52 | 10180
9.53 | 10424
9.54 | 10530
9.55 | 10938
9.56 | 11487
9.57 | 11866
9.58 | 12506
9.59 | 13342
9.6 | 13864
9.61 | 14589
9.62 | 15534
9.63 | 16479
9.64 | 17458
9.65 | 18775
9.66 | 20148
9.67 | 21630
9.68 | 23296
9.69 | 25489
9.7 | 27723
9.71 | 30293
9.72 | 33351
9.73 | 36589
9.74 | 40599
9.75 | 45035
9.76 | 49470
9.77 | 53737
9.78 | 58749
9.79 | 63035
9.8 | 66617
9.81 | 69990
9.82 | 72214
9.83 | 73204
9.84 | 72911
9.85 | 71837
9.86 | 69563
9.87 | 65974
9.88 | 61010
9.89 | 54653
9.9 | 47665
9.91 | 40250
9.92 | 32930
9.93 | 27000
9.94 | 21342
9.95 | 16910
9.96 | 13691
9.97 | 11593
9.98 | 10268
9.99 | 9451
10 | 9064
10.01 | 8567
10.02 | 8345
10.03 | 8138
10.04 | 7796
10.05 | 7758
10.06 | 7707
10.07 | 7615
10.08 | 7581
10.09 | 7535
10.1 | 7481
10.11 | 7228
10.12 | 7134
10.13 | 7041
10.14 | 7111
10.15 | 6924
10.16 | 6964
10.17 | 6771
10.18 | 6690
10.19 | 6715
10.2 | 6591
10.21 | 6409
10.22 | 6377
10.23 | 6485
10.24 | 6356
10.25 | 6173
10.26 | 6186
10.27 | 6156
10.28 | 6019
10.29 | 6005
10.3 | 5920
10.31 | 6020
10.32 | 6048
10.33 | 5849
10.34 | 5872
10.35 | 5799
10.36 | 5715
10.37 | 5834
10.38 | 5679
10.39 | 5709
10.4 | 5757
10.41 | 5750
10.42 | 5684
10.43 | 5683
10.44 | 5661
10.45 | 5552
10.46 | 5501
10.47 | 5529
10.48 | 5410
10.49 | 5368
10.5 | 5375
10.51 | 5388
10.52 | 5473
10.53 | 5338
10.54 | 5389
10.55 | 5408
10.56 | 5516
10.57 | 5381
10.58 | 5497
10.59 | 5328
10.6 | 5273
10.61 | 5454
10.62 | 5370
10.63 | 5462
10.64 | 5516
10.65 | 5553
10.66 | 5418
10.67 | 5428
10.68 | 5541
10.69 | 5463
10.7 | 5422
10.71 | 5472
10.72 | 5486
10.73 | 5373
10.74 | 5457
10.75 | 5374
10.76 | 5390
10.77 | 5361
10.78 | 5550
10.79 | 5483
10.8 | 5609
10.81 | 5469
10.82 | 5511
10.83 | 5644
10.84 | 5564
10.85 | 5607
10.86 | 5693
10.87 | 5769
10.88 | 6142
10.89 | 6502
10.9 | 6583
10.91 | 6248
10.92 | 5985
10.93 | 5835
10.94 | 5644
10.95 | 5629
10.96 | 5673
10.97 | 5872
10.98 | 5821
10.99 | 5566
11 | 5655
11.01 | 5629
11.02 | 5838
11.03 | 5717
11.04 | 5698
11.05 | 5686
11.06 | 5724
11.07 | 5893
11.08 | 6033
11.09 | 5956
11.1 | 5978
11.11 | 6107
11.12 | 6313
11.13 | 6419
11.14 | 6385
11.15 | 6494
11.16 | 6709
11.17 | 6812
11.18 | 7186
11.19 | 7327
11.2 | 7724
11.21 | 7829
11.22 | 8046
11.23 | 8407
11.24 | 8563
11.25 | 8820
11.26 | 9220
11.27 | 9550
11.28 | 9786
11.29 | 10186
11.3 | 10661
11.31 | 10914
11.32 | 11267
11.33 | 11523
11.34 | 11705
11.35 | 11833
11.36 | 11764
11.37 | 11768
11.38 | 11655
11.39 | 11160
11.4 | 10497
11.41 | 9878
11.42 | 9402
11.43 | 8855
11.44 | 8499
11.45 | 7990
11.46 | 7586
11.47 | 7358
11.48 | 7214
11.49 | 6991
11.5 | 6933
11.51 | 6854
11.52 | 6875
11.53 | 6891
11.54 | 7039
11.55 | 6903
11.56 | 7048
11.57 | 7177
11.58 | 7241
11.59 | 7334
11.6 | 7423
11.61 | 7439
11.62 | 7754
11.63 | 7824
11.64 | 7977
11.65 | 8219
11.66 | 8646
11.67 | 8726
11.68 | 9045
11.69 | 9572
11.7 | 9938
11.71 | 10199
11.72 | 10724
11.73 | 10996
11.74 | 11601
11.75 | 11927
11.76 | 12425
11.77 | 12360
11.78 | 12504
11.79 | 12565
11.8 | 12299
11.81 | 11823
11.82 | 11249
11.83 | 10565
11.84 | 9994
11.85 | 9238
11.86 | 8569
11.87 | 8072
11.88 | 7531
11.89 | 7389
11.9 | 7130
11.91 | 6928
11.92 | 6662
11.93 | 6583
11.94 | 6267
11.95 | 6253
11.96 | 6307
11.97 | 6235
11.98 | 6235
11.99 | 6439
12 | 6703
12.01 | 6914
12.02 | 7178
12.03 | 7827
12.04 | 8290
12.05 | 8785
12.06 | 9372
12.07 | 9716
12.08 | 10327
12.09 | 10908
12.1 | 11237
12.11 | 11444
12.12 | 11423
12.13 | 11394
12.14 | 11003
12.15 | 10492
12.16 | 9753
12.17 | 8751
12.18 | 8195
12.19 | 7592
12.2 | 6958
12.21 | 6583
12.22 | 6387
12.23 | 6029
12.24 | 5880
12.25 | 5594
12.26 | 5669
12.27 | 5566
12.28 | 5422
12.29 | 5426
12.3 | 5396
12.31 | 5455
12.32 | 5285
12.33 | 5234
12.34 | 5244
12.35 | 5266
12.36 | 5305
12.37 | 5215
12.38 | 5254
12.39 | 5103
12.4 | 5050
12.41 | 5248
12.42 | 5183
12.43 | 5214
12.44 | 5249
12.45 | 5203
12.46 | 5107
12.47 | 5094
12.48 | 5041
12.49 | 5031
12.5 | 5125
12.51 | 5006
12.52 | 5151
12.53 | 5204
12.54 | 5090
12.55 | 5141
12.56 | 5045
12.57 | 4906
12.58 | 5103
12.59 | 5001
12.6 | 4968
12.61 | 4911
12.62 | 5001
12.63 | 4899
12.64 | 4952
12.65 | 5006
12.66 | 5028
12.67 | 4914
12.68 | 4983
12.69 | 4893
12.7 | 5095
12.71 | 4925
12.72 | 4910
12.73 | 4823
12.74 | 4902
12.75 | 4852
12.76 | 4872
12.77 | 4893
12.78 | 4894
12.79 | 4851
12.8 | 4928
12.81 | 4945
12.82 | 4959
12.83 | 4933
12.84 | 5079
12.85 | 4983
12.86 | 5060
12.87 | 5226
12.88 | 5196
12.89 | 5064
12.9 | 5021
12.91 | 5127
12.92 | 5195
12.93 | 5327
12.94 | 5285
12.95 | 5264
12.96 | 5204
12.97 | 5415
12.98 | 5385
12.99 | 5507
13 | 5509
13.01 | 5565
13.02 | 5430
13.03 | 5468
13.04 | 5507
13.05 | 5495
13.06 | 5448
13.07 | 5323
13.08 | 5089
13.09 | 5105
13.1 | 4959
13.11 | 4954
13.12 | 4777
13.13 | 4826
13.14 | 4756
13.15 | 4885
13.16 | 4788
13.17 | 4737
13.18 | 4713
13.19 | 4759
13.2 | 4744
13.21 | 4740
13.22 | 4714
13.23 | 4868
13.24 | 4735
13.25 | 4814
13.26 | 4796
13.27 | 4841
13.28 | 4652
13.29 | 4672
13.3 | 4732
13.31 | 4737
13.32 | 4864
13.33 | 4763
13.34 | 4752
13.35 | 4696
13.36 | 4818
13.37 | 4770
13.38 | 4628
13.39 | 4883
13.4 | 4753
13.41 | 4777
13.42 | 4801
13.43 | 4812
13.44 | 4781
13.45 | 4825
13.46 | 4777
13.47 | 4785
13.48 | 4852
13.49 | 4933
13.5 | 4971
13.51 | 5023
13.52 | 4944
13.53 | 4955
13.54 | 5096
13.55 | 5261
13.56 | 5243
13.57 | 5311
13.58 | 5235
13.59 | 5245
13.6 | 5374
13.61 | 5338
13.62 | 5442
13.63 | 5429
13.64 | 5522
13.65 | 5248
13.66 | 5274
13.67 | 5213
13.68 | 5116
13.69 | 5008
13.7 | 4983
13.71 | 4862
13.72 | 4848
13.73 | 4893
13.74 | 4844
13.75 | 4770
13.76 | 4754
13.77 | 4683
13.78 | 4797
13.79 | 4702
13.8 | 4722
13.81 | 4643
13.82 | 4730
13.83 | 4704
13.84 | 4652
13.85 | 4559
13.86 | 4550
13.87 | 4700
13.88 | 4700
13.89 | 4915
13.9 | 4758
13.91 | 4682
13.92 | 4666
13.93 | 4829
13.94 | 4687
13.95 | 4707
13.96 | 4738
13.97 | 4760
13.98 | 4762
13.99 | 4658
14 | 4742
14.01 | 4748
14.02 | 4725
14.03 | 4747
14.04 | 4697
14.05 | 4720
14.06 | 4646
14.07 | 4791
14.08 | 4750
14.09 | 4748
14.1 | 4803
14.11 | 4803
14.12 | 4853
14.13 | 4850
14.14 | 4798
14.15 | 4813
14.16 | 4800
14.17 | 4748
14.18 | 4821
14.19 | 4761
14.2 | 4698
14.21 | 4677
14.22 | 4859
14.23 | 4938
14.24 | 4899
14.25 | 4924
14.26 | 4990
14.27 | 4917
14.28 | 5071
14.29 | 5098
14.3 | 5101
14.31 | 5115
14.32 | 5048
14.33 | 5274
14.34 | 5201
14.35 | 5327
14.36 | 5403
14.37 | 5366
14.38 | 5443
14.39 | 5557
14.4 | 5512
14.41 | 5584
14.42 | 5527
14.43 | 5421
14.44 | 5458
14.45 | 5618
14.46 | 5514
14.47 | 5398
14.48 | 5298
14.49 | 5296
14.5 | 5222
14.51 | 5338
14.52 | 5238
14.53 | 5290
14.54 | 5184
14.55 | 5337
14.56 | 5275
14.57 | 5299
14.58 | 5174
14.59 | 5305
14.6 | 5211
14.61 | 5115
14.62 | 4933
14.63 | 5097
14.64 | 4998
14.65 | 4936
14.66 | 5025
14.67 | 4895
14.68 | 5097
14.69 | 5000
14.7 | 4911
14.71 | 4897
14.72 | 4833
14.73 | 4833
14.74 | 4818
14.75 | 4921
14.76 | 4826
14.77 | 4845
14.78 | 5017
14.79 | 4872
14.8 | 5055
14.81 | 4947
14.82 | 5121
14.83 | 5034
14.84 | 5051
14.85 | 5042
14.86 | 5047
14.87 | 5064
14.88 | 5057
14.89 | 4922
14.9 | 4856
14.91 | 5060
14.92 | 5040
14.93 | 4975
14.94 | 4983
14.95 | 5020
14.96 | 5137
14.97 | 4881
14.98 | 5011
14.99 | 5116
15 | 5031
15.01 | 5060
15.02 | 5102
15.03 | 5025
15.04 | 5022
15.05 | 5154
15.06 | 5293
15.07 | 5290
15.08 | 5352
15.09 | 5494
15.1 | 5483
15.11 | 5527
15.12 | 5794
15.13 | 5918
15.14 | 5936
15.15 | 6230
15.16 | 6177
15.17 | 6480
15.18 | 6701
15.19 | 6693
15.2 | 6861
15.21 | 6949
15.22 | 6930
15.23 | 6909
15.24 | 6839
15.25 | 6820
15.26 | 6648
15.27 | 6516
15.28 | 6229
15.29 | 6034
15.3 | 6022
15.31 | 5824
15.32 | 5757
15.33 | 5827
15.34 | 5822
15.35 | 5861
15.36 | 5934
15.37 | 6030
15.38 | 6058
15.39 | 6201
15.4 | 6515
15.41 | 6789
15.42 | 6987
15.43 | 7290
15.44 | 7651
15.45 | 7861
15.46 | 8273
15.47 | 8478
15.48 | 8911
15.49 | 9267
15.5 | 9730
15.51 | 9971
15.52 | 10122
15.53 | 10104
15.54 | 9836
15.55 | 9482
15.56 | 9099
15.57 | 8694
15.58 | 8108
15.59 | 7629
15.6 | 7168
15.61 | 6766
15.62 | 6314
15.63 | 5953
15.64 | 5800
15.65 | 5642
15.66 | 5635
15.67 | 5475
15.68 | 5328
15.69 | 5324
15.7 | 5400
15.71 | 5393
15.72 | 5302
15.73 | 5169
15.74 | 5439
15.75 | 5426
15.76 | 5343
15.77 | 5097
15.78 | 5306
15.79 | 5324
15.8 | 5421
15.81 | 5531
15.82 | 5373
15.83 | 5611
15.84 | 5768
15.85 | 5735
15.86 | 5924
15.87 | 6078
15.88 | 5939
15.89 | 5876
15.9 | 5877
15.91 | 5906
15.92 | 5816
15.93 | 5833
15.94 | 5885
15.95 | 5828
15.96 | 5776
15.97 | 5772
15.98 | 5858
15.99 | 5904
16 | 6078
16.01 | 6116
16.02 | 6095
16.03 | 6104
16.04 | 6396
16.05 | 6521
16.06 | 6578
16.07 | 6802
16.08 | 7137
16.09 | 7846
16.1 | 8895
16.11 | 9146
16.12 | 9653
16.13 | 9736
16.14 | 9386
16.15 | 9143
16.16 | 8689
16.17 | 8235
16.18 | 7614
16.19 | 7208
16.2 | 6847
16.21 | 6587
16.22 | 6334
16.23 | 6216
16.24 | 6174
16.25 | 6112
16.26 | 6081
16.27 | 6223
16.28 | 6168
16.29 | 6043
16.3 | 6145
16.31 | 6000
16.32 | 5941
16.33 | 6066
16.34 | 5921
16.35 | 5928
16.36 | 5897
16.37 | 5905
16.38 | 5932
16.39 | 5813
16.4 | 5775
16.41 | 5760
16.42 | 5762
16.43 | 5750
16.44 | 5611
16.45 | 5782
16.46 | 5877
16.47 | 5843
16.48 | 5784
16.49 | 5900
16.5 | 5791
16.51 | 5797
16.52 | 5891
16.53 | 5981
16.54 | 6044
16.55 | 6120
16.56 | 6084
16.57 | 6141
16.58 | 6309
16.59 | 6450
16.6 | 6495
16.61 | 6583
16.62 | 6714
16.63 | 6896
16.64 | 7010
16.65 | 7148
16.66 | 7287
16.67 | 7426
16.68 | 7667
16.69 | 8036
16.7 | 8141
16.71 | 8220
16.72 | 8548
16.73 | 8672
16.74 | 8688
16.75 | 8839
16.76 | 9020
16.77 | 9176
16.78 | 9168
16.79 | 9213
16.8 | 9295
16.81 | 9452
16.82 | 9284
16.83 | 9413
16.84 | 9043
16.85 | 8906
16.86 | 8906
16.87 | 8659
16.88 | 8510
16.89 | 8389
16.9 | 8326
16.91 | 8271
16.92 | 8275
16.93 | 8356
16.94 | 8382
16.95 | 8556
16.96 | 8938
16.97 | 9310
16.98 | 9554
16.99 | 9943
17 | 10412
17.01 | 11064
17.02 | 11550
17.03 | 12121
17.04 | 12363
17.05 | 12362
17.06 | 12702
17.07 | 12505
17.08 | 12477
17.09 | 12117
17.1 | 11635
17.11 | 10868
17.12 | 10400
17.13 | 9896
17.14 | 9267
17.15 | 9077
17.16 | 8665
17.17 | 8452
17.18 | 8092
17.19 | 7845
17.2 | 7699
17.21 | 7430
17.22 | 7300
17.23 | 7099
17.24 | 6932
17.25 | 6839
17.26 | 6598
17.27 | 6533
17.28 | 6411
17.29 | 6166
17.3 | 6270
17.31 | 6258
17.32 | 6335
17.33 | 6407
17.34 | 6581
17.35 | 6578
17.36 | 6650
17.37 | 6858
17.38 | 6839
17.39 | 7093
17.4 | 7339
17.41 | 7405
17.42 | 7598
17.43 | 7558
17.44 | 7665
17.45 | 7740
17.46 | 7702
17.47 | 7670
17.48 | 7616
17.49 | 7397
17.5 | 7409
17.51 | 7279
17.52 | 7173
17.53 | 6867
17.54 | 6778
17.55 | 6644
17.56 | 6479
17.57 | 6223
17.58 | 6168
17.59 | 6077
17.6 | 6155
17.61 | 5977
17.62 | 6044
17.63 | 5972
17.64 | 5909
17.65 | 5987
17.66 | 5801
17.67 | 5888
17.68 | 5940
17.69 | 5947
17.7 | 5867
17.71 | 5785
17.72 | 5957
17.73 | 5892
17.74 | 6072
17.75 | 6303
17.76 | 6320
17.77 | 6593
17.78 | 6798
17.79 | 6773
17.8 | 6973
17.81 | 7403
17.82 | 7613
17.83 | 7833
17.84 | 8078
17.85 | 8191
17.86 | 8447
17.87 | 8613
17.88 | 8677
17.89 | 8645
17.9 | 8527
17.91 | 8170
17.92 | 8184
17.93 | 7890
17.94 | 7667
17.95 | 7451
17.96 | 7322
17.97 | 7132
17.98 | 7031
17.99 | 6788
18 | 7037
18.01 | 7135
18.02 | 7124
18.03 | 7180
18.04 | 6891
18.05 | 6942
18.06 | 6764
18.07 | 6876
18.08 | 6841
18.09 | 6757
18.1 | 6787
18.11 | 6763
18.12 | 6918
18.13 | 7150
18.14 | 7346
18.15 | 7549
18.16 | 7944
18.17 | 8008
18.18 | 8102
18.19 | 8290
18.2 | 8521
18.21 | 8845
18.22 | 8877
18.23 | 9234
18.24 | 9510
18.25 | 9756
18.26 | 10038
18.27 | 10393
18.28 | 10635
18.29 | 11049
18.3 | 11173
18.31 | 11433
18.32 | 11944
18.33 | 12209
18.34 | 12337
18.35 | 12552
18.36 | 12752
18.37 | 13197
18.38 | 13196
18.39 | 13462
18.4 | 13367
18.41 | 13294
18.42 | 13057
18.43 | 12825
18.44 | 12419
18.45 | 11858
18.46 | 11161
18.47 | 10679
18.48 | 9969
18.49 | 9482
18.5 | 9064
18.51 | 8639
18.52 | 8116
18.53 | 7797
18.54 | 7461
18.55 | 7101
18.56 | 6700
18.57 | 6670
18.58 | 6533
18.59 | 6527
18.6 | 6386
18.61 | 6396
18.62 | 6006
18.63 | 5910
18.64 | 5783
18.65 | 5813
18.66 | 5682
18.67 | 5683
18.68 | 5567
18.69 | 5515
18.7 | 5583
18.71 | 5576
18.72 | 5535
18.73 | 5553
18.74 | 5701
18.75 | 5658
18.76 | 5785
18.77 | 5787
18.78 | 5941
18.79 | 6154
18.8 | 6126
18.81 | 6255
18.82 | 6383
18.83 | 6531
18.84 | 6621
18.85 | 6510
18.86 | 6657
18.87 | 6844
18.88 | 6999
18.89 | 7031
18.9 | 7127
18.91 | 7238
18.92 | 7437
18.93 | 7324
18.94 | 7411
18.95 | 7345
18.96 | 7368
18.97 | 7138
18.98 | 6966
18.99 | 6776
19 | 6409
19.01 | 6384
19.02 | 6106
19.03 | 6036
19.04 | 6000
19.05 | 5638
19.06 | 5545
19.07 | 5436
19.08 | 5508
19.09 | 5351
19.1 | 5324
19.11 | 5201
19.12 | 5237
19.13 | 5207
19.14 | 5243
19.15 | 5130
19.16 | 5159
19.17 | 5131
19.18 | 5144
19.19 | 5165
19.2 | 5058
19.21 | 5206
19.22 | 5127
19.23 | 5070
19.24 | 5247
19.25 | 5064
19.26 | 5157
19.27 | 5143
19.28 | 5222
19.29 | 5064
19.3 | 5181
19.31 | 5266
19.32 | 5218
19.33 | 5241
19.34 | 5201
19.35 | 5265
19.36 | 5341
19.37 | 5269
19.38 | 5264
19.39 | 5542
19.4 | 5479
19.41 | 5565
19.42 | 5575
19.43 | 5595
19.44 | 5756
19.45 | 5824
19.46 | 5992
19.47 | 6093
19.48 | 6034
19.49 | 6386
19.5 | 6501
19.51 | 6787
19.52 | 7049
19.53 | 7489
19.54 | 7935
19.55 | 8278
19.56 | 8960
19.57 | 9779
19.58 | 10388
19.59 | 11502
19.6 | 12557
19.61 | 13787
19.62 | 15175
19.63 | 16276
19.64 | 17990
19.65 | 19488
19.66 | 20455
19.67 | 21545
19.68 | 22497
19.69 | 23160
19.7 | 23612
19.71 | 23927
19.72 | 23933
19.73 | 23829
19.74 | 23899
19.75 | 24173
19.76 | 24357
19.77 | 24884
19.78 | 25660
19.79 | 26153
19.8 | 26261
19.81 | 26162
19.82 | 26146
19.83 | 25454
19.84 | 24317
19.85 | 22829
19.86 | 21175
19.87 | 19206
19.88 | 17122
19.89 | 15214
19.9 | 13493
19.91 | 11542
19.92 | 10283
19.93 | 9101
19.94 | 8297
19.95 | 7533
19.96 | 6975
19.97 | 6677
19.98 | 6449
19.99 | 6241
20 | 5902
20.01 | 5823
20.02 | 5829
20.03 | 5880
20.04 | 5689
20.05 | 5646
20.06 | 5840
20.07 | 5632
20.08 | 5766
20.09 | 5748
20.1 | 5575
20.11 | 5615
20.12 | 5667
20.13 | 5657
20.14 | 5614
20.15 | 5510
20.16 | 5641
20.17 | 5607
20.18 | 5464
20.19 | 5584
20.2 | 5640
20.21 | 5512
20.22 | 5427
20.23 | 5328
20.24 | 5308
20.25 | 5418
20.26 | 5247
20.27 | 5216
20.28 | 5241
20.29 | 5304
20.3 | 5122
20.31 | 5105
20.32 | 5017
20.33 | 5172
20.34 | 5126
20.35 | 5125
20.36 | 5041
20.37 | 5071
20.38 | 5006
20.39 | 5026
20.4 | 5151
20.41 | 5204
20.42 | 5142
20.43 | 5172
20.44 | 5122
20.45 | 5135
20.46 | 5266
20.47 | 5295
20.48 | 5379
20.49 | 5421
20.5 | 5452
20.51 | 5479
20.52 | 5542
20.53 | 5550
20.54 | 5706
20.55 | 5694
20.56 | 5639
20.57 | 5799
20.58 | 5902
20.59 | 6053
20.6 | 6178
20.61 | 6279
20.62 | 6219
20.63 | 6380
20.64 | 6462
20.65 | 6540
20.66 | 6541
20.67 | 6584
20.68 | 6604
20.69 | 6632
20.7 | 6580
20.71 | 6444
20.72 | 6246
20.73 | 6141
20.74 | 5932
20.75 | 5944
20.76 | 5847
20.77 | 5731
20.78 | 5617
20.79 | 5667
20.8 | 5641
20.81 | 5471
20.82 | 5491
20.83 | 5466
20.84 | 5230
20.85 | 5319
20.86 | 5209
20.87 | 5084
20.88 | 5107
20.89 | 4952
20.9 | 4989
20.91 | 4935
20.92 | 4836
20.93 | 4842
20.94 | 4795
20.95 | 4704
20.96 | 4777
20.97 | 4716
20.98 | 4713
20.99 | 4672
21 | 4735
21.01 | 4689
21.02 | 4604
21.03 | 4642
21.04 | 4700
21.05 | 4748
21.06 | 4790
21.07 | 4763
21.08 | 4832
21.09 | 4931
21.1 | 4838
21.11 | 5004
21.12 | 4976
21.13 | 5045
21.14 | 5082
21.15 | 5093
21.16 | 5255
21.17 | 5168
21.18 | 5359
21.19 | 5306
21.2 | 5283
21.21 | 5237
21.22 | 5147
21.23 | 5019
21.24 | 4964
21.25 | 4922
21.26 | 4928
21.27 | 4887
21.28 | 4741
21.29 | 4745
21.3 | 4763
21.31 | 4642
21.32 | 4752
21.33 | 4570
21.34 | 4527
21.35 | 4638
21.36 | 4463
21.37 | 4655
21.38 | 4493
21.39 | 4549
21.4 | 4548
21.41 | 4618
21.42 | 4517
21.43 | 4584
21.44 | 4430
21.45 | 4609
21.46 | 4670
21.47 | 4672
21.48 | 4725
21.49 | 4722
21.5 | 4679
21.51 | 4649
21.52 | 4579
21.53 | 4594
21.54 | 4568
21.55 | 4497
21.56 | 4449
21.57 | 4460
21.58 | 4522
21.59 | 4501
21.6 | 4442
21.61 | 4433
21.62 | 4416
21.63 | 4465
21.64 | 4400
21.65 | 4361
21.66 | 4424
21.67 | 4329
21.68 | 4335
21.69 | 4358
21.7 | 4420
21.71 | 4452
21.72 | 4478
21.73 | 4265
21.74 | 4328
21.75 | 4224
21.76 | 4233
21.77 | 4402
21.78 | 4387
21.79 | 4357
21.8 | 4347
21.81 | 4375
21.82 | 4425
21.83 | 4364
21.84 | 4361
21.85 | 4479
21.86 | 4391
21.87 | 4355
21.88 | 4327
21.89 | 4299
21.9 | 4247
21.91 | 4245
21.92 | 4263
21.93 | 4314
21.94 | 4281
21.95 | 4277
21.96 | 4216
21.97 | 4294
21.98 | 4205
21.99 | 4173
22 | 4199
22.01 | 4249
22.02 | 4121
22.03 | 4057
22.04 | 4165
22.05 | 4237
22.06 | 4091
22.07 | 4228
22.08 | 4153
22.09 | 4070
22.1 | 4130
22.11 | 4119
22.12 | 4099
22.13 | 4105
22.14 | 4109
22.15 | 4239
22.16 | 4266
22.17 | 4232
22.18 | 4207
22.19 | 4230
22.2 | 4085
22.21 | 4178
22.22 | 4182
22.23 | 4108
22.24 | 4085
22.25 | 4230
22.26 | 4286
22.27 | 4260
22.28 | 4326
22.29 | 4338
22.3 | 4366
22.31 | 4373
22.32 | 4419
22.33 | 4620
22.34 | 4542
22.35 | 4715
22.36 | 4672
22.37 | 4810
22.38 | 5020
22.39 | 5041
22.4 | 5322
22.41 | 5487
22.42 | 5471
22.43 | 5663
22.44 | 5990
22.45 | 5990
22.46 | 6141
22.47 | 6296
22.48 | 6364
22.49 | 6432
22.5 | 6379
22.51 | 6246
22.52 | 6090
22.53 | 6051
22.54 | 5863
22.55 | 5650
22.56 | 5571
22.57 | 5304
22.58 | 5314
22.59 | 5061
22.6 | 5055
22.61 | 5043
22.62 | 5082
22.63 | 5045
22.64 | 5249
22.65 | 5206
22.66 | 5270
22.67 | 5325
22.68 | 5360
22.69 | 5559
22.7 | 5451
22.71 | 5425
22.72 | 5514
22.73 | 5445
22.74 | 5365
22.75 | 5159
22.76 | 5105
22.77 | 4955
22.78 | 4867
22.79 | 4621
22.8 | 4577
22.81 | 4448
22.82 | 4439
22.83 | 4223
22.84 | 4273
22.85 | 4214
22.86 | 4062
22.87 | 4129
22.88 | 4176
22.89 | 4055
22.9 | 4158
22.91 | 4099
22.92 | 4153
22.93 | 4220
22.94 | 4206
22.95 | 4099
22.96 | 4255
22.97 | 4220
22.98 | 4212
22.99 | 4303
23 | 4317
23.01 | 4330
23.02 | 4255
23.03 | 4240
23.04 | 4407
23.05 | 4307
23.06 | 4353
23.07 | 4329
23.08 | 4241
23.09 | 4255
23.1 | 4188
23.11 | 4092
23.12 | 4112
23.13 | 4093
23.14 | 4002
23.15 | 3898
23.16 | 3911
23.17 | 3875
23.18 | 3953
23.19 | 3953
23.2 | 3782
23.21 | 3879
23.22 | 3847
23.23 | 3819
23.24 | 3888
23.25 | 3867
23.26 | 3905
23.27 | 3923
23.28 | 3918
23.29 | 3911
23.3 | 3823
23.31 | 3904
23.32 | 3936
23.33 | 3965
23.34 | 3937
23.35 | 3987
23.36 | 4054
23.37 | 3953
23.38 | 3999
23.39 | 3995
23.4 | 4000
23.41 | 4105
23.42 | 4052
23.43 | 4130
23.44 | 4042
23.45 | 4054
23.46 | 4249
23.47 | 4134
23.48 | 4244
23.49 | 4365
23.5 | 4387
23.51 | 4406
23.52 | 4324
23.53 | 4371
23.54 | 4543
23.55 | 4725
23.56 | 4694
23.57 | 4785
23.58 | 4963
23.59 | 4861
23.6 | 4969
23.61 | 5115
23.62 | 5066
23.63 | 5116
23.64 | 5101
23.65 | 5061
23.66 | 4975
23.67 | 5032
23.68 | 4850
23.69 | 4838
23.7 | 4728
23.71 | 4489
23.72 | 4453
23.73 | 4434
23.74 | 4318
23.75 | 4329
23.76 | 4314
23.77 | 4138
23.78 | 4150
23.79 | 4038
23.8 | 4105
23.81 | 4057
23.82 | 4033
23.83 | 4001
23.84 | 4016
23.85 | 4004
23.86 | 4031
23.87 | 4019
23.88 | 4064
23.89 | 4032
23.9 | 4101
23.91 | 3973
23.92 | 4074
23.93 | 4083
23.94 | 4075
23.95 | 3978
23.96 | 4101
23.97 | 4056
23.98 | 4012
23.99 | 4099
24 | 4058
24.01 | 4113
24.02 | 4090
24.03 | 3991
24.04 | 4043
24.05 | 4029
24.06 | 4023
24.07 | 4002
24.08 | 3916
24.09 | 3876
24.1 | 3854
24.11 | 3888
24.12 | 3885
24.13 | 3783
24.14 | 3642
24.15 | 3824
24.16 | 3874
24.17 | 3899
24.18 | 3952
24.19 | 3870
24.2 | 3952
24.21 | 3877
24.22 | 3876
24.23 | 3840
24.24 | 4059
24.25 | 3982
24.26 | 4037
24.27 | 4057
24.28 | 3985
24.29 | 3944
24.3 | 4119
24.31 | 4108
24.32 | 4085
24.33 | 3959
24.34 | 3999
24.35 | 3965
24.36 | 3905
24.37 | 3918
24.38 | 3948
24.39 | 3917
24.4 | 3906
24.41 | 3860
24.42 | 3998
24.43 | 3996
24.44 | 4031
24.45 | 4176
24.46 | 4206
24.47 | 4357
24.48 | 4388
24.49 | 4435
24.5 | 4602
24.51 | 4561
24.52 | 4828
24.53 | 4818
24.54 | 5066
24.55 | 5188
24.56 | 5415
24.57 | 5403
24.58 | 5464
24.59 | 5522
24.6 | 5393
24.61 | 5260
24.62 | 5298
24.63 | 5275
24.64 | 4896
24.65 | 4923
24.66 | 4676
24.67 | 4490
24.68 | 4325
24.69 | 4171
24.7 | 4108
24.71 | 4060
24.72 | 4032
24.73 | 3836
24.74 | 3843
24.75 | 3830
24.76 | 3656
24.77 | 3788
24.78 | 3864
24.79 | 3717
24.8 | 3736
24.81 | 3673
24.82 | 3765
24.83 | 3723
24.84 | 3692
24.85 | 3776
24.86 | 3745
24.87 | 3772
24.88 | 3742
24.89 | 3711
24.9 | 3790
24.91 | 3626
24.92 | 3692
24.93 | 3710
24.94 | 3624
24.95 | 3479
24.96 | 3543
24.97 | 3503
24.98 | 3566
24.99 | 3540
25 | 3435
25.01 | 3568
25.02 | 3493
25.03 | 3457
25.04 | 3430
25.05 | 3535
25.06 | 3383
25.07 | 3445
25.08 | 3452
25.09 | 3520
25.1 | 3435
25.11 | 3443
25.12 | 3462
25.13 | 3481
25.14 | 3408
25.15 | 3537
25.16 | 3451
25.17 | 3512
25.18 | 3406
25.19 | 3433
25.2 | 3498
25.21 | 3530
25.22 | 3368
25.23 | 3440
25.24 | 3407
25.25 | 3299
25.26 | 3259
25.27 | 3295
25.28 | 3382
25.29 | 3297
25.3 | 3401
25.31 | 3277
25.32 | 3275
25.33 | 3206
25.34 | 3272
25.35 | 3281
25.36 | 3194
25.37 | 3242
25.38 | 3234
25.39 | 3272
25.4 | 3235
25.41 | 3151
25.42 | 3276
25.43 | 3225
25.44 | 3246
25.45 | 3177
25.46 | 3265
25.47 | 3166
25.48 | 3181
25.49 | 3175
25.5 | 3282
25.51 | 3211
25.52 | 3246
25.53 | 3267
25.54 | 3275
25.55 | 3242
25.56 | 3294
25.57 | 3317
25.58 | 3365
25.59 | 3316
25.6 | 3459
25.61 | 3366
25.62 | 3468
25.63 | 3405
25.64 | 3528
25.65 | 3496
25.66 | 3715
25.67 | 3483
25.68 | 3626
25.69 | 3707
25.7 | 3675
25.71 | 3655
25.72 | 3670
25.73 | 3649
25.74 | 3614
25.75 | 3619
25.76 | 3491
25.77 | 3577
25.78 | 3598
25.79 | 3573
25.8 | 3677
25.81 | 3573
25.82 | 3597
25.83 | 3708
25.84 | 3684
25.85 | 3595
25.86 | 3682
25.87 | 3757
25.88 | 3833
25.89 | 3800
25.9 | 3866
25.91 | 3926
25.92 | 3997
25.93 | 4066
25.94 | 3948
25.95 | 4046
25.96 | 4086
25.97 | 3903
25.98 | 3943
25.99 | 3954
26 | 3940
26.01 | 3925
26.02 | 3833
26.03 | 3812
26.04 | 3868
26.05 | 3785
26.06 | 3935
26.07 | 3946
26.08 | 3925
26.09 | 3854
26.1 | 3999
26.11 | 3984
26.12 | 3940
26.13 | 3832
26.14 | 4050
26.15 | 4142
26.16 | 4029
26.17 | 4119
26.18 | 4209
26.19 | 4205
26.2 | 4143
26.21 | 4149
26.22 | 4216
26.23 | 4167
26.24 | 4188
26.25 | 4160
26.26 | 4201
26.27 | 4206
26.28 | 4184
26.29 | 4146
26.3 | 4156
26.31 | 3956
26.32 | 4114
26.33 | 4119
26.34 | 4130
26.35 | 4110
26.36 | 4052
26.37 | 4144
26.38 | 4102
26.39 | 4101
26.4 | 3953
26.41 | 4068
26.42 | 3997
26.43 | 3804
26.44 | 3749
26.45 | 3868
26.46 | 3680
26.47 | 3592
26.48 | 3473
26.49 | 3495
26.5 | 3450
26.51 | 3341
26.52 | 3376
26.53 | 3353
26.54 | 3267
26.55 | 3149
26.56 | 3205
26.57 | 3134
26.58 | 3161
26.59 | 3021
26.6 | 3106
26.61 | 3112
26.62 | 3065
26.63 | 3068
26.64 | 3093
26.65 | 3072
26.66 | 3043
26.67 | 3113
26.68 | 3142
26.69 | 3172
26.7 | 3276
26.71 | 3362
26.72 | 3354
26.73 | 3411
26.74 | 3569
26.75 | 3463
26.76 | 3677
26.77 | 3785
26.78 | 3854
26.79 | 3984
26.8 | 4116
26.81 | 4236
26.82 | 4290
26.83 | 4393
26.84 | 4490
26.85 | 4554
26.86 | 4660
26.87 | 4556
26.88 | 4561
26.89 | 4554
26.9 | 4559
26.91 | 4462
26.92 | 4207
26.93 | 4224
26.94 | 4197
26.95 | 4152
26.96 | 4093
26.97 | 4015
26.98 | 3954
26.99 | 3959
27 | 3803
27.01 | 3821
27.02 | 3673
27.03 | 3703
27.04 | 3649
27.05 | 3590
27.06 | 3493
27.07 | 3522
27.08 | 3473
27.09 | 3432
27.1 | 3494
27.11 | 3325
27.12 | 3357
27.13 | 3398
27.14 | 3300
27.15 | 3342
27.16 | 3150
27.17 | 3048
27.18 | 3039
27.19 | 3095
27.2 | 3022
27.21 | 3057
27.22 | 2955
27.23 | 3097
27.24 | 2894
27.25 | 2886
27.26 | 2900
27.27 | 2787
27.28 | 2850
27.29 | 2854
27.3 | 2844
27.31 | 2795
27.32 | 2763
27.33 | 2757
27.34 | 2773
27.35 | 2745
27.36 | 2817
27.37 | 2736
27.38 | 2770
27.39 | 2785
27.4 | 2863
27.41 | 2823
27.42 | 2841
27.43 | 2860
27.44 | 2814
27.45 | 2785
27.46 | 2819
27.47 | 2823
27.48 | 2835
27.49 | 2819
27.5 | 2894
27.51 | 2825
27.52 | 2919
27.53 | 2870
27.54 | 2867
27.55 | 2814
27.56 | 2860
27.57 | 2932
27.58 | 2866
27.59 | 2901
27.6 | 2951
27.61 | 2898
27.62 | 2979
27.63 | 2937
27.64 | 2933
27.65 | 2959
27.66 | 2905
27.67 | 3066
27.68 | 3090
27.69 | 3092
27.7 | 3143
27.71 | 3218
27.72 | 3119
27.73 | 3240
27.74 | 3149
27.75 | 3244
27.76 | 3188
27.77 | 3139
27.78 | 3242
27.79 | 3215
27.8 | 3359
27.81 | 3223
27.82 | 3302
27.83 | 3213
27.84 | 3307
27.85 | 3288
27.86 | 3314
27.87 | 3376
27.88 | 3321
27.89 | 3367
27.9 | 3388
27.91 | 3400
27.92 | 3373
27.93 | 3304
27.94 | 3309
27.95 | 3269
27.96 | 3198
27.97 | 3259
27.98 | 3207
27.99 | 3160
28 | 3194
28.01 | 3123
28.02 | 3105
28.03 | 3127
28.04 | 3165
28.05 | 3082
28.06 | 3193
28.07 | 3120
28.08 | 3112
28.09 | 3115
28.1 | 3174
28.11 | 3300
28.12 | 3183
28.13 | 3255
28.14 | 3290
28.15 | 3299
28.16 | 3481
28.17 | 3478
28.18 | 3377
28.19 | 3464
28.2 | 3397
28.21 | 3408
28.22 | 3465
28.23 | 3505
28.24 | 3522
28.25 | 3444
28.26 | 3299
28.27 | 3287
28.28 | 3294
28.29 | 3162
28.3 | 3192
28.31 | 3133
28.32 | 3091
28.33 | 3025
28.34 | 3046
28.35 | 2906
28.36 | 2965
28.37 | 2865
28.38 | 2933
28.39 | 2944
28.4 | 2811
28.41 | 2850
28.42 | 2872
28.43 | 2840
28.44 | 2914
28.45 | 2897
28.46 | 2841
28.47 | 2861
28.48 | 2775
28.49 | 2799
28.5 | 2843
28.51 | 2719
28.52 | 2845
28.53 | 2831
28.54 | 2739
28.55 | 2790
28.56 | 2778
28.57 | 2776
28.58 | 2863
28.59 | 2814
28.6 | 2808
28.61 | 2730
28.62 | 2850
28.63 | 2892
28.64 | 2803
28.65 | 2930
28.66 | 2825
28.67 | 2884
28.68 | 2786
28.69 | 2830
28.7 | 2881
28.71 | 2759
28.72 | 2831
28.73 | 2833
28.74 | 2769
28.75 | 2754
28.76 | 2736
28.77 | 2659
28.78 | 2689
28.79 | 2654
28.8 | 2648
28.81 | 2717
28.82 | 2666
28.83 | 2616
28.84 | 2581
28.85 | 2559
28.86 | 2600
28.87 | 2597
28.88 | 2634
28.89 | 2629
28.9 | 2692
28.91 | 2660
28.92 | 2577
28.93 | 2604
28.94 | 2578
28.95 | 2577
28.96 | 2654
28.97 | 2639
28.98 | 2692
28.99 | 2745
29 | 2707
29.01 | 2766
29.02 | 2794
29.03 | 2764
29.04 | 2835
29.05 | 2844
29.06 | 2966
29.07 | 3085
29.08 | 3154
29.09 | 3300
29.1 | 3316
29.11 | 3377
29.12 | 3313
29.13 | 3366
29.14 | 3524
29.15 | 3485
29.16 | 3508
29.17 | 3464
29.18 | 3489
29.19 | 3373
29.2 | 3457
29.21 | 3418
29.22 | 3325
29.23 | 3318
29.24 | 3191
29.25 | 3262
29.26 | 3306
29.27 | 3245
29.28 | 3306
29.29 | 3246
29.3 | 3136
29.31 | 3090
29.32 | 3104
29.33 | 3047
29.34 | 3043
29.35 | 3083
29.36 | 3077
29.37 | 3050
29.38 | 3006
29.39 | 3085
29.4 | 2972
29.41 | 2933
29.42 | 3048
29.43 | 3086
29.44 | 2983
29.45 | 3026
29.46 | 3115
29.47 | 3082
29.48 | 3124
29.49 | 3159
29.5 | 3217
29.51 | 3264
29.52 | 3305
29.53 | 3234
29.54 | 3384
29.55 | 3408
29.56 | 3532
29.57 | 3570
29.58 | 3631
29.59 | 3548
29.6 | 3522
29.61 | 3492
29.62 | 3429
29.63 | 3521
29.64 | 3368
29.65 | 3338
29.66 | 3348
29.67 | 3322
29.68 | 3298
29.69 | 3228
29.7 | 3286
29.71 | 3263
29.72 | 3158
29.73 | 3061
29.74 | 3067
29.75 | 3133
29.76 | 3050
29.77 | 3021
29.78 | 2977
29.79 | 2938
29.8 | 2932
29.81 | 2826
29.82 | 2870
29.83 | 2865
29.84 | 2871
29.85 | 2944
29.86 | 2903
29.87 | 2922
29.88 | 2980
29.89 | 2992
29.9 | 3071
29.91 | 3033
29.92 | 3047
29.93 | 3129
29.94 | 3092
29.95 | 3084
29.96 | 3019
29.97 | 3091
29.98 | 3020
29.99 | 2991
30 | 3030
30.01 | 2948
30.02 | 2926
30.03 | 2857
30.04 | 2773
30.05 | 2781
30.06 | 2772
30.07 | 2866
30.08 | 2832
30.09 | 2824
30.1 | 2742
30.11 | 2788
30.12 | 2776
30.13 | 2780
30.14 | 2833
30.15 | 2769
30.16 | 2800
30.17 | 2791
30.18 | 2812
30.19 | 2763
30.2 | 2889
30.21 | 2900
30.22 | 3005
30.23 | 2901
30.24 | 3028
30.25 | 3012
30.26 | 3102
30.27 | 3074
30.28 | 3148
30.29 | 3130
30.3 | 3169
30.31 | 3301
30.32 | 3320
30.33 | 3304
30.34 | 3448
30.35 | 3459
30.36 | 3467
30.37 | 3507
30.38 | 3534
30.39 | 3526
30.4 | 3467
30.41 | 3564
30.42 | 3460
30.43 | 3517
30.44 | 3514
30.45 | 3461
30.46 | 3459
30.47 | 3389
30.48 | 3355
30.49 | 3356
30.5 | 3241
30.51 | 3101
30.52 | 3229
30.53 | 3181
30.54 | 3038
30.55 | 3086
30.56 | 3106
30.57 | 3121
30.58 | 3076
30.59 | 3096
30.6 | 3152
30.61 | 3214
30.62 | 3109
30.63 | 3023
30.64 | 3191
30.65 | 3218
30.66 | 3278
30.67 | 3259
30.68 | 3294
30.69 | 3251
30.7 | 3395
30.71 | 3445
30.72 | 3484
30.73 | 3493
30.74 | 3470
30.75 | 3538
30.76 | 3599
30.77 | 3749
30.78 | 3719
30.79 | 3795
30.8 | 3835
30.81 | 3809
30.82 | 3877
30.83 | 3813
30.84 | 3933
30.85 | 3988
30.86 | 3791
30.87 | 3701
30.88 | 3693
30.89 | 3619
30.9 | 3536
30.91 | 3408
30.92 | 3349
30.93 | 3252
30.94 | 3299
30.95 | 3136
30.96 | 3055
30.97 | 3094
30.98 | 2838
30.99 | 2922
31 | 2800
31.01 | 2712
31.02 | 2687
31.03 | 2639
31.04 | 2581
31.05 | 2565
31.06 | 2591
31.07 | 2563
31.08 | 2441
31.09 | 2457
31.1 | 2402
31.11 | 2396
31.12 | 2468
31.13 | 2404
31.14 | 2393
31.15 | 2374
31.16 | 2375
31.17 | 2382
31.18 | 2411
31.19 | 2389
31.2 | 2383
31.21 | 2363
31.22 | 2414
31.23 | 2326
31.24 | 2373
31.25 | 2355
31.26 | 2481
31.27 | 2417
31.28 | 2436
31.29 | 2382
31.3 | 2499
31.31 | 2451
31.32 | 2514
31.33 | 2496
31.34 | 2511
31.35 | 2572
31.36 | 2571
31.37 | 2530
31.38 | 2565
31.39 | 2459
31.4 | 2477
31.41 | 2543
31.42 | 2620
31.43 | 2486
31.44 | 2539
31.45 | 2556
31.46 | 2540
31.47 | 2502
31.48 | 2489
31.49 | 2386
31.5 | 2433
31.51 | 2388
31.52 | 2434
31.53 | 2352
31.54 | 2350
31.55 | 2262
31.56 | 2269
31.57 | 2250
31.58 | 2278
31.59 | 2256
31.6 | 2264
31.61 | 2193
31.62 | 2259
31.63 | 2194
31.64 | 2252
31.65 | 2273
31.66 | 2264
31.67 | 2265
31.68 | 2236
31.69 | 2252
31.7 | 2198
31.71 | 2242
31.72 | 2266
31.73 | 2155
31.74 | 2273
31.75 | 2223
31.76 | 2358
31.77 | 2269
31.78 | 2251
31.79 | 2280
31.8 | 2219
31.81 | 2299
31.82 | 2269
31.83 | 2184
31.84 | 2206
31.85 | 2181
31.86 | 2166
31.87 | 2212
31.88 | 2300
31.89 | 2297
31.9 | 2196
31.91 | 2284
31.92 | 2192
31.93 | 2200
31.94 | 2361
31.95 | 2313
31.96 | 2285
31.97 | 2227
31.98 | 2299
31.99 | 2254
32 | 2257
32.01 | 2259
32.02 | 2201
32.03 | 2247
32.04 | 2209
32.05 | 2195
32.06 | 2236
32.07 | 2138
32.08 | 2159
32.09 | 2084
32.1 | 2172
32.11 | 2118
32.12 | 2135
32.13 | 2100
32.14 | 2200
32.15 | 2099
32.16 | 2107
32.17 | 2044
32.18 | 2091
32.19 | 2065
32.2 | 2070
32.21 | 2044
32.22 | 1997
32.23 | 2042
32.24 | 2010
32.25 | 2016
32.26 | 2034
32.27 | 1924
32.28 | 2032
32.29 | 2049
32.3 | 2026
32.31 | 2001
32.32 | 1989
32.33 | 2012
32.34 | 2010
32.35 | 2003
32.36 | 2016
32.37 | 1993
32.38 | 2006
32.39 | 2038
32.4 | 1992
32.41 | 2008
32.42 | 2051
32.43 | 2058
32.44 | 2057
32.45 | 1993
32.46 | 2036
32.47 | 2036
32.48 | 2021
32.49 | 2103
32.5 | 2114
32.51 | 2159
32.52 | 2171
32.53 | 2105
32.54 | 2180
32.55 | 2167
32.56 | 2225
32.57 | 2227
32.58 | 2253
32.59 | 2242
32.6 | 2320
32.61 | 2244
32.62 | 2305
32.63 | 2400
32.64 | 2475
32.65 | 2587
32.66 | 2553
32.67 | 2572
32.68 | 2656
32.69 | 2659
32.7 | 2725
32.71 | 2759
32.72 | 2704
32.73 | 2790
32.74 | 2778
32.75 | 2893
32.76 | 2945
32.77 | 2864
32.78 | 2994
32.79 | 3101
32.8 | 3134
32.81 | 3091
32.82 | 3146
32.83 | 3200
32.84 | 3114
32.85 | 3166
32.86 | 3089
32.87 | 3129
32.88 | 3005
32.89 | 3143
32.9 | 3082
32.91 | 3124
32.92 | 2982
32.93 | 3052
32.94 | 3094
32.95 | 2960
32.96 | 3111
32.97 | 3155
32.98 | 3087
32.99 | 3052
33 | 3024
33.01 | 3017
33.02 | 3118
33.03 | 3000
33.04 | 2998
33.05 | 3090
33.06 | 3065
33.07 | 3036
33.08 | 3038
33.09 | 3036
33.1 | 2964
33.11 | 3047
33.12 | 2917
33.13 | 2993
33.14 | 3021
33.15 | 2873
33.16 | 2837
33.17 | 2901
33.18 | 2842
33.19 | 2759
33.2 | 2785
33.21 | 2800
33.22 | 2715
33.23 | 2822
33.24 | 2786
33.25 | 2649
33.26 | 2671
33.27 | 2550
33.28 | 2640
33.29 | 2642
33.3 | 2616
33.31 | 2679
33.32 | 2567
33.33 | 2604
33.34 | 2571
33.35 | 2653
33.36 | 2545
33.37 | 2576
33.38 | 2666
33.39 | 2653
33.4 | 2649
33.41 | 2702
33.42 | 2621
33.43 | 2740
33.44 | 2684
33.45 | 2672
33.46 | 2691
33.47 | 2675
33.48 | 2726
33.49 | 2720
33.5 | 2664
33.51 | 2574
33.52 | 2565
33.53 | 2548
33.54 | 2478
33.55 | 2439
33.56 | 2449
33.57 | 2373
33.58 | 2339
33.59 | 2273
33.6 | 2192
33.61 | 2250
33.62 | 2230
33.63 | 2137
33.64 | 2228
33.65 | 2318
33.66 | 2177
33.67 | 2176
33.68 | 2127
33.69 | 2129
33.7 | 2142
33.71 | 2119
33.72 | 2168
33.73 | 2110
33.74 | 2067
33.75 | 2067
33.76 | 2193
33.77 | 2152
33.78 | 2131
33.79 | 2116
33.8 | 2069
33.81 | 2032
33.82 | 2093
33.83 | 2040
33.84 | 2009
33.85 | 2055
33.86 | 2074
33.87 | 2032
33.88 | 2088
33.89 | 2090
33.9 | 2075
33.91 | 2108
33.92 | 2076
33.93 | 2027
33.94 | 2064
33.95 | 2039
33.96 | 2034
33.97 | 2054
33.98 | 1966
33.99 | 2048
34 | 2114
34.01 | 2142
34.02 | 2188
34.03 | 2120
34.04 | 2063
34.05 | 2059
34.06 | 2074
34.07 | 2064
34.08 | 2086
34.09 | 2160
34.1 | 2248
34.11 | 2152
34.12 | 2168
34.13 | 2261
34.14 | 2223
34.15 | 2210
34.16 | 2279
34.17 | 2358
34.18 | 2331
34.19 | 2451
34.2 | 2447
34.21 | 2469
34.22 | 2431
34.23 | 2501
34.24 | 2604
34.25 | 2615
34.26 | 2612
34.27 | 2593
34.28 | 2552
34.29 | 2678
34.3 | 2656
34.31 | 2819
34.32 | 2788
34.33 | 2779
34.34 | 2805
34.35 | 2932
34.36 | 2985
34.37 | 3005
34.38 | 2980
34.39 | 3079
34.4 | 2983
34.41 | 2971
34.42 | 3056
34.43 | 3073
34.44 | 2997
34.45 | 3051
34.46 | 2927
34.47 | 3045
34.48 | 2855
34.49 | 2890
34.5 | 2911
34.51 | 2822
34.52 | 2767
34.53 | 2726
34.54 | 2731
34.55 | 2741
34.56 | 2683
34.57 | 2624
34.58 | 2606
34.59 | 2529
34.6 | 2506
34.61 | 2433
34.62 | 2383
34.63 | 2334
34.64 | 2260
34.65 | 2267
34.66 | 2207
34.67 | 2028
34.68 | 2047
34.69 | 2132
34.7 | 2038
34.71 | 2005
34.72 | 2089
34.73 | 1946
34.74 | 1939
34.75 | 1926
34.76 | 2012
34.77 | 1896
34.78 | 1878
34.79 | 1869
34.8 | 1871
34.81 | 1871
34.82 | 1924
34.83 | 1941
34.84 | 1921
34.85 | 1868
34.86 | 1855
34.87 | 1856
34.88 | 1844
34.89 | 1823
34.9 | 1825
34.91 | 1804
34.92 | 1827
34.93 | 1938
34.94 | 1929
34.95 | 1913
34.96 | 1889
34.97 | 1860
34.98 | 1877
34.99 | 1829
35 | 1871
35.01 | 1839
35.02 | 1814
35.03 | 1922
35.04 | 1912
35.05 | 1952
35.06 | 1894
35.07 | 1918
35.08 | 1934
35.09 | 1920
35.1 | 1897
35.11 | 1963
35.12 | 2054
35.13 | 2082
35.14 | 2054
35.15 | 2143
35.16 | 2118
35.17 | 2095
35.18 | 2067
35.19 | 2133
35.2 | 2128
35.21 | 2245
35.22 | 2208
35.23 | 2168
35.24 | 2214
35.25 | 2257
35.26 | 2384
35.27 | 2364
35.28 | 2314
35.29 | 2594
35.3 | 2472
35.31 | 2546
35.32 | 2546
35.33 | 2685
35.34 | 2575
35.35 | 2631
35.36 | 2734
35.37 | 2794
35.38 | 2686
35.39 | 2779
35.4 | 2750
35.41 | 2840
35.42 | 2925
35.43 | 2797
35.44 | 2855
35.45 | 2797
35.46 | 2846
35.47 | 2758
35.48 | 2748
35.49 | 2787
35.5 | 2744
35.51 | 2675
35.52 | 2581
35.53 | 2567
35.54 | 2499
35.55 | 2503
35.56 | 2565
35.57 | 2407
35.58 | 2423
35.59 | 2347
35.6 | 2270
35.61 | 2301
35.62 | 2192
35.63 | 2219
35.64 | 2200
35.65 | 2153
35.66 | 2234
35.67 | 2072
35.68 | 2036
35.69 | 2029
35.7 | 2056
35.71 | 2073
35.72 | 2079
35.73 | 2069
35.74 | 1970
35.75 | 1934
35.76 | 1981
35.77 | 1916
35.78 | 1953
35.79 | 2008
35.8 | 1940
35.81 | 1920
35.82 | 1915
35.83 | 1932
35.84 | 1916
35.85 | 1939
35.86 | 2000
35.87 | 2017
35.88 | 1967
35.89 | 2018
35.9 | 2033
35.91 | 2049
35.92 | 2119
35.93 | 2046
35.94 | 1965
35.95 | 2140
35.96 | 2037
35.97 | 1996
35.98 | 2076
35.99 | 2007
36 | 2053
36.01 | 2060
36.02 | 2061
36.03 | 1982
36.04 | 2081
36.05 | 2105
36.06 | 2077
36.07 | 2057
36.08 | 2021
36.09 | 2046
36.1 | 1988
36.11 | 2015
36.12 | 1934
36.13 | 1965
36.14 | 1985
36.15 | 1981
36.16 | 1997
36.17 | 1955
36.18 | 1921
36.19 | 1972
36.2 | 1958
36.21 | 2015
36.22 | 2058
36.23 | 2079
36.24 | 2036
36.25 | 2082
36.26 | 2019
36.27 | 2126
36.28 | 2125
36.29 | 2181
36.3 | 2111
36.31 | 2108
36.32 | 2168
36.33 | 2143
36.34 | 2213
36.35 | 2187
36.36 | 2120
36.37 | 2172
36.38 | 2271
36.39 | 2185
36.4 | 2344
36.41 | 2227
36.42 | 2251
36.43 | 2253
36.44 | 2211
36.45 | 2128
36.46 | 2115
36.47 | 2164
36.48 | 2218
36.49 | 2166
36.5 | 2151
36.51 | 2096
36.52 | 2160
36.53 | 2073
36.54 | 2042
36.55 | 1977
36.56 | 2048
36.57 | 2016
36.58 | 1984
36.59 | 1961
36.6 | 1996
36.61 | 1892
36.62 | 1912
36.63 | 1951
36.64 | 1823
36.65 | 1863
36.66 | 1844
36.67 | 1779
36.68 | 1830
36.69 | 1774
36.7 | 1835
36.71 | 1792
36.72 | 1735
36.73 | 1725
36.74 | 1754
36.75 | 1664
36.76 | 1786
36.77 | 1676
36.78 | 1735
36.79 | 1670
36.8 | 1687
36.81 | 1736
36.82 | 1659
36.83 | 1684
36.84 | 1645
36.85 | 1704
36.86 | 1707
36.87 | 1724
36.88 | 1695
36.89 | 1667
36.9 | 1628
36.91 | 1653
36.92 | 1711
36.93 | 1669
36.94 | 1725
36.95 | 1699
36.96 | 1709
36.97 | 1651
36.98 | 1658
36.99 | 1713
37 | 1697
37.01 | 1614
37.02 | 1735
37.03 | 1771
37.04 | 1742
37.05 | 1794
37.06 | 1812
37.07 | 1822
37.08 | 1775
37.09 | 1777
37.1 | 1789
37.11 | 1841
37.12 | 1856
37.13 | 1818
37.14 | 1868
37.15 | 1916
37.16 | 1888
37.17 | 1891
37.18 | 1927
37.19 | 1864
37.2 | 1946
37.21 | 1933
37.22 | 1910
37.23 | 1974
37.24 | 1948
37.25 | 1960
37.26 | 1869
37.27 | 1952
37.28 | 2020
37.29 | 1922
37.3 | 1961
37.31 | 1853
37.32 | 2022
37.33 | 2037
37.34 | 1853
37.35 | 1913
37.36 | 1857
37.37 | 1870
37.38 | 1831
37.39 | 1878
37.4 | 1902
37.41 | 1759
37.42 | 1783
37.43 | 1804
37.44 | 1707
37.45 | 1737
37.46 | 1618
37.47 | 1626
37.48 | 1650
37.49 | 1706
37.5 | 1652
37.51 | 1656
37.52 | 1650
37.53 | 1651
37.54 | 1634
37.55 | 1622
37.56 | 1657
37.57 | 1658
37.58 | 1671
37.59 | 1639
37.6 | 1615
37.61 | 1656
37.62 | 1651
37.63 | 1684
37.64 | 1590
37.65 | 1673
37.66 | 1628
37.67 | 1652
37.68 | 1677
37.69 | 1581
37.7 | 1648
37.71 | 1719
37.72 | 1633
37.73 | 1660
37.74 | 1698
37.75 | 1702
37.76 | 1673
37.77 | 1671
37.78 | 1744
37.79 | 1764
37.8 | 1749
37.81 | 1787
37.82 | 1830
37.83 | 1818
37.84 | 1798
37.85 | 1773
37.86 | 1856
37.87 | 1777
37.88 | 1797
37.89 | 1779
37.9 | 1813
37.91 | 1865
37.92 | 1794
37.93 | 1848
37.94 | 1881
37.95 | 1933
37.96 | 1878
37.97 | 1885
37.98 | 1791
37.99 | 1797
38 | 1856
38.01 | 1821
38.02 | 1782
38.03 | 1831
38.04 | 1785
38.05 | 1751
38.06 | 1776
38.07 | 1689
38.08 | 1736
38.09 | 1768
38.1 | 1732
38.11 | 1702
38.12 | 1729
38.13 | 1713
38.14 | 1677
38.15 | 1736
38.16 | 1705
38.17 | 1719
38.18 | 1737
38.19 | 1764
38.2 | 1815
38.21 | 1736
38.22 | 1761
38.23 | 1721
38.24 | 1795
38.25 | 1800
38.26 | 1846
38.27 | 1812
38.28 | 1821
38.29 | 1852
38.3 | 1884
38.31 | 1913
38.32 | 1851
38.33 | 1853
38.34 | 1948
38.35 | 1942
38.36 | 1900
38.37 | 1888
38.38 | 1898
38.39 | 1932
38.4 | 1961
38.41 | 1995
38.42 | 1999
38.43 | 1920
38.44 | 1975
38.45 | 2004
38.46 | 1989
38.47 | 2009
38.48 | 2002
38.49 | 2038
38.5 | 2036
38.51 | 2035
38.52 | 2057
38.53 | 2128
38.54 | 2116
38.55 | 2165
38.56 | 2117
38.57 | 2126
38.58 | 2026
38.59 | 2141
38.6 | 2109
38.61 | 2149
38.62 | 2050
38.63 | 2048
38.64 | 2074
38.65 | 2059
38.66 | 2036
38.67 | 2014
38.68 | 1950
38.69 | 2049
38.7 | 1998
38.71 | 1993
38.72 | 1904
38.73 | 2001
38.74 | 2032
38.75 | 1910
38.76 | 1923
38.77 | 1891
38.78 | 1934
38.79 | 1899
38.8 | 1869
38.81 | 1911
38.82 | 1818
38.83 | 1900
38.84 | 1830
38.85 | 1770
38.86 | 1832
38.87 | 1778
38.88 | 1771
38.89 | 1714
38.9 | 1757
38.91 | 1711
38.92 | 1745
38.93 | 1739
38.94 | 1668
38.95 | 1686
38.96 | 1663
38.97 | 1650
38.98 | 1613
38.99 | 1673
39 | 1648
39.01 | 1638
39.02 | 1616
39.03 | 1599
39.04 | 1625
39.05 | 1611
39.06 | 1579
39.07 | 1603
39.08 | 1588
39.09 | 1669
39.1 | 1649
39.11 | 1629
39.12 | 1585
39.13 | 1634
39.14 | 1579
39.15 | 1611
39.16 | 1581
39.17 | 1535
39.18 | 1614
39.19 | 1600
39.2 | 1520
39.21 | 1521
39.22 | 1552
39.23 | 1539
39.24 | 1476
39.25 | 1473
39.26 | 1490
39.27 | 1599
39.28 | 1552
39.29 | 1500
39.3 | 1608
39.31 | 1502
39.32 | 1523
39.33 | 1586
39.34 | 1488
39.35 | 1590
39.36 | 1520
39.37 | 1550
39.38 | 1631
39.39 | 1557
39.4 | 1555
39.41 | 1533
39.42 | 1631
39.43 | 1638
39.44 | 1652
39.45 | 1718
39.46 | 1681
39.47 | 1714
39.48 | 1698
39.49 | 1754
39.5 | 1779
39.51 | 1725
39.52 | 1767
39.53 | 1763
39.54 | 1773
39.55 | 1756
39.56 | 1790
39.57 | 1781
39.58 | 1740
39.59 | 1693
39.6 | 1800
39.61 | 1683
39.62 | 1730
39.63 | 1702
39.64 | 1716
39.65 | 1740
39.66 | 1823
39.67 | 1729
39.68 | 1863
39.69 | 1756
39.7 | 1769
39.71 | 1782
39.72 | 1821
39.73 | 1859
39.74 | 1792
39.75 | 1827
39.76 | 1900
39.77 | 1828
39.78 | 1877
39.79 | 1945
39.8 | 1949
39.81 | 1958
39.82 | 1920
39.83 | 1948
39.84 | 1987
39.85 | 2129
39.86 | 2089
39.87 | 2076
39.88 | 2083
39.89 | 2026
39.9 | 2083
39.91 | 2060
39.92 | 2142
39.93 | 2123
39.94 | 2140
39.95 | 2149
39.96 | 2134
39.97 | 2202
39.98 | 2178
39.99 | 2252
40 | 2167
40.01 | 2215
40.02 | 2175
40.03 | 2130
40.04 | 2121
40.05 | 2098
40.06 | 2185
40.07 | 2142
40.08 | 2231
40.09 | 2138
40.1 | 2058
40.11 | 2038
40.12 | 2204
40.13 | 2089
40.14 | 2123
40.15 | 2090
40.16 | 2111
40.17 | 2189
40.18 | 2113
40.19 | 2072
40.2 | 2026
40.21 | 2056
40.22 | 2088
40.23 | 2036
40.24 | 1993
40.25 | 2016
40.26 | 1998
40.27 | 2072
40.28 | 2032
40.29 | 2040
40.3 | 2003
40.31 | 2057
40.32 | 2055
40.33 | 1990
40.34 | 1994
40.35 | 1955
40.36 | 1937
40.37 | 1965
40.38 | 1859
40.39 | 1840
40.4 | 1964
40.41 | 1881
40.42 | 1885
40.43 | 1866
40.44 | 1913
40.45 | 1832
40.46 | 1857
40.47 | 1890
40.48 | 1866
40.49 | 1836
40.5 | 1822
40.51 | 1804
40.52 | 1783
40.53 | 1868
40.54 | 1754
40.55 | 1834
40.56 | 1842
40.57 | 1835
40.58 | 1812
40.59 | 1899
40.6 | 1860
40.61 | 1832
40.62 | 1853
40.63 | 1841
40.64 | 2019
40.65 | 1954
40.66 | 2081
40.67 | 2073
40.68 | 2047
40.69 | 2071
40.7 | 2135
40.71 | 2221
40.72 | 2250
40.73 | 2260
40.74 | 2366
40.75 | 2437
40.76 | 2422
40.77 | 2480
40.78 | 2540
40.79 | 2514
40.8 | 2498
40.81 | 2603
40.82 | 2585
40.83 | 2554
40.84 | 2613
40.85 | 2586
40.86 | 2553
40.87 | 2539
40.88 | 2414
40.89 | 2480
40.9 | 2451
40.91 | 2352
40.92 | 2287
40.93 | 2296
40.94 | 2233
40.95 | 2233
40.96 | 2133
40.97 | 2110
40.98 | 2029
40.99 | 1989
41 | 1977
41.01 | 1982
41.02 | 1936
41.03 | 1928
41.04 | 1938
41.05 | 1965
41.06 | 1840
41.07 | 1911
41.08 | 1877
41.09 | 1907
41.1 | 1896
41.11 | 1883
41.12 | 1944
41.13 | 1902
41.14 | 1960
41.15 | 1885
41.16 | 1992
41.17 | 1962
41.18 | 1913
41.19 | 1968
41.2 | 1913
41.21 | 1916
41.22 | 1885
41.23 | 1901
41.24 | 1920
41.25 | 1911
41.26 | 1954
41.27 | 1862
41.28 | 1763
41.29 | 1782
41.3 | 1811
41.31 | 1878
41.32 | 1875
41.33 | 1892
41.34 | 1855
41.35 | 1930
41.36 | 1954
41.37 | 1936
41.38 | 1944
41.39 | 1919
41.4 | 1945
41.41 | 1949
41.42 | 1971
41.43 | 1970
41.44 | 1902
41.45 | 1912
41.46 | 2072
41.47 | 1982
41.48 | 1984
41.49 | 2051
41.5 | 2045
41.51 | 2003
41.52 | 2082
41.53 | 2009
41.54 | 2097
41.55 | 2102
41.56 | 2044
41.57 | 2092
41.58 | 2037
41.59 | 2096
41.6 | 2029
41.61 | 2056
41.62 | 2145
41.63 | 2123
41.64 | 2101
41.65 | 2231
41.66 | 2190
41.67 | 2113
41.68 | 2133
41.69 | 2114
41.7 | 2152
41.71 | 2112
41.72 | 2103
41.73 | 2088
41.74 | 2001
41.75 | 2081
41.76 | 2068
41.77 | 2107
41.78 | 2007
41.79 | 1980
41.8 | 2048
41.81 | 2037
41.82 | 1992
41.83 | 2011
41.84 | 2034
41.85 | 2000
41.86 | 2016
41.87 | 2014
41.88 | 1929
41.89 | 1968
41.9 | 1957
41.91 | 1987
41.92 | 2005
41.93 | 1969
41.94 | 1944
41.95 | 2041
41.96 | 1948
41.97 | 1954
41.98 | 1942
41.99 | 2033
42 | 1995
42.01 | 1962
42.02 | 2029
42.03 | 2045
42.04 | 2045
42.05 | 2020
42.06 | 2122
42.07 | 2116
42.08 | 2060
42.09 | 2078
42.1 | 2109
42.11 | 2129
42.12 | 2130
42.13 | 2133
42.14 | 2208
42.15 | 2122
42.16 | 2140
42.17 | 2089
42.18 | 2114
42.19 | 2170
42.2 | 2110
42.21 | 2098
42.22 | 2104
42.23 | 2117
42.24 | 2053
42.25 | 2046
42.26 | 2079
42.27 | 2091
42.28 | 2046
42.29 | 2039
42.3 | 1944
42.31 | 1987
42.32 | 1975
42.33 | 2014
42.34 | 2002
42.35 | 1982
42.36 | 1922
42.37 | 1973
42.38 | 1972
42.39 | 1966
42.4 | 1970
42.41 | 2023
42.42 | 2083
42.43 | 1992
42.44 | 2004
42.45 | 2106
42.46 | 2157
42.47 | 2078
42.48 | 2166
42.49 | 2141
42.5 | 2137
42.51 | 2128
42.52 | 2170
42.53 | 2072
42.54 | 2124
42.55 | 2084
42.56 | 2017
42.57 | 2033
42.58 | 2099
42.59 | 1967
42.6 | 2033
42.61 | 2001
42.62 | 1978
42.63 | 2005
42.64 | 1899
42.65 | 1898
42.66 | 1898
42.67 | 1938
42.68 | 1870
42.69 | 1879
42.7 | 1848
42.71 | 1845
42.72 | 1883
42.73 | 1904
42.74 | 1871
42.75 | 1851
42.76 | 1902
42.77 | 1967
42.78 | 1922
42.79 | 1947
42.8 | 1899
42.81 | 1867
42.82 | 1912
42.83 | 1885
42.84 | 1906
42.85 | 1877
42.86 | 1926
42.87 | 1946
42.88 | 1888
42.89 | 1870
42.9 | 1822
42.91 | 1821
42.92 | 1949
42.93 | 1822
42.94 | 1843
42.95 | 1847
42.96 | 1840
42.97 | 1894
42.98 | 1791
42.99 | 1793
43 | 1804
43.01 | 1838
43.02 | 1855
43.03 | 1883
43.04 | 1898
43.05 | 1894
43.06 | 1894
43.07 | 1895
43.08 | 1843
43.09 | 1941
43.1 | 1904
43.11 | 1957
43.12 | 1967
43.13 | 1963
43.14 | 2015
43.15 | 1854
43.16 | 1985
43.17 | 1957
43.18 | 2027
43.19 | 1937
43.2 | 1894
43.21 | 1961
43.22 | 2013
43.23 | 1927
43.24 | 1936
43.25 | 1958
43.26 | 1921
43.27 | 1932
43.28 | 1895
43.29 | 1909
43.3 | 1867
43.31 | 1830
43.32 | 1868
43.33 | 1886
43.34 | 1851
43.35 | 1891
43.36 | 1873
43.37 | 1837
43.38 | 1796
43.39 | 1782
43.4 | 1729
43.41 | 1776
43.42 | 1787
43.43 | 1719
43.44 | 1794
43.45 | 1819
43.46 | 1729
43.47 | 1703
43.48 | 1758
43.49 | 1745
43.5 | 1783
43.51 | 1792
43.52 | 1692
43.53 | 1722
43.54 | 1696
43.55 | 1723
43.56 | 1766
43.57 | 1700
43.58 | 1730
43.59 | 1725
43.6 | 1731
43.61 | 1706
43.62 | 1725
43.63 | 1669
43.64 | 1741
43.65 | 1686
43.66 | 1679
43.67 | 1658
43.68 | 1667
43.69 | 1717
43.7 | 1695
43.71 | 1742
43.72 | 1730
43.73 | 1730
43.74 | 1792
43.75 | 1769
43.76 | 1736
43.77 | 1744
43.78 | 1859
43.79 | 1809
43.8 | 1815
43.81 | 1824
43.82 | 1841
43.83 | 1856
43.84 | 1912
43.85 | 1899
43.86 | 1858
43.87 | 1887
43.88 | 1901
43.89 | 1870
43.9 | 1862
43.91 | 1847
43.92 | 1872
43.93 | 1805
43.94 | 1796
43.95 | 1839
43.96 | 1917
43.97 | 1831
43.98 | 1776
43.99 | 1798
44 | 1794
44.01 | 1745
44.02 | 1707
44.03 | 1732
44.04 | 1692
44.05 | 1700
44.06 | 1709
44.07 | 1734
44.08 | 1693
44.09 | 1683
44.1 | 1696
44.11 | 1731
44.12 | 1730
44.13 | 1806
44.14 | 1738
44.15 | 1829
44.16 | 1702
44.17 | 1801
44.18 | 1780
44.19 | 1782
44.2 | 1773
44.21 | 1850
44.22 | 1818
44.23 | 1802
44.24 | 1905
44.25 | 1908
44.26 | 1949
44.27 | 1941
44.28 | 1913
44.29 | 1899
44.3 | 1906
44.31 | 1916
44.32 | 1980
44.33 | 1957
44.34 | 1885
44.35 | 1829
44.36 | 1888
44.37 | 1934
44.38 | 1928
44.39 | 1870
44.4 | 1891
44.41 | 1779
44.42 | 1868
44.43 | 1941
44.44 | 1810
44.45 | 1838
44.46 | 1856
44.47 | 1791
44.48 | 1752
44.49 | 1814
44.5 | 1760
44.51 | 1784
44.52 | 1744
44.53 | 1778
44.54 | 1709
44.55 | 1712
44.56 | 1688
44.57 | 1680
44.58 | 1696
44.59 | 1701
44.6 | 1693
44.61 | 1748
44.62 | 1668
44.63 | 1630
44.64 | 1653
44.65 | 1610
44.66 | 1603
44.67 | 1553
44.68 | 1596
44.69 | 1661
44.7 | 1581
44.71 | 1626
44.72 | 1608
44.73 | 1585
44.74 | 1605
44.75 | 1624
44.76 | 1689
44.77 | 1662
44.78 | 1667
44.79 | 1731
44.8 | 1655
44.81 | 1693
44.82 | 1647
44.83 | 1558
44.84 | 1628
44.85 | 1664
44.86 | 1686
44.87 | 1667
44.88 | 1703
44.89 | 1681
44.9 | 1756
44.91 | 1662
44.92 | 1684
44.93 | 1702
44.94 | 1748
44.95 | 1728
44.96 | 1698
44.97 | 1719
44.98 | 1714
44.99 | 1704
45 | 1774
45.01 | 1705
45.02 | 1832
45.03 | 1793
45.04 | 1786
45.05 | 1727
45.06 | 1772
45.07 | 1865
45.08 | 1838
45.09 | 1787
45.1 | 1847
45.11 | 1834
45.12 | 1861
45.13 | 1799
45.14 | 1820
45.15 | 1841
45.16 | 1873
45.17 | 1927
45.18 | 1907
45.19 | 1897
45.2 | 1826
45.21 | 1936
45.22 | 1870
45.23 | 1843
45.24 | 1880
45.25 | 1767
45.26 | 1844
45.27 | 1840
45.28 | 1757
45.29 | 1766
45.3 | 1816
45.31 | 1793
45.32 | 1729
45.33 | 1733
45.34 | 1724
45.35 | 1758
45.36 | 1705
45.37 | 1670
45.38 | 1725
45.39 | 1687
45.4 | 1621
45.41 | 1701
45.42 | 1558
45.43 | 1598
45.44 | 1543
45.45 | 1614
45.46 | 1503
45.47 | 1514
45.48 | 1590
45.49 | 1446
45.5 | 1519
45.51 | 1507
45.52 | 1499
45.53 | 1464
45.54 | 1453
45.55 | 1538
45.56 | 1482
45.57 | 1492
45.58 | 1476
45.59 | 1427
45.6 | 1497
45.61 | 1427
45.62 | 1414
45.63 | 1396
45.64 | 1372
45.65 | 1440
45.66 | 1412
45.67 | 1369
45.68 | 1404
45.69 | 1347
45.7 | 1364
45.71 | 1418
45.72 | 1414
45.73 | 1455
45.74 | 1367
45.75 | 1340
45.76 | 1412
45.77 | 1388
45.78 | 1374
45.79 | 1412
45.8 | 1401
45.81 | 1395
45.82 | 1417
45.83 | 1400
45.84 | 1462
45.85 | 1414
45.86 | 1479
45.87 | 1470
45.88 | 1427
45.89 | 1481
45.9 | 1524
45.91 | 1496
45.92 | 1476
45.93 | 1521
45.94 | 1456
45.95 | 1614
45.96 | 1566
45.97 | 1511
45.98 | 1481
45.99 | 1589
46 | 1544
46.01 | 1596
46.02 | 1549
46.03 | 1577
46.04 | 1622
46.05 | 1593
46.06 | 1686
46.07 | 1619
46.08 | 1683
46.09 | 1709
46.1 | 1800
46.11 | 1785
46.12 | 1756
46.13 | 1799
46.14 | 1821
46.15 | 1882
46.16 | 1876
46.17 | 1903
46.18 | 1977
46.19 | 1968
46.2 | 1963
46.21 | 1955
46.22 | 1916
46.23 | 1967
46.24 | 1894
46.25 | 1902
46.26 | 1872
46.27 | 1895
46.28 | 1924
46.29 | 1854
46.3 | 1918
46.31 | 1902
46.32 | 1834
46.33 | 1882
46.34 | 1879
46.35 | 1906
46.36 | 1894
46.37 | 1861
46.38 | 1876
46.39 | 1814
46.4 | 1867
46.41 | 1787
46.42 | 1789
46.43 | 1847
46.44 | 1794
46.45 | 1840
46.46 | 1760
46.47 | 1707
46.48 | 1735
46.49 | 1714
46.5 | 1692
46.51 | 1691
46.52 | 1711
46.53 | 1613
46.54 | 1637
46.55 | 1586
46.56 | 1563
46.57 | 1582
46.58 | 1593
46.59 | 1503
46.6 | 1494
46.61 | 1483
46.62 | 1496
46.63 | 1465
46.64 | 1420
46.65 | 1452
46.66 | 1382
46.67 | 1402
46.68 | 1352
46.69 | 1438
46.7 | 1420
46.71 | 1374
46.72 | 1340
46.73 | 1365
46.74 | 1297
46.75 | 1315
46.76 | 1274
46.77 | 1317
46.78 | 1316
46.79 | 1319
46.8 | 1290
46.81 | 1315
46.82 | 1324
46.83 | 1354
46.84 | 1309
46.85 | 1363
46.86 | 1289
46.87 | 1334
46.88 | 1324
46.89 | 1303
46.9 | 1302
46.91 | 1309
46.92 | 1271
46.93 | 1304
46.94 | 1347
46.95 | 1359
46.96 | 1359
46.97 | 1330
46.98 | 1305
46.99 | 1292
47 | 1395
47.01 | 1329
47.02 | 1356
47.03 | 1234
47.04 | 1299
47.05 | 1344
47.06 | 1403
47.07 | 1346
47.08 | 1357
47.09 | 1301
47.1 | 1414
47.11 | 1369
47.12 | 1335
47.13 | 1314
47.14 | 1362
47.15 | 1424
47.16 | 1338
47.17 | 1324
47.18 | 1327
47.19 | 1328
47.2 | 1354
47.21 | 1313
47.22 | 1384
47.23 | 1346
47.24 | 1328
47.25 | 1367
47.26 | 1367
47.27 | 1416
47.28 | 1338
47.29 | 1324
47.3 | 1340
47.31 | 1319
47.32 | 1269
47.33 | 1354
47.34 | 1381
47.35 | 1346
47.36 | 1342
47.37 | 1341
47.38 | 1406
47.39 | 1395
47.4 | 1397
47.41 | 1344
47.42 | 1398
47.43 | 1350
47.44 | 1388
47.45 | 1376
47.46 | 1454
47.47 | 1438
47.48 | 1419
47.49 | 1467
47.5 | 1487
47.51 | 1442
47.52 | 1425
47.53 | 1401
47.54 | 1372
47.55 | 1418
47.56 | 1443
47.57 | 1410
47.58 | 1412
47.59 | 1493
47.6 | 1418
47.61 | 1423
47.62 | 1381
47.63 | 1393
47.64 | 1391
47.65 | 1366
47.66 | 1452
47.67 | 1410
47.68 | 1398
47.69 | 1348
47.7 | 1368
47.71 | 1336
47.72 | 1399
47.73 | 1403
47.74 | 1421
47.75 | 1381
47.76 | 1378
47.77 | 1424
47.78 | 1444
47.79 | 1411
47.8 | 1373
47.81 | 1378
47.82 | 1388
47.83 | 1419
47.84 | 1366
47.85 | 1370
47.86 | 1392
47.87 | 1394
47.88 | 1456
47.89 | 1370
47.9 | 1387
47.91 | 1337
47.92 | 1350
47.93 | 1404
47.94 | 1401
47.95 | 1396
47.96 | 1363
47.97 | 1402
47.98 | 1405
47.99 | 1404
48 | 1364
48.01 | 1405
48.02 | 1363
48.03 | 1398
48.04 | 1436
48.05 | 1380
48.06 | 1418
48.07 | 1403
48.08 | 1347
48.09 | 1324
48.1 | 1417
48.11 | 1465
48.12 | 1324
48.13 | 1303
48.14 | 1373
48.15 | 1401
48.16 | 1361
48.17 | 1337
48.18 | 1347
48.19 | 1336
48.2 | 1331
48.21 | 1361
48.22 | 1343
48.23 | 1404
48.24 | 1319
48.25 | 1333
48.26 | 1323
48.27 | 1328
48.28 | 1273
48.29 | 1332
48.3 | 1270
48.31 | 1304
48.32 | 1326
48.33 | 1320
48.34 | 1368
48.35 | 1322
48.36 | 1391
48.37 | 1365
48.38 | 1350
48.39 | 1346
48.4 | 1370
48.41 | 1406
48.42 | 1387
48.43 | 1398
48.44 | 1404
48.45 | 1367
48.46 | 1424
48.47 | 1388
48.48 | 1388
48.49 | 1420
48.5 | 1381
48.51 | 1445
48.52 | 1510
48.53 | 1477
48.54 | 1473
48.55 | 1505
48.56 | 1499
48.57 | 1488
48.58 | 1448
48.59 | 1466
48.6 | 1516
48.61 | 1538
48.62 | 1489
48.63 | 1425
48.64 | 1427
48.65 | 1491
48.66 | 1458
48.67 | 1439
48.68 | 1425
48.69 | 1493
48.7 | 1494
48.71 | 1434
48.72 | 1452
48.73 | 1423
48.74 | 1389
48.75 | 1507
48.76 | 1441
48.77 | 1555
48.78 | 1438
48.79 | 1460
48.8 | 1422
48.81 | 1451
48.82 | 1386
48.83 | 1412
48.84 | 1407
48.85 | 1409
48.86 | 1422
48.87 | 1453
48.88 | 1461
48.89 | 1491
48.9 | 1412
48.91 | 1423
48.92 | 1461
48.93 | 1381
48.94 | 1377
48.95 | 1391
48.96 | 1399
48.97 | 1340
48.98 | 1378
48.99 | 1379
49 | 1406
49.01 | 1375
49.02 | 1311
49.03 | 1355
49.04 | 1360
49.05 | 1370
49.06 | 1359
49.07 | 1350
49.08 | 1249
49.09 | 1264
49.1 | 1286
49.11 | 1351
49.12 | 1277
49.13 | 1280
49.14 | 1187
49.15 | 1217
49.16 | 1219
49.17 | 1209
49.18 | 1220
49.19 | 1224
49.2 | 1292
49.21 | 1232
49.22 | 1235
49.23 | 1203
49.24 | 1222
49.25 | 1154
49.26 | 1261
49.27 | 1209
49.28 | 1247
49.29 | 1211
49.3 | 1162
49.31 | 1203
49.32 | 1203
49.33 | 1223
49.34 | 1196
49.35 | 1228
49.36 | 1293
49.37 | 1200
49.38 | 1288
49.39 | 1232
49.4 | 1287
49.41 | 1247
49.42 | 1219
49.43 | 1254
49.44 | 1242
49.45 | 1268
49.46 | 1304
49.47 | 1267
49.48 | 1313
49.49 | 1361
49.5 | 1349
49.51 | 1303
49.52 | 1261
49.53 | 1297
49.54 | 1297
49.55 | 1359
49.56 | 1328
49.57 | 1343
49.58 | 1320
49.59 | 1289
49.6 | 1329
49.61 | 1252
49.62 | 1274
49.63 | 1252
49.64 | 1302
49.65 | 1250
49.66 | 1268
49.67 | 1228
49.68 | 1239
49.69 | 1266
49.7 | 1279
49.71 | 1273
49.72 | 1273
49.73 | 1271
49.74 | 1232
49.75 | 1202
49.76 | 1268
49.77 | 1268
49.78 | 1215
49.79 | 1300
49.8 | 1228
49.81 | 1193
49.82 | 1218
49.83 | 1199
49.84 | 1276
49.85 | 1246
49.86 | 1206
49.87 | 1318
49.88 | 1272
49.89 | 1337
49.9 | 1182
49.91 | 1292
49.92 | 1307
49.93 | 1314
49.94 | 1256
49.95 | 1290
49.96 | 1270
49.97 | 1256
49.98 | 1336
49.99 | 1337