## Created by PowDLL Converter
dmof-1-4PzH_0hV_Theta_2-Theta
5 | 401
5.01 | 390
5.02 | 401
5.03 | 413
5.04 | 407
5.05 | 379
5.06 | 401
5.07 | 433
5.08 | 376
5.09 | 416
5.1 | 400
5.11 | 408
5.12 | 433
5.13 | 379
5.14 | 398
5.15 | 395
5.16 | 371
5.17 | 356
5.18 | 378
5.19 | 411
5.2 | 403
5.21 | 409
5.22 | 382
5.23 | 391
5.24 | 369
5.25 | 386
5.26 | 377
5.27 | 394
5.28 | 354
5.29 | 428
5.3 | 406
5.31 | 389
5.32 | 384
5.33 | 381
5.34 | 373
5.35 | 410
5.36 | 355
5.37 | 395
5.38 | 373
5.39 | 354
5.4 | 391
5.41 | 386
5.42 | 355
5.43 | 403
5.44 | 362
5.45 | 365
5.46 | 369
5.47 | 375
5.48 | 369
5.49 | 355
5.5 | 381
5.51 | 355
5.52 | 399
5.53 | 361
5.54 | 363
5.55 | 356
5.56 | 355
5.57 | 370
5.58 | 347
5.59 | 347
5.6 | 396
5.61 | 363
5.62 | 388
5.63 | 378
5.64 | 373
5.65 | 354
5.66 | 374
5.67 | 361
5.68 | 330
5.69 | 352
5.7 | 378
5.71 | 334
5.72 | 371
5.73 | 365
5.74 | 373
5.75 | 403
5.76 | 341
5.77 | 349
5.78 | 362
5.79 | 367
5.8 | 387
5.81 | 357
5.82 | 369
5.83 | 346
5.84 | 367
5.85 | 370
5.86 | 388
5.87 | 389
5.88 | 369
5.89 | 371
5.9 | 358
5.91 | 356
5.92 | 374
5.93 | 372
5.94 | 354
5.95 | 326
5.96 | 370
5.97 | 353
5.98 | 322
5.99 | 332
6 | 360
6.01 | 335
6.02 | 357
6.03 | 382
6.04 | 349
6.05 | 311
6.06 | 348
6.07 | 338
6.08 | 318
6.09 | 349
6.1 | 385
6.11 | 331
6.12 | 351
6.13 | 367
6.14 | 327
6.15 | 356
6.16 | 314
6.17 | 363
6.18 | 359
6.19 | 354
6.2 | 329
6.21 | 370
6.22 | 299
6.23 | 309
6.24 | 299
6.25 | 351
6.26 | 337
6.27 | 374
6.28 | 379
6.29 | 336
6.3 | 368
6.31 | 354
6.32 | 329
6.33 | 335
6.34 | 349
6.35 | 340
6.36 | 354
6.37 | 355
6.38 | 346
6.39 | 341
6.4 | 349
6.41 | 319
6.42 | 325
6.43 | 313
6.44 | 325
6.45 | 300
6.46 | 321
6.47 | 330
6.48 | 342
6.49 | 333
6.5 | 351
6.51 | 323
6.52 | 337
6.53 | 327
6.54 | 365
6.55 | 312
6.56 | 311
6.57 | 306
6.58 | 323
6.59 | 301
6.6 | 314
6.61 | 291
6.62 | 316
6.63 | 285
6.64 | 316
6.65 | 330
6.66 | 314
6.67 | 340
6.68 | 353
6.69 | 320
6.7 | 318
6.71 | 334
6.72 | 339
6.73 | 328
6.74 | 326
6.75 | 303
6.76 | 317
6.77 | 322
6.78 | 297
6.79 | 290
6.8 | 302
6.81 | 319
6.82 | 322
6.83 | 340
6.84 | 351
6.85 | 352
6.86 | 295
6.87 | 332
6.88 | 332
6.89 | 304
6.9 | 327
6.91 | 313
6.92 | 305
6.93 | 294
6.94 | 296
6.95 | 320
6.96 | 296
6.97 | 324
6.98 | 306
6.99 | 320
7 | 349
7.01 | 324
7.02 | 311
7.03 | 316
7.04 | 299
7.05 | 341
7.06 | 328
7.07 | 313
7.08 | 336
7.09 | 312
7.1 | 306
7.11 | 298
7.12 | 340
7.13 | 359
7.14 | 330
7.15 | 314
7.16 | 281
7.17 | 326
7.18 | 300
7.19 | 314
7.2 | 313
7.21 | 327
7.22 | 352
7.23 | 364
7.24 | 353
7.25 | 313
7.26 | 324
7.27 | 340
7.28 | 320
7.29 | 346
7.3 | 355
7.31 | 331
7.32 | 337
7.33 | 358
7.34 | 360
7.35 | 343
7.36 | 358
7.37 | 362
7.38 | 344
7.39 | 387
7.4 | 395
7.41 | 380
7.42 | 397
7.43 | 391
7.44 | 405
7.45 | 369
7.46 | 405
7.47 | 410
7.48 | 422
7.49 | 462
7.5 | 467
7.51 | 422
7.52 | 452
7.53 | 428
7.54 | 459
7.55 | 460
7.56 | 477
7.57 | 478
7.58 | 464
7.59 | 453
7.6 | 494
7.61 | 456
7.62 | 522
7.63 | 556
7.64 | 572
7.65 | 595
7.66 | 669
7.67 | 712
7.68 | 797
7.69 | 862
7.7 | 917
7.71 | 905
7.72 | 933
7.73 | 947
7.74 | 938
7.75 | 937
7.76 | 1029
7.77 | 1105
7.78 | 1194
7.79 | 1264
7.8 | 1281
7.81 | 1346
7.82 | 1486
7.83 | 1732
7.84 | 1976
7.85 | 2193
7.86 | 2393
7.87 | 2638
7.88 | 2842
7.89 | 2784
7.9 | 2708
7.91 | 2602
7.92 | 2425
7.93 | 2367
7.94 | 2459
7.95 | 2758
7.96 | 3177
7.97 | 3839
7.98 | 4497
7.99 | 5298
8 | 5820
8.01 | 5611
8.02 | 5574
8.03 | 5746
8.04 | 6149
8.05 | 6348
8.06 | 6675
8.07 | 6872
8.08 | 6799
8.09 | 7071
8.1 | 7751
8.11 | 8626
8.12 | 9315
8.13 | 10201
8.14 | 11189
8.15 | 11604
8.16 | 11122
8.17 | 9507
8.18 | 7360
8.19 | 6043
8.2 | 5662
8.21 | 4994
8.22 | 3785
8.23 | 2900
8.24 | 2336
8.25 | 2039
8.26 | 1980
8.27 | 1845
8.28 | 1769
8.29 | 1872
8.3 | 2014
8.31 | 1916
8.32 | 1807
8.33 | 1528
8.34 | 1336
8.35 | 1128
8.36 | 996
8.37 | 793
8.38 | 681
8.39 | 617
8.4 | 664
8.41 | 585
8.42 | 591
8.43 | 577
8.44 | 553
8.45 | 568
8.46 | 508
8.47 | 523
8.48 | 534
8.49 | 493
8.5 | 538
8.51 | 550
8.52 | 547
8.53 | 554
8.54 | 529
8.55 | 519
8.56 | 477
8.57 | 483
8.58 | 495
8.59 | 492
8.6 | 506
8.61 | 536
8.62 | 554
8.63 | 560
8.64 | 633
8.65 | 705
8.66 | 742
8.67 | 701
8.68 | 718
8.69 | 709
8.7 | 808
8.71 | 918
8.72 | 1032
8.73 | 1026
8.74 | 1005
8.75 | 1122
8.76 | 1210
8.77 | 1291
8.78 | 1235
8.79 | 1329
8.8 | 1261
8.81 | 1069
8.82 | 1061
8.83 | 1055
8.84 | 1123
8.85 | 1270
8.86 | 1411
8.87 | 1551
8.88 | 1959
8.89 | 2655
8.9 | 3121
8.91 | 2622
8.92 | 2385
8.93 | 2689
8.94 | 2904
8.95 | 2512
8.96 | 1924
8.97 | 2361
8.98 | 3435
8.99 | 3712
9 | 2693
9.01 | 1919
9.02 | 1330
9.03 | 839
9.04 | 784
9.05 | 768
9.06 | 691
9.07 | 683
9.08 | 650
9.09 | 602
9.1 | 601
9.11 | 733
9.12 | 980
9.13 | 1103
9.14 | 1052
9.15 | 874
9.16 | 600
9.17 | 481
9.18 | 411
9.19 | 424
9.2 | 406
9.21 | 387
9.22 | 346
9.23 | 372
9.24 | 362
9.25 | 347
9.26 | 366
9.27 | 383
9.28 | 366
9.29 | 362
9.3 | 354
9.31 | 378
9.32 | 359
9.33 | 339
9.34 | 382
9.35 | 363
9.36 | 382
9.37 | 390
9.38 | 356
9.39 | 366
9.4 | 375
9.41 | 335
9.42 | 367
9.43 | 353
9.44 | 385
9.45 | 393
9.46 | 375
9.47 | 362
9.48 | 358
9.49 | 386
9.5 | 390
9.51 | 383
9.52 | 392
9.53 | 372
9.54 | 388
9.55 | 400
9.56 | 415
9.57 | 389
9.58 | 423
9.59 | 409
9.6 | 427
9.61 | 407
9.62 | 406
9.63 | 421
9.64 | 425
9.65 | 406
9.66 | 452
9.67 | 455
9.68 | 465
9.69 | 499
9.7 | 476
9.71 | 465
9.72 | 438
9.73 | 468
9.74 | 476
9.75 | 469
9.76 | 496
9.77 | 526
9.78 | 512
9.79 | 533
9.8 | 535
9.81 | 542
9.82 | 576
9.83 | 584
9.84 | 613
9.85 | 602
9.86 | 630
9.87 | 588
9.88 | 583
9.89 | 619
9.9 | 598
9.91 | 563
9.92 | 575
9.93 | 526
9.94 | 535
9.95 | 504
9.96 | 563
9.97 | 566
9.98 | 527
9.99 | 531
10 | 526
10.01 | 549
10.02 | 567
10.03 | 581
10.04 | 529
10.05 | 557
10.06 | 538
10.07 | 543
10.08 | 515
10.09 | 524
10.1 | 474
10.11 | 493
10.12 | 533
10.13 | 522
10.14 | 521
10.15 | 494
10.16 | 522
10.17 | 507
10.18 | 512
10.19 | 525
10.2 | 510
10.21 | 498
10.22 | 485
10.23 | 491
10.24 | 485
10.25 | 494
10.26 | 435
10.27 | 451
10.28 | 412
10.29 | 445
10.3 | 437
10.31 | 422
10.32 | 392
10.33 | 404
10.34 | 446
10.35 | 396
10.36 | 418
10.37 | 398
10.38 | 385
10.39 | 361
10.4 | 377
10.41 | 393
10.42 | 381
10.43 | 378
10.44 | 370
10.45 | 382
10.46 | 343
10.47 | 350
10.48 | 366
10.49 | 377
10.5 | 369
10.51 | 325
10.52 | 337
10.53 | 345
10.54 | 351
10.55 | 343
10.56 | 333
10.57 | 359
10.58 | 347
10.59 | 336
10.6 | 352
10.61 | 364
10.62 | 356
10.63 | 359
10.64 | 359
10.65 | 340
10.66 | 335
10.67 | 360
10.68 | 387
10.69 | 384
10.7 | 367
10.71 | 385
10.72 | 380
10.73 | 389
10.74 | 371
10.75 | 378
10.76 | 354
10.77 | 362
10.78 | 341
10.79 | 361
10.8 | 386
10.81 | 382
10.82 | 353
10.83 | 356
10.84 | 346
10.85 | 322
10.86 | 345
10.87 | 335
10.88 | 304
10.89 | 336
10.9 | 340
10.91 | 324
10.92 | 328
10.93 | 332
10.94 | 304
10.95 | 335
10.96 | 351
10.97 | 331
10.98 | 338
10.99 | 335
11 | 370
11.01 | 359
11.02 | 337
11.03 | 355
11.04 | 359
11.05 | 335
11.06 | 369
11.07 | 352
11.08 | 346
11.09 | 342
11.1 | 377
11.11 | 402
11.12 | 384
11.13 | 391
11.14 | 370
11.15 | 411
11.16 | 387
11.17 | 431
11.18 | 413
11.19 | 386
11.2 | 409
11.21 | 427
11.22 | 442
11.23 | 457
11.24 | 511
11.25 | 510
11.26 | 551
11.27 | 618
11.28 | 677
11.29 | 729
11.3 | 796
11.31 | 743
11.32 | 705
11.33 | 700
11.34 | 722
11.35 | 703
11.36 | 711
11.37 | 749
11.38 | 668
11.39 | 767
11.4 | 772
11.41 | 754
11.42 | 843
11.43 | 892
11.44 | 861
11.45 | 904
11.46 | 919
11.47 | 999
11.48 | 1006
11.49 | 1053
11.5 | 1083
11.51 | 1158
11.52 | 1256
11.53 | 1298
11.54 | 1399
11.55 | 1569
11.56 | 1551
11.57 | 1773
11.58 | 1749
11.59 | 1795
11.6 | 1810
11.61 | 1822
11.62 | 1799
11.63 | 1687
11.64 | 1668
11.65 | 1737
11.66 | 1648
11.67 | 1436
11.68 | 1380
11.69 | 1259
11.7 | 1178
11.71 | 1172
11.72 | 1046
11.73 | 971
11.74 | 954
11.75 | 865
11.76 | 882
11.77 | 848
11.78 | 778
11.79 | 721
11.8 | 701
11.81 | 712
11.82 | 671
11.83 | 703
11.84 | 684
11.85 | 700
11.86 | 632
11.87 | 661
11.88 | 703
11.89 | 717
11.9 | 698
11.91 | 680
11.92 | 737
11.93 | 802
11.94 | 823
11.95 | 900
11.96 | 929
11.97 | 943
11.98 | 1012
11.99 | 1031
12 | 1087
12.01 | 1082
12.02 | 1192
12.03 | 1168
12.04 | 1212
12.05 | 1233
12.06 | 1304
12.07 | 1387
12.08 | 1451
12.09 | 1524
12.1 | 1723
12.11 | 1783
12.12 | 1779
12.13 | 1840
12.14 | 1884
12.15 | 2043
12.16 | 2014
12.17 | 2180
12.18 | 2137
12.19 | 2005
12.2 | 1946
12.21 | 1954
12.22 | 1746
12.23 | 1615
12.24 | 1490
12.25 | 1316
12.26 | 1095
12.27 | 953
12.28 | 864
12.29 | 814
12.3 | 777
12.31 | 765
12.32 | 796
12.33 | 784
12.34 | 741
12.35 | 743
12.36 | 660
12.37 | 589
12.38 | 554
12.39 | 515
12.4 | 498
12.41 | 463
12.42 | 425
12.43 | 413
12.44 | 418
12.45 | 376
12.46 | 367
12.47 | 372
12.48 | 360
12.49 | 355
12.5 | 332
12.51 | 353
12.52 | 355
12.53 | 319
12.54 | 317
12.55 | 327
12.56 | 375
12.57 | 298
12.58 | 321
12.59 | 309
12.6 | 297
12.61 | 300
12.62 | 294
12.63 | 297
12.64 | 325
12.65 | 338
12.66 | 308
12.67 | 297
12.68 | 284
12.69 | 292
12.7 | 317
12.71 | 316
12.72 | 335
12.73 | 299
12.74 | 332
12.75 | 360
12.76 | 325
12.77 | 306
12.78 | 354
12.79 | 338
12.8 | 340
12.81 | 314
12.82 | 311
12.83 | 342
12.84 | 316
12.85 | 338
12.86 | 326
12.87 | 345
12.88 | 308
12.89 | 331
12.9 | 312
12.91 | 294
12.92 | 286
12.93 | 306
12.94 | 280
12.95 | 332
12.96 | 291
12.97 | 315
12.98 | 297
12.99 | 282
13 | 272
13.01 | 286
13.02 | 256
13.03 | 270
13.04 | 272
13.05 | 280
13.06 | 244
13.07 | 257
13.08 | 246
13.09 | 258
13.1 | 231
13.11 | 237
13.12 | 232
13.13 | 255
13.14 | 243
13.15 | 240
13.16 | 273
13.17 | 254
13.18 | 268
13.19 | 251
13.2 | 258
13.21 | 251
13.22 | 237
13.23 | 254
13.24 | 247
13.25 | 272
13.26 | 251
13.27 | 264
13.28 | 264
13.29 | 254
13.3 | 247
13.31 | 237
13.32 | 253
13.33 | 251
13.34 | 259
13.35 | 253
13.36 | 231
13.37 | 252
13.38 | 225
13.39 | 264
13.4 | 253
13.41 | 258
13.42 | 257
13.43 | 239
13.44 | 237
13.45 | 272
13.46 | 254
13.47 | 241
13.48 | 230
13.49 | 260
13.5 | 260
13.51 | 276
13.52 | 255
13.53 | 245
13.54 | 264
13.55 | 262
13.56 | 226
13.57 | 253
13.58 | 252
13.59 | 263
13.6 | 265
13.61 | 284
13.62 | 269
13.63 | 293
13.64 | 261
13.65 | 252
13.66 | 237
13.67 | 254
13.68 | 274
13.69 | 286
13.7 | 293
13.71 | 291
13.72 | 288
13.73 | 260
13.74 | 293
13.75 | 298
13.76 | 280
13.77 | 262
13.78 | 286
13.79 | 296
13.8 | 282
13.81 | 247
13.82 | 303
13.83 | 291
13.84 | 275
13.85 | 282
13.86 | 264
13.87 | 263
13.88 | 253
13.89 | 247
13.9 | 245
13.91 | 255
13.92 | 271
13.93 | 263
13.94 | 261
13.95 | 240
13.96 | 249
13.97 | 238
13.98 | 257
13.99 | 246
14 | 267
14.01 | 229
14.02 | 242
14.03 | 235
14.04 | 232
14.05 | 255
14.06 | 237
14.07 | 247
14.08 | 272
14.09 | 230
14.1 | 246
14.11 | 231
14.12 | 244
14.13 | 242
14.14 | 234
14.15 | 231
14.16 | 218
14.17 | 244
14.18 | 227
14.19 | 253
14.2 | 245
14.21 | 230
14.22 | 255
14.23 | 240
14.24 | 243
14.25 | 252
14.26 | 233
14.27 | 236
14.28 | 238
14.29 | 255
14.3 | 245
14.31 | 244
14.32 | 253
14.33 | 240
14.34 | 237
14.35 | 238
14.36 | 237
14.37 | 248
14.38 | 265
14.39 | 250
14.4 | 239
14.41 | 256
14.42 | 243
14.43 | 260
14.44 | 274
14.45 | 247
14.46 | 261
14.47 | 274
14.48 | 251
14.49 | 258
14.5 | 260
14.51 | 267
14.52 | 252
14.53 | 239
14.54 | 244
14.55 | 258
14.56 | 266
14.57 | 280
14.58 | 288
14.59 | 267
14.6 | 283
14.61 | 258
14.62 | 259
14.63 | 296
14.64 | 260
14.65 | 247
14.66 | 266
14.67 | 283
14.68 | 262
14.69 | 286
14.7 | 279
14.71 | 287
14.72 | 314
14.73 | 297
14.74 | 283
14.75 | 241
14.76 | 285
14.77 | 293
14.78 | 302
14.79 | 282
14.8 | 292
14.81 | 298
14.82 | 275
14.83 | 274
14.84 | 277
14.85 | 253
14.86 | 246
14.87 | 273
14.88 | 292
14.89 | 308
14.9 | 233
14.91 | 238
14.92 | 243
14.93 | 255
14.94 | 257
14.95 | 281
14.96 | 259
14.97 | 271
14.98 | 236
14.99 | 249
15 | 266
15.01 | 234
15.02 | 271
15.03 | 264
15.04 | 237
15.05 | 235
15.06 | 270
15.07 | 277
15.08 | 248
15.09 | 283
15.1 | 277
15.11 | 266
15.12 | 260
15.13 | 256
15.14 | 273
15.15 | 265
15.16 | 260
15.17 | 229
15.18 | 254
15.19 | 234
15.2 | 266
15.21 | 269
15.22 | 269
15.23 | 259
15.24 | 249
15.25 | 271
15.26 | 266
15.27 | 221
15.28 | 242
15.29 | 250
15.3 | 214
15.31 | 247
15.32 | 270
15.33 | 275
15.34 | 236
15.35 | 245
15.36 | 260
15.37 | 253
15.38 | 279
15.39 | 251
15.4 | 277
15.41 | 280
15.42 | 254
15.43 | 238
15.44 | 275
15.45 | 271
15.46 | 241
15.47 | 278
15.48 | 268
15.49 | 255
15.5 | 239
15.51 | 265
15.52 | 242
15.53 | 269
15.54 | 248
15.55 | 255
15.56 | 268
15.57 | 271
15.58 | 266
15.59 | 254
15.6 | 249
15.61 | 250
15.62 | 264
15.63 | 271
15.64 | 270
15.65 | 263
15.66 | 261
15.67 | 260
15.68 | 276
15.69 | 290
15.7 | 269
15.71 | 278
15.72 | 265
15.73 | 272
15.74 | 271
15.75 | 275
15.76 | 267
15.77 | 297
15.78 | 279
15.79 | 278
15.8 | 273
15.81 | 273
15.82 | 310
15.83 | 286
15.84 | 272
15.85 | 275
15.86 | 310
15.87 | 288
15.88 | 274
15.89 | 318
15.9 | 317
15.91 | 324
15.92 | 302
15.93 | 319
15.94 | 295
15.95 | 300
15.96 | 340
15.97 | 342
15.98 | 328
15.99 | 376
16 | 330
16.01 | 345
16.02 | 327
16.03 | 377
16.04 | 368
16.05 | 381
16.06 | 390
16.07 | 406
16.08 | 427
16.09 | 408
16.1 | 408
16.11 | 454
16.12 | 448
16.13 | 467
16.14 | 424
16.15 | 478
16.16 | 482
16.17 | 470
16.18 | 506
16.19 | 499
16.2 | 560
16.21 | 537
16.22 | 586
16.23 | 586
16.24 | 625
16.25 | 644
16.26 | 700
16.27 | 723
16.28 | 821
16.29 | 814
16.3 | 868
16.31 | 998
16.32 | 986
16.33 | 1102
16.34 | 1188
16.35 | 1249
16.36 | 1348
16.37 | 1333
16.38 | 1436
16.39 | 1406
16.4 | 1524
16.41 | 1645
16.42 | 1701
16.43 | 1759
16.44 | 1795
16.45 | 1953
16.46 | 2008
16.47 | 2097
16.48 | 2382
16.49 | 2554
16.5 | 2740
16.51 | 2891
16.52 | 3176
16.53 | 3702
16.54 | 3684
16.55 | 3213
16.56 | 2674
16.57 | 2533
16.58 | 2683
16.59 | 2599
16.6 | 2536
16.61 | 2174
16.62 | 1782
16.63 | 1502
16.64 | 1214
16.65 | 963
16.66 | 807
16.67 | 785
16.68 | 694
16.69 | 763
16.7 | 772
16.71 | 661
16.72 | 582
16.73 | 497
16.74 | 457
16.75 | 531
16.76 | 460
16.77 | 457
16.78 | 440
16.79 | 449
16.8 | 398
16.81 | 393
16.82 | 317
16.83 | 361
16.84 | 358
16.85 | 351
16.86 | 322
16.87 | 341
16.88 | 341
16.89 | 337
16.9 | 340
16.91 | 333
16.92 | 321
16.93 | 347
16.94 | 318
16.95 | 324
16.96 | 308
16.97 | 340
16.98 | 323
16.99 | 333
17 | 332
17.01 | 372
17.02 | 353
17.03 | 328
17.04 | 335
17.05 | 374
17.06 | 315
17.07 | 364
17.08 | 373
17.09 | 315
17.1 | 339
17.11 | 328
17.12 | 327
17.13 | 323
17.14 | 347
17.15 | 332
17.16 | 362
17.17 | 343
17.18 | 330
17.19 | 332
17.2 | 322
17.21 | 346
17.22 | 324
17.23 | 337
17.24 | 348
17.25 | 314
17.26 | 337
17.27 | 307
17.28 | 347
17.29 | 362
17.3 | 343
17.31 | 358
17.32 | 350
17.33 | 328
17.34 | 316
17.35 | 319
17.36 | 331
17.37 | 354
17.38 | 330
17.39 | 330
17.4 | 336
17.41 | 361
17.42 | 359
17.43 | 371
17.44 | 350
17.45 | 336
17.46 | 321
17.47 | 350
17.48 | 338
17.49 | 354
17.5 | 342
17.51 | 352
17.52 | 352
17.53 | 357
17.54 | 372
17.55 | 381
17.56 | 364
17.57 | 372
17.58 | 344
17.59 | 385
17.6 | 388
17.61 | 371
17.62 | 395
17.63 | 361
17.64 | 409
17.65 | 397
17.66 | 397
17.67 | 428
17.68 | 388
17.69 | 389
17.7 | 391
17.71 | 386
17.72 | 434
17.73 | 374
17.74 | 394
17.75 | 385
17.76 | 387
17.77 | 381
17.78 | 364
17.79 | 380
17.8 | 385
17.81 | 372
17.82 | 359
17.83 | 349
17.84 | 371
17.85 | 372
17.86 | 377
17.87 | 356
17.88 | 348
17.89 | 333
17.9 | 387
17.91 | 353
17.92 | 428
17.93 | 412
17.94 | 385
17.95 | 385
17.96 | 383
17.97 | 460
17.98 | 433
17.99 | 437
18 | 517
18.01 | 553
18.02 | 542
18.03 | 559
18.04 | 588
18.05 | 574
18.06 | 635
18.07 | 653
18.08 | 664
18.09 | 704
18.1 | 734
18.11 | 685
18.12 | 755
18.13 | 791
18.14 | 982
18.15 | 1254
18.16 | 1463
18.17 | 1299
18.18 | 1065
18.19 | 951
18.2 | 945
18.21 | 945
18.22 | 905
18.23 | 917
18.24 | 904
18.25 | 885
18.26 | 967
18.27 | 920
18.28 | 1041
18.29 | 1086
18.3 | 1183
18.31 | 1168
18.32 | 1236
18.33 | 1368
18.34 | 1598
18.35 | 1668
18.36 | 1765
18.37 | 1845
18.38 | 1952
18.39 | 2141
18.4 | 2247
18.41 | 2385
18.42 | 2566
18.43 | 2578
18.44 | 2792
18.45 | 3038
18.46 | 3080
18.47 | 3192
18.48 | 3472
18.49 | 3692
18.5 | 3921
18.51 | 4049
18.52 | 4225
18.53 | 4306
18.54 | 4324
18.55 | 4354
18.56 | 4259
18.57 | 3953
18.58 | 3670
18.59 | 3439
18.6 | 3143
18.61 | 2989
18.62 | 2722
18.63 | 2550
18.64 | 2445
18.65 | 2348
18.66 | 2166
18.67 | 2006
18.68 | 1908
18.69 | 1910
18.7 | 1761
18.71 | 1724
18.72 | 1634
18.73 | 1644
18.74 | 1602
18.75 | 1683
18.76 | 1565
18.77 | 1614
18.78 | 1637
18.79 | 1668
18.8 | 1636
18.81 | 1684
18.82 | 1706
18.83 | 1744
18.84 | 1710
18.85 | 1790
18.86 | 1864
18.87 | 1882
18.88 | 1774
18.89 | 1824
18.9 | 1913
18.91 | 1831
18.92 | 1803
18.93 | 1816
18.94 | 1795
18.95 | 1639
18.96 | 1624
18.97 | 1483
18.98 | 1379
18.99 | 1257
19 | 1163
19.01 | 1046
19.02 | 963
19.03 | 1011
19.04 | 893
19.05 | 782
19.06 | 783
19.07 | 777
19.08 | 718
19.09 | 691
19.1 | 629
19.11 | 665
19.12 | 559
19.13 | 578
19.14 | 571
19.15 | 538
19.16 | 536
19.17 | 485
19.18 | 492
19.19 | 459
19.2 | 439
19.21 | 455
19.22 | 424
19.23 | 427
19.24 | 393
19.25 | 407
19.26 | 405
19.27 | 389
19.28 | 346
19.29 | 326
19.3 | 367
19.31 | 331
19.32 | 307
19.33 | 321
19.34 | 333
19.35 | 341
19.36 | 318
19.37 | 304
19.38 | 307
19.39 | 316
19.4 | 325
19.41 | 302
19.42 | 283
19.43 | 284
19.44 | 280
19.45 | 267
19.46 | 280
19.47 | 265
19.48 | 280
19.49 | 267
19.5 | 279
19.51 | 291
19.52 | 254
19.53 | 270
19.54 | 246
19.55 | 272
19.56 | 265
19.57 | 275
19.58 | 297
19.59 | 278
19.6 | 252
19.61 | 276
19.62 | 280
19.63 | 253
19.64 | 270
19.65 | 266
19.66 | 256
19.67 | 258
19.68 | 270
19.69 | 282
19.7 | 261
19.71 | 283
19.72 | 258
19.73 | 267
19.74 | 284
19.75 | 298
19.76 | 299
19.77 | 292
19.78 | 288
19.79 | 296
19.8 | 321
19.81 | 313
19.82 | 292
19.83 | 321
19.84 | 338
19.85 | 328
19.86 | 353
19.87 | 380
19.88 | 406
19.89 | 387
19.9 | 404
19.91 | 470
19.92 | 443
19.93 | 458
19.94 | 444
19.95 | 442
19.96 | 433
19.97 | 469
19.98 | 414
19.99 | 426
20 | 407
20.01 | 445
20.02 | 392
20.03 | 395
20.04 | 415
20.05 | 395
20.06 | 344
20.07 | 394
20.08 | 310
20.09 | 293
20.1 | 270
20.11 | 311
20.12 | 302
20.13 | 284
20.14 | 311
20.15 | 331
20.16 | 290
20.17 | 302
20.18 | 294
20.19 | 270
20.2 | 269
20.21 | 256
20.22 | 262
20.23 | 298
20.24 | 265
20.25 | 291
20.26 | 270
20.27 | 272
20.28 | 233
20.29 | 278
20.3 | 256
20.31 | 257
20.32 | 247
20.33 | 245
20.34 | 244
20.35 | 273
20.36 | 255
20.37 | 256
20.38 | 255
20.39 | 257
20.4 | 240
20.41 | 233
20.42 | 231
20.43 | 279
20.44 | 252
20.45 | 253
20.46 | 256
20.47 | 236
20.48 | 251
20.49 | 253
20.5 | 238
20.51 | 246
20.52 | 254
20.53 | 247
20.54 | 245
20.55 | 274
20.56 | 263
20.57 | 292
20.58 | 299
20.59 | 308
20.6 | 302
20.61 | 260
20.62 | 292
20.63 | 282
20.64 | 290
20.65 | 300
20.66 | 272
20.67 | 315
20.68 | 306
20.69 | 321
20.7 | 322
20.71 | 320
20.72 | 314
20.73 | 328
20.74 | 358
20.75 | 407
20.76 | 396
20.77 | 410
20.78 | 362
20.79 | 367
20.8 | 372
20.81 | 363
20.82 | 361
20.83 | 342
20.84 | 336
20.85 | 310
20.86 | 315
20.87 | 323
20.88 | 307
20.89 | 278
20.9 | 311
20.91 | 291
20.92 | 277
20.93 | 293
20.94 | 277
20.95 | 271
20.96 | 282
20.97 | 255
20.98 | 270
20.99 | 246
21 | 244
21.01 | 251
21.02 | 269
21.03 | 232
21.04 | 253
21.05 | 239
21.06 | 238
21.07 | 247
21.08 | 274
21.09 | 267
21.1 | 247
21.11 | 244
21.12 | 270
21.13 | 283
21.14 | 266
21.15 | 267
21.16 | 249
21.17 | 286
21.18 | 306
21.19 | 316
21.2 | 310
21.21 | 312
21.22 | 284
21.23 | 305
21.24 | 310
21.25 | 327
21.26 | 333
21.27 | 327
21.28 | 372
21.29 | 352
21.3 | 373
21.31 | 380
21.32 | 442
21.33 | 434
21.34 | 392
21.35 | 415
21.36 | 448
21.37 | 496
21.38 | 500
21.39 | 538
21.4 | 542
21.41 | 554
21.42 | 621
21.43 | 629
21.44 | 666
21.45 | 725
21.46 | 785
21.47 | 776
21.48 | 843
21.49 | 939
21.5 | 991
21.51 | 1077
21.52 | 1055
21.53 | 1221
21.54 | 1307
21.55 | 1396
21.56 | 1457
21.57 | 1499
21.58 | 1576
21.59 | 1729
21.6 | 1795
21.61 | 1846
21.62 | 1980
21.63 | 2058
21.64 | 2094
21.65 | 2100
21.66 | 2093
21.67 | 2122
21.68 | 2244
21.69 | 2182
21.7 | 2171
21.71 | 2157
21.72 | 2175
21.73 | 2068
21.74 | 2132
21.75 | 1889
21.76 | 1745
21.77 | 1701
21.78 | 1558
21.79 | 1435
21.8 | 1363
21.81 | 1235
21.82 | 1200
21.83 | 1097
21.84 | 1022
21.85 | 982
21.86 | 921
21.87 | 869
21.88 | 748
21.89 | 723
21.9 | 646
21.91 | 603
21.92 | 594
21.93 | 503
21.94 | 520
21.95 | 470
21.96 | 441
21.97 | 390
21.98 | 426
21.99 | 402
22 | 401
22.01 | 371
22.02 | 359
22.03 | 350
22.04 | 332
22.05 | 338
22.06 | 349
22.07 | 318
22.08 | 320
22.09 | 285
22.1 | 344
22.11 | 304
22.12 | 301
22.13 | 325
22.14 | 314
22.15 | 320
22.16 | 309
22.17 | 290
22.18 | 295
22.19 | 306
22.2 | 266
22.21 | 258
22.22 | 242
22.23 | 261
22.24 | 268
22.25 | 309
22.26 | 262
22.27 | 283
22.28 | 282
22.29 | 278
22.3 | 302
22.31 | 290
22.32 | 290
22.33 | 287
22.34 | 290
22.35 | 286
22.36 | 292
22.37 | 279
22.38 | 284
22.39 | 296
22.4 | 285
22.41 | 266
22.42 | 299
22.43 | 301
22.44 | 287
22.45 | 295
22.46 | 286
22.47 | 268
22.48 | 257
22.49 | 294
22.5 | 267
22.51 | 250
22.52 | 247
22.53 | 238
22.54 | 237
22.55 | 270
22.56 | 224
22.57 | 209
22.58 | 221
22.59 | 229
22.6 | 220
22.61 | 206
22.62 | 231
22.63 | 231
22.64 | 222
22.65 | 223
22.66 | 212
22.67 | 206
22.68 | 232
22.69 | 219
22.7 | 200
22.71 | 222
22.72 | 221
22.73 | 218
22.74 | 203
22.75 | 213
22.76 | 223
22.77 | 214
22.78 | 193
22.79 | 193
22.8 | 179
22.81 | 209
22.82 | 206
22.83 | 206
22.84 | 189
22.85 | 209
22.86 | 233
22.87 | 207
22.88 | 216
22.89 | 210
22.9 | 212
22.91 | 209
22.92 | 201
22.93 | 232
22.94 | 221
22.95 | 193
22.96 | 233
22.97 | 183
22.98 | 208
22.99 | 194
23 | 199
23.01 | 205
23.02 | 209
23.03 | 204
23.04 | 206
23.05 | 215
23.06 | 212
23.07 | 198
23.08 | 179
23.09 | 215
23.1 | 210
23.11 | 224
23.12 | 209
23.13 | 201
23.14 | 214
23.15 | 218
23.16 | 219
23.17 | 197
23.18 | 200
23.19 | 222
23.2 | 191
23.21 | 218
23.22 | 204
23.23 | 213
23.24 | 222
23.25 | 215
23.26 | 197
23.27 | 195
23.28 | 189
23.29 | 214
23.3 | 190
23.31 | 211
23.32 | 194
23.33 | 200
23.34 | 201
23.35 | 221
23.36 | 242
23.37 | 216
23.38 | 221
23.39 | 231
23.4 | 232
23.41 | 224
23.42 | 236
23.43 | 224
23.44 | 211
23.45 | 214
23.46 | 222
23.47 | 192
23.48 | 223
23.49 | 229
23.5 | 212
23.51 | 207
23.52 | 218
23.53 | 216
23.54 | 216
23.55 | 235
23.56 | 231
23.57 | 234
23.58 | 246
23.59 | 237
23.6 | 242
23.61 | 215
23.62 | 223
23.63 | 202
23.64 | 267
23.65 | 292
23.66 | 229
23.67 | 220
23.68 | 246
23.69 | 245
23.7 | 227
23.71 | 200
23.72 | 192
23.73 | 208
23.74 | 206
23.75 | 234
23.76 | 224
23.77 | 206
23.78 | 201
23.79 | 206
23.8 | 197
23.81 | 200
23.82 | 234
23.83 | 214
23.84 | 222
23.85 | 226
23.86 | 207
23.87 | 214
23.88 | 219
23.89 | 210
23.9 | 203
23.91 | 205
23.92 | 218
23.93 | 217
23.94 | 238
23.95 | 207
23.96 | 243
23.97 | 226
23.98 | 200
23.99 | 210
24 | 224
24.01 | 218
24.02 | 213
24.03 | 221
24.04 | 202
24.05 | 220
24.06 | 228
24.07 | 193
24.08 | 200
24.09 | 213
24.1 | 223
24.11 | 201
24.12 | 214
24.13 | 197
24.14 | 203
24.15 | 198
24.16 | 227
24.17 | 223
24.18 | 208
24.19 | 204
24.2 | 227
24.21 | 247
24.22 | 241
24.23 | 235
24.24 | 220
24.25 | 248
24.26 | 235
24.27 | 231
24.28 | 226
24.29 | 234
24.3 | 234
24.31 | 216
24.32 | 241
24.33 | 232
24.34 | 230
24.35 | 221
24.36 | 216
24.37 | 237
24.38 | 220
24.39 | 235
24.4 | 225
24.41 | 226
24.42 | 216
24.43 | 229
24.44 | 228
24.45 | 238
24.46 | 248
24.47 | 247
24.48 | 234
24.49 | 259
24.5 | 225
24.51 | 242
24.52 | 252
24.53 | 236
24.54 | 241
24.55 | 237
24.56 | 219
24.57 | 221
24.58 | 254
24.59 | 218
24.6 | 239
24.61 | 239
24.62 | 262
24.63 | 232
24.64 | 241
24.65 | 244
24.66 | 287
24.67 | 270
24.68 | 258
24.69 | 239
24.7 | 261
24.71 | 269
24.72 | 246
24.73 | 283
24.74 | 254
24.75 | 269
24.76 | 261
24.77 | 251
24.78 | 239
24.79 | 235
24.8 | 236
24.81 | 241
24.82 | 291
24.83 | 252
24.84 | 245
24.85 | 245
24.86 | 251
24.87 | 226
24.88 | 248
24.89 | 224
24.9 | 258
24.91 | 251
24.92 | 233
24.93 | 239
24.94 | 237
24.95 | 233
24.96 | 257
24.97 | 233
24.98 | 238
24.99 | 250
25 | 254
25.01 | 240
25.02 | 244
25.03 | 247
25.04 | 243
25.05 | 267
25.06 | 248
25.07 | 266
25.08 | 264
25.09 | 215
25.1 | 253
25.11 | 265
25.12 | 238
25.13 | 225
25.14 | 254
25.15 | 239
25.16 | 262
25.17 | 241
25.18 | 267
25.19 | 264
25.2 | 254
25.21 | 256
25.22 | 253
25.23 | 272
25.24 | 274
25.25 | 254
25.26 | 268
25.27 | 258
25.28 | 290
25.29 | 276
25.3 | 263
25.31 | 269
25.32 | 291
25.33 | 280
25.34 | 291
25.35 | 253
25.36 | 262
25.37 | 247
25.38 | 258
25.39 | 269
25.4 | 267
25.41 | 237
25.42 | 244
25.43 | 271
25.44 | 249
25.45 | 232
25.46 | 211
25.47 | 218
25.48 | 231
25.49 | 240
25.5 | 252
25.51 | 248
25.52 | 216
25.53 | 205
25.54 | 212
25.55 | 251
25.56 | 261
25.57 | 245
25.58 | 229
25.59 | 241
25.6 | 225
25.61 | 237
25.62 | 237
25.63 | 222
25.64 | 232
25.65 | 237
25.66 | 234
25.67 | 211
25.68 | 213
25.69 | 227
25.7 | 232
25.71 | 226
25.72 | 240
25.73 | 242
25.74 | 250
25.75 | 262
25.76 | 259
25.77 | 275
25.78 | 263
25.79 | 238
25.8 | 289
25.81 | 262
25.82 | 275
25.83 | 271
25.84 | 250
25.85 | 258
25.86 | 286
25.87 | 268
25.88 | 263
25.89 | 241
25.9 | 249
25.91 | 255
25.92 | 297
25.93 | 259
25.94 | 266
25.95 | 253
25.96 | 256
25.97 | 255
25.98 | 263
25.99 | 274
26 | 265
26.01 | 307
26.02 | 279
26.03 | 305
26.04 | 280
26.05 | 301
26.06 | 296
26.07 | 295
26.08 | 305
26.09 | 294
26.1 | 321
26.11 | 302
26.12 | 285
26.13 | 318
26.14 | 343
26.15 | 313
26.16 | 319
26.17 | 346
26.18 | 341
26.19 | 318
26.2 | 333
26.21 | 365
26.22 | 364
26.23 | 322
26.24 | 384
26.25 | 355
26.26 | 354
26.27 | 352
26.28 | 392
26.29 | 414
26.3 | 434
26.31 | 406
26.32 | 433
26.33 | 415
26.34 | 452
26.35 | 429
26.36 | 469
26.37 | 466
26.38 | 497
26.39 | 452
26.4 | 496
26.41 | 499
26.42 | 507
26.43 | 497
26.44 | 499
26.45 | 525
26.46 | 446
26.47 | 454
26.48 | 442
26.49 | 408
26.5 | 418
26.51 | 403
26.52 | 351
26.53 | 344
26.54 | 367
26.55 | 346
26.56 | 351
26.57 | 297
26.58 | 323
26.59 | 260
26.6 | 315
26.61 | 309
26.62 | 284
26.63 | 276
26.64 | 283
26.65 | 235
26.66 | 260
26.67 | 283
26.68 | 267
26.69 | 239
26.7 | 252
26.71 | 243
26.72 | 225
26.73 | 234
26.74 | 231
26.75 | 218
26.76 | 221
26.77 | 222
26.78 | 240
26.79 | 232
26.8 | 206
26.81 | 237
26.82 | 211
26.83 | 232
26.84 | 213
26.85 | 221
26.86 | 220
26.87 | 218
26.88 | 240
26.89 | 211
26.9 | 187
26.91 | 205
26.92 | 205
26.93 | 211
26.94 | 221
26.95 | 199
26.96 | 194
26.97 | 207
26.98 | 181
26.99 | 181
27 | 185
27.01 | 178
27.02 | 189
27.03 | 165
27.04 | 181
27.05 | 177
27.06 | 174
27.07 | 198
27.08 | 180
27.09 | 168
27.1 | 178
27.11 | 176
27.12 | 181
27.13 | 180
27.14 | 188
27.15 | 177
27.16 | 183
27.17 | 175
27.18 | 168
27.19 | 193
27.2 | 196
27.21 | 209
27.22 | 186
27.23 | 220
27.24 | 217
27.25 | 211
27.26 | 203
27.27 | 207
27.28 | 228
27.29 | 211
27.3 | 246
27.31 | 249
27.32 | 306
27.33 | 289
27.34 | 272
27.35 | 317
27.36 | 354
27.37 | 375
27.38 | 361
27.39 | 416
27.4 | 374
27.41 | 439
27.42 | 455
27.43 | 656
27.44 | 945
27.45 | 1251
27.46 | 1412
27.47 | 1219
27.48 | 796
27.49 | 617
27.5 | 553
27.51 | 528
27.52 | 510
27.53 | 520
27.54 | 493
27.55 | 445
27.56 | 347
27.57 | 270
27.58 | 232
27.59 | 245
27.6 | 221
27.61 | 246
27.62 | 222
27.63 | 195
27.64 | 212
27.65 | 223
27.66 | 232
27.67 | 242
27.68 | 224
27.69 | 247
27.7 | 274
27.71 | 303
27.72 | 274
27.73 | 251
27.74 | 264
27.75 | 224
27.76 | 234
27.77 | 242
27.78 | 255
27.79 | 249
27.8 | 247
27.81 | 256
27.82 | 249
27.83 | 275
27.84 | 260
27.85 | 295
27.86 | 268
27.87 | 302
27.88 | 293
27.89 | 287
27.9 | 281
27.91 | 269
27.92 | 333
27.93 | 337
27.94 | 302
27.95 | 299
27.96 | 281
27.97 | 338
27.98 | 342
27.99 | 327
28 | 301
28.01 | 299
28.02 | 300
28.03 | 308
28.04 | 285
28.05 | 308
28.06 | 287
28.07 | 309
28.08 | 267
28.09 | 260
28.1 | 245
28.11 | 248
28.12 | 258
28.13 | 248
28.14 | 258
28.15 | 252
28.16 | 244
28.17 | 235
28.18 | 262
28.19 | 257
28.2 | 255
28.21 | 254
28.22 | 230
28.23 | 219
28.24 | 225
28.25 | 205
28.26 | 205
28.27 | 240
28.28 | 209
28.29 | 198
28.3 | 206
28.31 | 218
28.32 | 212
28.33 | 211
28.34 | 195
28.35 | 222
28.36 | 200
28.37 | 228
28.38 | 191
28.39 | 194
28.4 | 206
28.41 | 231
28.42 | 220
28.43 | 207
28.44 | 195
28.45 | 227
28.46 | 198
28.47 | 240
28.48 | 246
28.49 | 243
28.5 | 231
28.51 | 257
28.52 | 263
28.53 | 263
28.54 | 239
28.55 | 245
28.56 | 272
28.57 | 288
28.58 | 282
28.59 | 254
28.6 | 254
28.61 | 338
28.62 | 325
28.63 | 326
28.64 | 329
28.65 | 338
28.66 | 373
28.67 | 362
28.68 | 424
28.69 | 425
28.7 | 450
28.71 | 501
28.72 | 545
28.73 | 541
28.74 | 561
28.75 | 559
28.76 | 558
28.77 | 591
28.78 | 597
28.79 | 564
28.8 | 485
28.81 | 521
28.82 | 464
28.83 | 419
28.84 | 401
28.85 | 336
28.86 | 306
28.87 | 297
28.88 | 262
28.89 | 258
28.9 | 243
28.91 | 253
28.92 | 234
28.93 | 223
28.94 | 229
28.95 | 210
28.96 | 200
28.97 | 218
28.98 | 210
28.99 | 212
29 | 206
29.01 | 230
29.02 | 222
29.03 | 179
29.04 | 182
29.05 | 213
29.06 | 204
29.07 | 169
29.08 | 189
29.09 | 211
29.1 | 187
29.11 | 197
29.12 | 201
29.13 | 184
29.14 | 184
29.15 | 213
29.16 | 190
29.17 | 192
29.18 | 169
29.19 | 185
29.2 | 179
29.21 | 181
29.22 | 201
29.23 | 177
29.24 | 179
29.25 | 193
29.26 | 178
29.27 | 162
29.28 | 180
29.29 | 168
29.3 | 204
29.31 | 164
29.32 | 187
29.33 | 186
29.34 | 165
29.35 | 198
29.36 | 171
29.37 | 147
29.38 | 178
29.39 | 190
29.4 | 169
29.41 | 168
29.42 | 204
29.43 | 173
29.44 | 187
29.45 | 218
29.46 | 190
29.47 | 180
29.48 | 194
29.49 | 186
29.5 | 187
29.51 | 193
29.52 | 193
29.53 | 202
29.54 | 215
29.55 | 213
29.56 | 214
29.57 | 211
29.58 | 185
29.59 | 207
29.6 | 194
29.61 | 225
29.62 | 198
29.63 | 205
29.64 | 237
29.65 | 245
29.66 | 249
29.67 | 235
29.68 | 239
29.69 | 256
29.7 | 278
29.71 | 256
29.72 | 265
29.73 | 280
29.74 | 304
29.75 | 284
29.76 | 305
29.77 | 316
29.78 | 340
29.79 | 352
29.8 | 354
29.81 | 399
29.82 | 429
29.83 | 439
29.84 | 471
29.85 | 462
29.86 | 486
29.87 | 529
29.88 | 541
29.89 | 568
29.9 | 598
29.91 | 580
29.92 | 610
29.93 | 618
29.94 | 630
29.95 | 722
29.96 | 684
29.97 | 654
29.98 | 674
29.99 | 725
30 | 712
30.01 | 692
30.02 | 706
30.03 | 744
30.04 | 700
30.05 | 669
30.06 | 655
30.07 | 596
30.08 | 607
30.09 | 565
30.1 | 534
30.11 | 510
30.12 | 495
30.13 | 499
30.14 | 424
30.15 | 438
30.16 | 454
30.17 | 400
30.18 | 386
30.19 | 342
30.2 | 361
30.21 | 323
30.22 | 338
30.23 | 306
30.24 | 304
30.25 | 279
30.26 | 273
30.27 | 261
30.28 | 290
30.29 | 284
30.3 | 258
30.31 | 260
30.32 | 248
30.33 | 236
30.34 | 247
30.35 | 231
30.36 | 221
30.37 | 225
30.38 | 209
30.39 | 206
30.4 | 205
30.41 | 211
30.42 | 197
30.43 | 185
30.44 | 204
30.45 | 195
30.46 | 185
30.47 | 196
30.48 | 166
30.49 | 194
30.5 | 171
30.51 | 186
30.52 | 178
30.53 | 199
30.54 | 195
30.55 | 191
30.56 | 170
30.57 | 169
30.58 | 181
30.59 | 185
30.6 | 177
30.61 | 173
30.62 | 173
30.63 | 194
30.64 | 193
30.65 | 189
30.66 | 158
30.67 | 177
30.68 | 183
30.69 | 174
30.7 | 185
30.71 | 170
30.72 | 163
30.73 | 195
30.74 | 171
30.75 | 201
30.76 | 181
30.77 | 176
30.78 | 178
30.79 | 177
30.8 | 166
30.81 | 160
30.82 | 178
30.83 | 176
30.84 | 176
30.85 | 179
30.86 | 162
30.87 | 170
30.88 | 167
30.89 | 176
30.9 | 195
30.91 | 178
30.92 | 177
30.93 | 185
30.94 | 152
30.95 | 173
30.96 | 160
30.97 | 179
30.98 | 173
30.99 | 174
31 | 177
31.01 | 176
31.02 | 172
31.03 | 183
31.04 | 166
31.05 | 198
31.06 | 199
31.07 | 187
31.08 | 180
31.09 | 191
31.1 | 179
31.11 | 195
31.12 | 169
31.13 | 183
31.14 | 195
31.15 | 191
31.16 | 182
31.17 | 210
31.18 | 209
31.19 | 202
31.2 | 200
31.21 | 210
31.22 | 220
31.23 | 203
31.24 | 208
31.25 | 199
31.26 | 194
31.27 | 197
31.28 | 206
31.29 | 202
31.3 | 216
31.31 | 196
31.32 | 168
31.33 | 192
31.34 | 197
31.35 | 186
31.36 | 183
31.37 | 182
31.38 | 192
31.39 | 194
31.4 | 184
31.41 | 171
31.42 | 180
31.43 | 190
31.44 | 192
31.45 | 187
31.46 | 186
31.47 | 186
31.48 | 192
31.49 | 206
31.5 | 188
31.51 | 171
31.52 | 191
31.53 | 201
31.54 | 198
31.55 | 216
31.56 | 189
31.57 | 202
31.58 | 193
31.59 | 218
31.6 | 224
31.61 | 201
31.62 | 205
31.63 | 218
31.64 | 198
31.65 | 198
31.66 | 203
31.67 | 195
31.68 | 207
31.69 | 212
31.7 | 213
31.71 | 215
31.72 | 217
31.73 | 211
31.74 | 215
31.75 | 201
31.76 | 217
31.77 | 212
31.78 | 213
31.79 | 186
31.8 | 218
31.81 | 198
31.82 | 210
31.83 | 232
31.84 | 234
31.85 | 222
31.86 | 241
31.87 | 221
31.88 | 237
31.89 | 236
31.9 | 225
31.91 | 229
31.92 | 212
31.93 | 213
31.94 | 244
31.95 | 237
31.96 | 206
31.97 | 233
31.98 | 232
31.99 | 257
32 | 260
32.01 | 265
32.02 | 271
32.03 | 281
32.04 | 263
32.05 | 272
32.06 | 256
32.07 | 305
32.08 | 319
32.09 | 332
32.1 | 311
32.11 | 301
32.12 | 333
32.13 | 338
32.14 | 355
32.15 | 350
32.16 | 373
32.17 | 376
32.18 | 362
32.19 | 385
32.2 | 364
32.21 | 412
32.22 | 438
32.23 | 446
32.24 | 459
32.25 | 448
32.26 | 468
32.27 | 498
32.28 | 581
32.29 | 528
32.3 | 515
32.31 | 551
32.32 | 555
32.33 | 525
32.34 | 558
32.35 | 510
32.36 | 505
32.37 | 552
32.38 | 494
32.39 | 477
32.4 | 447
32.41 | 459
32.42 | 413
32.43 | 386
32.44 | 354
32.45 | 341
32.46 | 349
32.47 | 307
32.48 | 320
32.49 | 338
32.5 | 288
32.51 | 284
32.52 | 277
32.53 | 289
32.54 | 267
32.55 | 299
32.56 | 292
32.57 | 256
32.58 | 260
32.59 | 277
32.6 | 245
32.61 | 277
32.62 | 280
32.63 | 238
32.64 | 274
32.65 | 257
32.66 | 245
32.67 | 259
32.68 | 272
32.69 | 254
32.7 | 244
32.71 | 248
32.72 | 240
32.73 | 253
32.74 | 261
32.75 | 230
32.76 | 232
32.77 | 234
32.78 | 240
32.79 | 220
32.8 | 220
32.81 | 244
32.82 | 244
32.83 | 246
32.84 | 240
32.85 | 226
32.86 | 232
32.87 | 194
32.88 | 210
32.89 | 217
32.9 | 223
32.91 | 241
32.92 | 226
32.93 | 217
32.94 | 205
32.95 | 216
32.96 | 207
32.97 | 210
32.98 | 221
32.99 | 246
33 | 212
33.01 | 184
33.02 | 234
33.03 | 233
33.04 | 237
33.05 | 213
33.06 | 212
33.07 | 221
33.08 | 217
33.09 | 235
33.1 | 212
33.11 | 246
33.12 | 239
33.13 | 250
33.14 | 275
33.15 | 242
33.16 | 239
33.17 | 244
33.18 | 223
33.19 | 256
33.2 | 261
33.21 | 255
33.22 | 254
33.23 | 284
33.24 | 299
33.25 | 266
33.26 | 280
33.27 | 303
33.28 | 291
33.29 | 326
33.3 | 304
33.31 | 322
33.32 | 322
33.33 | 330
33.34 | 328
33.35 | 310
33.36 | 320
33.37 | 360
33.38 | 334
33.39 | 344
33.4 | 388
33.41 | 336
33.42 | 376
33.43 | 375
33.44 | 367
33.45 | 401
33.46 | 383
33.47 | 360
33.48 | 291
33.49 | 337
33.5 | 338
33.51 | 350
33.52 | 299
33.53 | 296
33.54 | 339
33.55 | 352
33.56 | 303
33.57 | 289
33.58 | 306
33.59 | 273
33.6 | 304
33.61 | 283
33.62 | 301
33.63 | 287
33.64 | 254
33.65 | 279
33.66 | 277
33.67 | 289
33.68 | 252
33.69 | 245
33.7 | 279
33.71 | 264
33.72 | 233
33.73 | 261
33.74 | 255
33.75 | 245
33.76 | 237
33.77 | 237
33.78 | 231
33.79 | 243
33.8 | 218
33.81 | 205
33.82 | 225
33.83 | 237
33.84 | 197
33.85 | 206
33.86 | 216
33.87 | 207
33.88 | 211
33.89 | 194
33.9 | 187
33.91 | 181
33.92 | 190
33.93 | 215
33.94 | 192
33.95 | 178
33.96 | 169
33.97 | 170
33.98 | 177
33.99 | 171
34 | 183
34.01 | 184
34.02 | 165
34.03 | 178
34.04 | 186
34.05 | 184
34.06 | 183
34.07 | 173
34.08 | 191
34.09 | 162
34.1 | 187
34.11 | 165
34.12 | 166
34.13 | 171
34.14 | 178
34.15 | 181
34.16 | 158
34.17 | 182
34.18 | 168
34.19 | 169
34.2 | 173
34.21 | 176
34.22 | 170
34.23 | 153
34.24 | 168
34.25 | 176
34.26 | 179
34.27 | 141
34.28 | 154
34.29 | 175
34.3 | 171
34.31 | 165
34.32 | 186
34.33 | 181
34.34 | 165
34.35 | 141
34.36 | 155
34.37 | 140
34.38 | 175
34.39 | 178
34.4 | 169
34.41 | 154
34.42 | 152
34.43 | 169
34.44 | 191
34.45 | 172
34.46 | 154
34.47 | 183
34.48 | 175
34.49 | 197
34.5 | 182
34.51 | 169
34.52 | 163
34.53 | 204
34.54 | 196
34.55 | 202
34.56 | 217
34.57 | 204
34.58 | 216
34.59 | 227
34.6 | 225
34.61 | 219
34.62 | 214
34.63 | 255
34.64 | 264
34.65 | 214
34.66 | 243
34.67 | 244
34.68 | 284
34.69 | 283
34.7 | 283
34.71 | 279
34.72 | 275
34.73 | 277
34.74 | 275
34.75 | 313
34.76 | 302
34.77 | 296
34.78 | 320
34.79 | 305
34.8 | 286
34.81 | 268
34.82 | 293
34.83 | 285
34.84 | 294
34.85 | 265
34.86 | 257
34.87 | 262
34.88 | 252
34.89 | 235
34.9 | 222
34.91 | 233
34.92 | 201
34.93 | 211
34.94 | 200
34.95 | 192
34.96 | 200
34.97 | 202
34.98 | 183
34.99 | 186
35 | 189
35.01 | 176
35.02 | 199
35.03 | 195
35.04 | 201
35.05 | 187
35.06 | 200
35.07 | 200
35.08 | 175
35.09 | 181
35.1 | 183
35.11 | 159
35.12 | 154
35.13 | 176
35.14 | 165
35.15 | 156
35.16 | 169
35.17 | 162
35.18 | 150
35.19 | 179
35.2 | 174
35.21 | 171
35.22 | 174
35.23 | 168
35.24 | 147
35.25 | 174
35.26 | 163
35.27 | 172
35.28 | 171
35.29 | 149
35.3 | 165
35.31 | 184
35.32 | 169
35.33 | 153
35.34 | 180
35.35 | 145
35.36 | 148
35.37 | 154
35.38 | 145
35.39 | 171
35.4 | 167
35.41 | 149
35.42 | 173
35.43 | 175
35.44 | 153
35.45 | 159
35.46 | 149
35.47 | 151
35.48 | 154
35.49 | 159
35.5 | 184
35.51 | 161
35.52 | 170
35.53 | 166
35.54 | 181
35.55 | 181
35.56 | 179
35.57 | 165
35.58 | 187
35.59 | 190
35.6 | 176
35.61 | 153
35.62 | 182
35.63 | 179
35.64 | 188
35.65 | 201
35.66 | 193
35.67 | 178
35.68 | 186
35.69 | 185
35.7 | 195
35.71 | 187
35.72 | 209
35.73 | 192
35.74 | 229
35.75 | 221
35.76 | 207
35.77 | 190
35.78 | 232
35.79 | 209
35.8 | 199
35.81 | 206
35.82 | 228
35.83 | 223
35.84 | 222
35.85 | 193
35.86 | 204
35.87 | 236
35.88 | 202
35.89 | 228
35.9 | 215
35.91 | 204
35.92 | 220
35.93 | 233
35.94 | 221
35.95 | 233
35.96 | 241
35.97 | 197
35.98 | 219
35.99 | 225
36 | 235
36.01 | 228
36.02 | 218
36.03 | 215
36.04 | 216
36.05 | 250
36.06 | 237
36.07 | 233
36.08 | 233
36.09 | 203
36.1 | 234
36.11 | 221
36.12 | 219
36.13 | 206
36.14 | 204
36.15 | 196
36.16 | 190
36.17 | 201
36.18 | 194
36.19 | 161
36.2 | 196
36.21 | 183
36.22 | 188
36.23 | 177
36.24 | 179
36.25 | 191
36.26 | 185
36.27 | 208
36.28 | 182
36.29 | 173
36.3 | 174
36.31 | 179
36.32 | 184
36.33 | 205
36.34 | 192
36.35 | 199
36.36 | 185
36.37 | 216
36.38 | 196
36.39 | 193
36.4 | 190
36.41 | 209
36.42 | 197
36.43 | 221
36.44 | 200
36.45 | 213
36.46 | 200
36.47 | 205
36.48 | 210
36.49 | 202
36.5 | 232
36.51 | 213
36.52 | 234
36.53 | 227
36.54 | 216
36.55 | 241
36.56 | 239
36.57 | 219
36.58 | 234
36.59 | 232
36.6 | 224
36.61 | 237
36.62 | 245
36.63 | 239
36.64 | 239
36.65 | 221
36.66 | 218
36.67 | 227
36.68 | 216
36.69 | 202
36.7 | 225
36.71 | 235
36.72 | 270
36.73 | 237
36.74 | 253
36.75 | 266
36.76 | 214
36.77 | 235
36.78 | 230
36.79 | 233
36.8 | 234
36.81 | 235
36.82 | 256
36.83 | 241
36.84 | 288
36.85 | 283
36.86 | 300
36.87 | 288
36.88 | 309
36.89 | 333
36.9 | 376
36.91 | 388
36.92 | 564
36.93 | 780
36.94 | 977
36.95 | 1181
36.96 | 1349
36.97 | 1094
36.98 | 800
36.99 | 544
37 | 473
37.01 | 447
37.02 | 479
37.03 | 466
37.04 | 464
37.05 | 398
37.06 | 431
37.07 | 404
37.08 | 284
37.09 | 230
37.1 | 219
37.11 | 218
37.12 | 223
37.13 | 198
37.14 | 184
37.15 | 184
37.16 | 181
37.17 | 198
37.18 | 196
37.19 | 184
37.2 | 158
37.21 | 190
37.22 | 177
37.23 | 199
37.24 | 238
37.25 | 261
37.26 | 219
37.27 | 179
37.28 | 188
37.29 | 195
37.3 | 178
37.31 | 180
37.32 | 175
37.33 | 173
37.34 | 165
37.35 | 170
37.36 | 179
37.37 | 185
37.38 | 184
37.39 | 175
37.4 | 170
37.41 | 191
37.42 | 191
37.43 | 192
37.44 | 188
37.45 | 172
37.46 | 187
37.47 | 176
37.48 | 194
37.49 | 208
37.5 | 202
37.51 | 179
37.52 | 201
37.53 | 206
37.54 | 196
37.55 | 192
37.56 | 191
37.57 | 216
37.58 | 223
37.59 | 217
37.6 | 201
37.61 | 206
37.62 | 222
37.63 | 240
37.64 | 272
37.65 | 249
37.66 | 264
37.67 | 257
37.68 | 277
37.69 | 288
37.7 | 292
37.71 | 320
37.72 | 338
37.73 | 315
37.74 | 313
37.75 | 353
37.76 | 372
37.77 | 341
37.78 | 366
37.79 | 409
37.8 | 415
37.81 | 415
37.82 | 436
37.83 | 454
37.84 | 471
37.85 | 492
37.86 | 522
37.87 | 573
37.88 | 537
37.89 | 598
37.9 | 583
37.91 | 643
37.92 | 677
37.93 | 716
37.94 | 769
37.95 | 870
37.96 | 971
37.97 | 964
37.98 | 979
37.99 | 994
38 | 955
38.01 | 960
38.02 | 883
38.03 | 956
38.04 | 840
38.05 | 737
38.06 | 654
38.07 | 570
38.08 | 565
38.09 | 497
38.1 | 503
38.11 | 453
38.12 | 448
38.13 | 398
38.14 | 340
38.15 | 355
38.16 | 334
38.17 | 300
38.18 | 292
38.19 | 298
38.2 | 273
38.21 | 239
38.22 | 243
38.23 | 246
38.24 | 234
38.25 | 251
38.26 | 233
38.27 | 201
38.28 | 210
38.29 | 255
38.3 | 234
38.31 | 225
38.32 | 193
38.33 | 221
38.34 | 210
38.35 | 222
38.36 | 215
38.37 | 215
38.38 | 208
38.39 | 225
38.4 | 235
38.41 | 246
38.42 | 218
38.43 | 231
38.44 | 258
38.45 | 255
38.46 | 270
38.47 | 260
38.48 | 248
38.49 | 268
38.5 | 265
38.51 | 270
38.52 | 278
38.53 | 292
38.54 | 307
38.55 | 306
38.56 | 305
38.57 | 296
38.58 | 290
38.59 | 345
38.6 | 317
38.61 | 349
38.62 | 337
38.63 | 328
38.64 | 334
38.65 | 344
38.66 | 343
38.67 | 316
38.68 | 335
38.69 | 330
38.7 | 333
38.71 | 315
38.72 | 360
38.73 | 350
38.74 | 341
38.75 | 357
38.76 | 307
38.77 | 329
38.78 | 354
38.79 | 327
38.8 | 345
38.81 | 326
38.82 | 319
38.83 | 373
38.84 | 342
38.85 | 396
38.86 | 352
38.87 | 362
38.88 | 393
38.89 | 391
38.9 | 403
38.91 | 372
38.92 | 389
38.93 | 393
38.94 | 382
38.95 | 370
38.96 | 383
38.97 | 382
38.98 | 328
38.99 | 331
39 | 323
39.01 | 337
39.02 | 322
39.03 | 286
39.04 | 286
39.05 | 287
39.06 | 257
39.07 | 265
39.08 | 283
39.09 | 235
39.1 | 256
39.11 | 265
39.12 | 251
39.13 | 209
39.14 | 204
39.15 | 254
39.16 | 230
39.17 | 236
39.18 | 216
39.19 | 215
39.2 | 223
39.21 | 185
39.22 | 200
39.23 | 207
39.24 | 209
39.25 | 185
39.26 | 197
39.27 | 175
39.28 | 183
39.29 | 200
39.3 | 171
39.31 | 179
39.32 | 169
39.33 | 163
39.34 | 177
39.35 | 181
39.36 | 172
39.37 | 150
39.38 | 172
39.39 | 179
39.4 | 159
39.41 | 178
39.42 | 157
39.43 | 185
39.44 | 151
39.45 | 178
39.46 | 169
39.47 | 186
39.48 | 170
39.49 | 166
39.5 | 165
39.51 | 167
39.52 | 160
39.53 | 163
39.54 | 172
39.55 | 163
39.56 | 162
39.57 | 159
39.58 | 170
39.59 | 191
39.6 | 171
39.61 | 143
39.62 | 147
39.63 | 155
39.64 | 162
39.65 | 156
39.66 | 139
39.67 | 143
39.68 | 158
39.69 | 146
39.7 | 166
39.71 | 154
39.72 | 142
39.73 | 129
39.74 | 151
39.75 | 130
39.76 | 139
39.77 | 159
39.78 | 146
39.79 | 161
39.8 | 159
39.81 | 157
39.82 | 140
39.83 | 129
39.84 | 148
39.85 | 150
39.86 | 135
39.87 | 143
39.88 | 144
39.89 | 160
39.9 | 156
39.91 | 171
39.92 | 147
39.93 | 147
39.94 | 143
39.95 | 153
39.96 | 164
39.97 | 155
39.98 | 141
39.99 | 135
40 | 143
40.01 | 170
40.02 | 138
40.03 | 146
40.04 | 143
40.05 | 143
40.06 | 149
40.07 | 152
40.08 | 156
40.09 | 152
40.1 | 144
40.11 | 174
40.12 | 158
40.13 | 166
40.14 | 126
40.15 | 175
40.16 | 165
40.17 | 190
40.18 | 174
40.19 | 178
40.2 | 192
40.21 | 184
40.22 | 184
40.23 | 181
40.24 | 187
40.25 | 167
40.26 | 190
40.27 | 216
40.28 | 169
40.29 | 178
40.3 | 180
40.31 | 196
40.32 | 211
40.33 | 215
40.34 | 201
40.35 | 223
40.36 | 240
40.37 | 216
40.38 | 229
40.39 | 232
40.4 | 252
40.41 | 258
40.42 | 262
40.43 | 248
40.44 | 257
40.45 | 264
40.46 | 241
40.47 | 267
40.48 | 269
40.49 | 265
40.5 | 274
40.51 | 271
40.52 | 280
40.53 | 278
40.54 | 260
40.55 | 268
40.56 | 273
40.57 | 277
40.58 | 272
40.59 | 281
40.6 | 275
40.61 | 258
40.62 | 298
40.63 | 266
40.64 | 274
40.65 | 307
40.66 | 310
40.67 | 302
40.68 | 253
40.69 | 307
40.7 | 329
40.71 | 324
40.72 | 333
40.73 | 329
40.74 | 318
40.75 | 372
40.76 | 364
40.77 | 374
40.78 | 414
40.79 | 401
40.8 | 422
40.81 | 411
40.82 | 398
40.83 | 407
40.84 | 422
40.85 | 395
40.86 | 401
40.87 | 363
40.88 | 347
40.89 | 349
40.9 | 342
40.91 | 298
40.92 | 306
40.93 | 317
40.94 | 286
40.95 | 249
40.96 | 263
40.97 | 242
40.98 | 263
40.99 | 237
41 | 240
41.01 | 243
41.02 | 236
41.03 | 235
41.04 | 216
41.05 | 203
41.06 | 223
41.07 | 226
41.08 | 207
41.09 | 207
41.1 | 203
41.11 | 221
41.12 | 202
41.13 | 201
41.14 | 174
41.15 | 196
41.16 | 216
41.17 | 218
41.18 | 208
41.19 | 220
41.2 | 241
41.21 | 208
41.22 | 216
41.23 | 225
41.24 | 203
41.25 | 203
41.26 | 207
41.27 | 208
41.28 | 243
41.29 | 221
41.3 | 217
41.31 | 243
41.32 | 223
41.33 | 226
41.34 | 213
41.35 | 260
41.36 | 230
41.37 | 246
41.38 | 234
41.39 | 221
41.4 | 242
41.41 | 222
41.42 | 202
41.43 | 228
41.44 | 223
41.45 | 229
41.46 | 212
41.47 | 249
41.48 | 213
41.49 | 252
41.5 | 246
41.51 | 230
41.52 | 236
41.53 | 244
41.54 | 220
41.55 | 235
41.56 | 275
41.57 | 239
41.58 | 266
41.59 | 265
41.6 | 269
41.61 | 263
41.62 | 277
41.63 | 297
41.64 | 274
41.65 | 266
41.66 | 284
41.67 | 275
41.68 | 298
41.69 | 306
41.7 | 319
41.71 | 317
41.72 | 292
41.73 | 314
41.74 | 330
41.75 | 323
41.76 | 310
41.77 | 357
41.78 | 344
41.79 | 321
41.8 | 323
41.81 | 302
41.82 | 277
41.83 | 271
41.84 | 241
41.85 | 295
41.86 | 242
41.87 | 249
41.88 | 268
41.89 | 251
41.9 | 245
41.91 | 213
41.92 | 238
41.93 | 221
41.94 | 213
41.95 | 214
41.96 | 220
41.97 | 199
41.98 | 235
41.99 | 209
42 | 191
42.01 | 182
42.02 | 200
42.03 | 214
42.04 | 213
42.05 | 197
42.06 | 178
42.07 | 193
42.08 | 191
42.09 | 184
42.1 | 207
42.11 | 193
42.12 | 207
42.13 | 192
42.14 | 216
42.15 | 208
42.16 | 217
42.17 | 212
42.18 | 187
42.19 | 201
42.2 | 220
42.21 | 211
42.22 | 196
42.23 | 200
42.24 | 224
42.25 | 240
42.26 | 225
42.27 | 203
42.28 | 218
42.29 | 229
42.3 | 217
42.31 | 232
42.32 | 224
42.33 | 264
42.34 | 231
42.35 | 235
42.36 | 257
42.37 | 269
42.38 | 244
42.39 | 244
42.4 | 240
42.41 | 261
42.42 | 276
42.43 | 291
42.44 | 272
42.45 | 276
42.46 | 298
42.47 | 282
42.48 | 307
42.49 | 284
42.5 | 314
42.51 | 304
42.52 | 293
42.53 | 305
42.54 | 293
42.55 | 282
42.56 | 280
42.57 | 304
42.58 | 291
42.59 | 301
42.6 | 298
42.61 | 304
42.62 | 290
42.63 | 289
42.64 | 271
42.65 | 283
42.66 | 262
42.67 | 252
42.68 | 250
42.69 | 236
42.7 | 227
42.71 | 249
42.72 | 224
42.73 | 231
42.74 | 240
42.75 | 198
42.76 | 199
42.77 | 240
42.78 | 248
42.79 | 239
42.8 | 201
42.81 | 228
42.82 | 221
42.83 | 200
42.84 | 166
42.85 | 191
42.86 | 183
42.87 | 187
42.88 | 187
42.89 | 185
42.9 | 192
42.91 | 184
42.92 | 188
42.93 | 185
42.94 | 190
42.95 | 184
42.96 | 169
42.97 | 172
42.98 | 186
42.99 | 176
43 | 205
43.01 | 180
43.02 | 182
43.03 | 181
43.04 | 195
43.05 | 187
43.06 | 197
43.07 | 200
43.08 | 182
43.09 | 169
43.1 | 188
43.11 | 208
43.12 | 186
43.13 | 196
43.14 | 195
43.15 | 224
43.16 | 200
43.17 | 230
43.18 | 226
43.19 | 216
43.2 | 218
43.21 | 231
43.22 | 240
43.23 | 226
43.24 | 249
43.25 | 263
43.26 | 257
43.27 | 278
43.28 | 253
43.29 | 295
43.3 | 274
43.31 | 288
43.32 | 285
43.33 | 327
43.34 | 282
43.35 | 292
43.36 | 306
43.37 | 308
43.38 | 335
43.39 | 365
43.4 | 356
43.41 | 338
43.42 | 338
43.43 | 333
43.44 | 338
43.45 | 364
43.46 | 334
43.47 | 325
43.48 | 352
43.49 | 329
43.5 | 323
43.51 | 319
43.52 | 297
43.53 | 298
43.54 | 300
43.55 | 266
43.56 | 263
43.57 | 258
43.58 | 267
43.59 | 265
43.6 | 249
43.61 | 263
43.62 | 236
43.63 | 231
43.64 | 241
43.65 | 214
43.66 | 209
43.67 | 228
43.68 | 208
43.69 | 214
43.7 | 217
43.71 | 225
43.72 | 213
43.73 | 209
43.74 | 197
43.75 | 200
43.76 | 220
43.77 | 220
43.78 | 205
43.79 | 181
43.8 | 198
43.81 | 220
43.82 | 215
43.83 | 187
43.84 | 199
43.85 | 196
43.86 | 208
43.87 | 212
43.88 | 220
43.89 | 217
43.9 | 208
43.91 | 224
43.92 | 216
43.93 | 235
43.94 | 250
43.95 | 219
43.96 | 237
43.97 | 232
43.98 | 227
43.99 | 222
44 | 242
44.01 | 240
44.02 | 268
44.03 | 237
44.04 | 247
44.05 | 252
44.06 | 268
44.07 | 240
44.08 | 248
44.09 | 276
44.1 | 264
44.11 | 273
44.12 | 281
44.13 | 266
44.14 | 303
44.15 | 305
44.16 | 279
44.17 | 299
44.18 | 279
44.19 | 284
44.2 | 289
44.21 | 283
44.22 | 298
44.23 | 302
44.24 | 280
44.25 | 298
44.26 | 263
44.27 | 295
44.28 | 281
44.29 | 315
44.3 | 303
44.31 | 300
44.32 | 304
44.33 | 317
44.34 | 315
44.35 | 339
44.36 | 342
44.37 | 330
44.38 | 349
44.39 | 338
44.4 | 367
44.41 | 342
44.42 | 356
44.43 | 336
44.44 | 362
44.45 | 365
44.46 | 327
44.47 | 312
44.48 | 344
44.49 | 317
44.5 | 364
44.51 | 311
44.52 | 305
44.53 | 312
44.54 | 331
44.55 | 284
44.56 | 295
44.57 | 286
44.58 | 297
44.59 | 269
44.6 | 264
44.61 | 273
44.62 | 263
44.63 | 264
44.64 | 259
44.65 | 243
44.66 | 251
44.67 | 239
44.68 | 240
44.69 | 234
44.7 | 230
44.71 | 215
44.72 | 241
44.73 | 209
44.74 | 211
44.75 | 222
44.76 | 200
44.77 | 199
44.78 | 213
44.79 | 219
44.8 | 201
44.81 | 202
44.82 | 187
44.83 | 177
44.84 | 190
44.85 | 205
44.86 | 196
44.87 | 203
44.88 | 222
44.89 | 196
44.9 | 192
44.91 | 197
44.92 | 175
44.93 | 192
44.94 | 174
44.95 | 189
44.96 | 185
44.97 | 171
44.98 | 190
44.99 | 168
45 | 188
45.01 | 202
45.02 | 180
45.03 | 161
45.04 | 195
45.05 | 190
45.06 | 170
45.07 | 157
45.08 | 149
45.09 | 151
45.1 | 147
45.11 | 160
45.12 | 161
45.13 | 165
45.14 | 156
45.15 | 140
45.16 | 164
45.17 | 168
45.18 | 157
45.19 | 156
45.2 | 162
45.21 | 156
45.22 | 156
45.23 | 153
45.24 | 153
45.25 | 172
45.26 | 142
45.27 | 143
45.28 | 168
45.29 | 158
45.3 | 178
45.31 | 167
45.32 | 156
45.33 | 159
45.34 | 155
45.35 | 142
45.36 | 134
45.37 | 129
45.38 | 131
45.39 | 143
45.4 | 122
45.41 | 149
45.42 | 124
45.43 | 148
45.44 | 157
45.45 | 141
45.46 | 153
45.47 | 148
45.48 | 142
45.49 | 154
45.5 | 153
45.51 | 144
45.52 | 154
45.53 | 157
45.54 | 155
45.55 | 144
45.56 | 161
45.57 | 160
45.58 | 150
45.59 | 157
45.6 | 160
45.61 | 169
45.62 | 141
45.63 | 144
45.64 | 162
45.65 | 169
45.66 | 154
45.67 | 149
45.68 | 137
45.69 | 149
45.7 | 152
45.71 | 150
45.72 | 167
45.73 | 153
45.74 | 158
45.75 | 174
45.76 | 161
45.77 | 177
45.78 | 190
45.79 | 179
45.8 | 175
45.81 | 169
45.82 | 208
45.83 | 185
45.84 | 182
45.85 | 168
45.86 | 208
45.87 | 207
45.88 | 216
45.89 | 209
45.9 | 218
45.91 | 208
45.92 | 250
45.93 | 226
45.94 | 236
45.95 | 230
45.96 | 231
45.97 | 241
45.98 | 239
45.99 | 260
46 | 252
46.01 | 226
46.02 | 218
46.03 | 236
46.04 | 244
46.05 | 246
46.06 | 235
46.07 | 244
46.08 | 261
46.09 | 228
46.1 | 223
46.11 | 228
46.12 | 209
46.13 | 209
46.14 | 205
46.15 | 209
46.16 | 183
46.17 | 190
46.18 | 183
46.19 | 171
46.2 | 191
46.21 | 215
46.22 | 182
46.23 | 163
46.24 | 180
46.25 | 189
46.26 | 191
46.27 | 160
46.28 | 192
46.29 | 158
46.3 | 172
46.31 | 183
46.32 | 177
46.33 | 171
46.34 | 165
46.35 | 146
46.36 | 173
46.37 | 170
46.38 | 161
46.39 | 150
46.4 | 153
46.41 | 163
46.42 | 156
46.43 | 160
46.44 | 169
46.45 | 172
46.46 | 147
46.47 | 156
46.48 | 155
46.49 | 172
46.5 | 153
46.51 | 133
46.52 | 146
46.53 | 157
46.54 | 141
46.55 | 147
46.56 | 183
46.57 | 166
46.58 | 170
46.59 | 152
46.6 | 181
46.61 | 181
46.62 | 163
46.63 | 177
46.64 | 168
46.65 | 180
46.66 | 207
46.67 | 188
46.68 | 159
46.69 | 190
46.7 | 188
46.71 | 166
46.72 | 171
46.73 | 217
46.74 | 184
46.75 | 199
46.76 | 209
46.77 | 195
46.78 | 185
46.79 | 199
46.8 | 202
46.81 | 225
46.82 | 213
46.83 | 192
46.84 | 184
46.85 | 206
46.86 | 204
46.87 | 198
46.88 | 207
46.89 | 204
46.9 | 224
46.91 | 221
46.92 | 208
46.93 | 222
46.94 | 212
46.95 | 208
46.96 | 228
46.97 | 207
46.98 | 196
46.99 | 208
47 | 241
47.01 | 231
47.02 | 198
47.03 | 222
47.04 | 193
47.05 | 193
47.06 | 180
47.07 | 195
47.08 | 204
47.09 | 189
47.1 | 200
47.11 | 207
47.12 | 214
47.13 | 181
47.14 | 204
47.15 | 192
47.16 | 210
47.17 | 165
47.18 | 174
47.19 | 185
47.2 | 180
47.21 | 165
47.22 | 190
47.23 | 169
47.24 | 148
47.25 | 176
47.26 | 175
47.27 | 163
47.28 | 170
47.29 | 169
47.3 | 175
47.31 | 175
47.32 | 165
47.33 | 150
47.34 | 163
47.35 | 167
47.36 | 153
47.37 | 144
47.38 | 139
47.39 | 150
47.4 | 155
47.41 | 169
47.42 | 139
47.43 | 143
47.44 | 148
47.45 | 142
47.46 | 147
47.47 | 134
47.48 | 135
47.49 | 134
47.5 | 132
47.51 | 165
47.52 | 140
47.53 | 141
47.54 | 140
47.55 | 145
47.56 | 143
47.57 | 142
47.58 | 120
47.59 | 132
47.6 | 118
47.61 | 130
47.62 | 129
47.63 | 136
47.64 | 150
47.65 | 137
47.66 | 136
47.67 | 148
47.68 | 119
47.69 | 143
47.7 | 131
47.71 | 136
47.72 | 122
47.73 | 118
47.74 | 130
47.75 | 130
47.76 | 124
47.77 | 125
47.78 | 132
47.79 | 124
47.8 | 113
47.81 | 142
47.82 | 134
47.83 | 127
47.84 | 130
47.85 | 130
47.86 | 141
47.87 | 114
47.88 | 117
47.89 | 115
47.9 | 122
47.91 | 111
47.92 | 141
47.93 | 120
47.94 | 130
47.95 | 105
47.96 | 122
47.97 | 112
47.98 | 110
47.99 | 123
48 | 113
48.01 | 109
48.02 | 111
48.03 | 127
48.04 | 118
48.05 | 135
48.06 | 125
48.07 | 109
48.08 | 120
48.09 | 143
48.1 | 127
48.11 | 117
48.12 | 133
48.13 | 128
48.14 | 118
48.15 | 120
48.16 | 116
48.17 | 117
48.18 | 123
48.19 | 130
48.2 | 130
48.21 | 125
48.22 | 138
48.23 | 121
48.24 | 128
48.25 | 120
48.26 | 113
48.27 | 116
48.28 | 124
48.29 | 127
48.3 | 114
48.31 | 134
48.32 | 131
48.33 | 144
48.34 | 125
48.35 | 142
48.36 | 138
48.37 | 146
48.38 | 132
48.39 | 124
48.4 | 138
48.41 | 158
48.42 | 142
48.43 | 135
48.44 | 138
48.45 | 119
48.46 | 140
48.47 | 139
48.48 | 135
48.49 | 139
48.5 | 152
48.51 | 130
48.52 | 136
48.53 | 156
48.54 | 133
48.55 | 136
48.56 | 140
48.57 | 149
48.58 | 130
48.59 | 133
48.6 | 139
48.61 | 106
48.62 | 132
48.63 | 127
48.64 | 129
48.65 | 126
48.66 | 125
48.67 | 148
48.68 | 135
48.69 | 127
48.7 | 131
48.71 | 114
48.72 | 105
48.73 | 116
48.74 | 125
48.75 | 135
48.76 | 138
48.77 | 127
48.78 | 150
48.79 | 137
48.8 | 120
48.81 | 130
48.82 | 128
48.83 | 105
48.84 | 120
48.85 | 115
48.86 | 115
48.87 | 134
48.88 | 127
48.89 | 124
48.9 | 115
48.91 | 128
48.92 | 132
48.93 | 112
48.94 | 133
48.95 | 108
48.96 | 139
48.97 | 127
48.98 | 112
48.99 | 114
49 | 139
49.01 | 121
49.02 | 130
49.03 | 116
49.04 | 139
49.05 | 129
49.06 | 131
49.07 | 133
49.08 | 127
49.09 | 107
49.1 | 133
49.11 | 141
49.12 | 137
49.13 | 125
49.14 | 139
49.15 | 132
49.16 | 132
49.17 | 129
49.18 | 130
49.19 | 134
49.2 | 115
49.21 | 123
49.22 | 127
49.23 | 119
49.24 | 132
49.25 | 143
49.26 | 109
49.27 | 120
49.28 | 126
49.29 | 130
49.3 | 128
49.31 | 131
49.32 | 122
49.33 | 99
49.34 | 143
49.35 | 127
49.36 | 143
49.37 | 125
49.38 | 133
49.39 | 135
49.4 | 133
49.41 | 127
49.42 | 133
49.43 | 118
49.44 | 132
49.45 | 141
49.46 | 156
49.47 | 151
49.48 | 143
49.49 | 150
49.5 | 134
49.51 | 130
49.52 | 152
49.53 | 137
49.54 | 124
49.55 | 135
49.56 | 124
49.57 | 145
49.58 | 105
49.59 | 116
49.6 | 159
49.61 | 131
49.62 | 120
49.63 | 121
49.64 | 126
49.65 | 126
49.66 | 123
49.67 | 131
49.68 | 127
49.69 | 116
49.7 | 145
49.71 | 143
49.72 | 142
49.73 | 141
49.74 | 122
49.75 | 144
49.76 | 134
49.77 | 134
49.78 | 123
49.79 | 127
49.8 | 127
49.81 | 137
49.82 | 144
49.83 | 129
49.84 | 130
49.85 | 122
49.86 | 117
49.87 | 122
49.88 | 132
49.89 | 127
49.9 | 145
49.91 | 162
49.92 | 157
49.93 | 143
49.94 | 155
49.95 | 141
49.96 | 146
49.97 | 123
49.98 | 126
49.99 | 144
50 | 141
50.01 | 143
50.02 | 142
50.03 | 145
50.04 | 129
50.05 | 143
50.06 | 148
50.07 | 151
50.08 | 166
50.09 | 164
50.1 | 135
50.11 | 165
50.12 | 128
50.13 | 132
50.14 | 132
50.15 | 143
50.16 | 136
50.17 | 135
50.18 | 124
50.19 | 154
50.2 | 144
50.21 | 129
50.22 | 147
50.23 | 140
50.24 | 151
50.25 | 136
50.26 | 120
50.27 | 135
50.28 | 141
50.29 | 143
50.3 | 109
50.31 | 125
50.32 | 140
50.33 | 112
50.34 | 135
50.35 | 125
50.36 | 128
50.37 | 95
50.38 | 116
50.39 | 114
50.4 | 104
50.41 | 133
50.42 | 117
50.43 | 102
50.44 | 116
50.45 | 108
50.46 | 119
50.47 | 126
50.48 | 122
50.49 | 107
50.5 | 119
50.51 | 124
50.52 | 115
50.53 | 118
50.54 | 110
50.55 | 114
50.56 | 109
50.57 | 125
50.58 | 104
50.59 | 129
50.6 | 131
50.61 | 117
50.62 | 119
50.63 | 121
50.64 | 136
50.65 | 131
50.66 | 141
50.67 | 128
50.68 | 142
50.69 | 96
50.7 | 118
50.71 | 114
50.72 | 129
50.73 | 117
50.74 | 127
50.75 | 129
50.76 | 126
50.77 | 125
50.78 | 127
50.79 | 142
50.8 | 133
50.81 | 138
50.82 | 142
50.83 | 145
50.84 | 140
50.85 | 151
50.86 | 137
50.87 | 143
50.88 | 149
50.89 | 151
50.9 | 136
50.91 | 152
50.92 | 127
50.93 | 115
50.94 | 147
50.95 | 137
50.96 | 153
50.97 | 173
50.98 | 151
50.99 | 138
51 | 165
51.01 | 160
51.02 | 165
51.03 | 150
51.04 | 136
51.05 | 150
51.06 | 169
51.07 | 168
51.08 | 149
51.09 | 166
51.1 | 166
51.11 | 152
51.12 | 131
51.13 | 138
51.14 | 168
51.15 | 130
51.16 | 156
51.17 | 161
51.18 | 175
51.19 | 145
51.2 | 155
51.21 | 153
51.22 | 164
51.23 | 155
51.24 | 158
51.25 | 147
51.26 | 155
51.27 | 138
51.28 | 142
51.29 | 143
51.3 | 131
51.31 | 166
51.32 | 148
51.33 | 170
51.34 | 160
51.35 | 145
51.36 | 153
51.37 | 131
51.38 | 161
51.39 | 164
51.4 | 159
51.41 | 173
51.42 | 148
51.43 | 180
51.44 | 183
51.45 | 162
51.46 | 167
51.47 | 187
51.48 | 183
51.49 | 192
51.5 | 173
51.51 | 164
51.52 | 157
51.53 | 165
51.54 | 175
51.55 | 146
51.56 | 169
51.57 | 150
51.58 | 164
51.59 | 178
51.6 | 178
51.61 | 173
51.62 | 178
51.63 | 181
51.64 | 138
51.65 | 149
51.66 | 160
51.67 | 182
51.68 | 179
51.69 | 162
51.7 | 160
51.71 | 184
51.72 | 201
51.73 | 186
51.74 | 197
51.75 | 196
51.76 | 195
51.77 | 176
51.78 | 174
51.79 | 191
51.8 | 190
51.81 | 175
51.82 | 200
51.83 | 165
51.84 | 190
51.85 | 181
51.86 | 163
51.87 | 184
51.88 | 195
51.89 | 169
51.9 | 175
51.91 | 164
51.92 | 174
51.93 | 178
51.94 | 186
51.95 | 173
51.96 | 157
51.97 | 189
51.98 | 166
51.99 | 144
52 | 158
52.01 | 148
52.02 | 171
52.03 | 174
52.04 | 168
52.05 | 175
52.06 | 179
52.07 | 172
52.08 | 185
52.09 | 145
52.1 | 175
52.11 | 151
52.12 | 165
52.13 | 182
52.14 | 147
52.15 | 169
52.16 | 174
52.17 | 154
52.18 | 188
52.19 | 177
52.2 | 178
52.21 | 191
52.22 | 173
52.23 | 185
52.24 | 193
52.25 | 201
52.26 | 186
52.27 | 195
52.28 | 197
52.29 | 192
52.3 | 208
52.31 | 216
52.32 | 209
52.33 | 204
52.34 | 195
52.35 | 199
52.36 | 213
52.37 | 200
52.38 | 187
52.39 | 177
52.4 | 186
52.41 | 195
52.42 | 188
52.43 | 177
52.44 | 199
52.45 | 207
52.46 | 194
52.47 | 172
52.48 | 172
52.49 | 175
52.5 | 185
52.51 | 160
52.52 | 182
52.53 | 170
52.54 | 165
52.55 | 159
52.56 | 160
52.57 | 156
52.58 | 147
52.59 | 151
52.6 | 139
52.61 | 154
52.62 | 148
52.63 | 148
52.64 | 164
52.65 | 131
52.66 | 150
52.67 | 141
52.68 | 125
52.69 | 123
52.7 | 145
52.71 | 140
52.72 | 153
52.73 | 121
52.74 | 137
52.75 | 144
52.76 | 125
52.77 | 107
52.78 | 116
52.79 | 124
52.8 | 134
52.81 | 119
52.82 | 118
52.83 | 122
52.84 | 125
52.85 | 136
52.86 | 121
52.87 | 118
52.88 | 114
52.89 | 121
52.9 | 122
52.91 | 125
52.92 | 128
52.93 | 111
52.94 | 135
52.95 | 137
52.96 | 136
52.97 | 131
52.98 | 119
52.99 | 118
53 | 139
53.01 | 138
53.02 | 128
53.03 | 107
53.04 | 126
53.05 | 127
53.06 | 129
53.07 | 138
53.08 | 117
53.09 | 108
53.1 | 104
53.11 | 124
53.12 | 133
53.13 | 146
53.14 | 120
53.15 | 108
53.16 | 117
53.17 | 124
53.18 | 131
53.19 | 147
53.2 | 142
53.21 | 120
53.22 | 133
53.23 | 128
53.24 | 116
53.25 | 130
53.26 | 124
53.27 | 125
53.28 | 151
53.29 | 140
53.3 | 140
53.31 | 120
53.32 | 128
53.33 | 126
53.34 | 134
53.35 | 132
53.36 | 143
53.37 | 130
53.38 | 128
53.39 | 148
53.4 | 132
53.41 | 125
53.42 | 112
53.43 | 140
53.44 | 109
53.45 | 124
53.46 | 121
53.47 | 134
53.48 | 127
53.49 | 113
53.5 | 121
53.51 | 98
53.52 | 114
53.53 | 111
53.54 | 109
53.55 | 126
53.56 | 114
53.57 | 103
53.58 | 103
53.59 | 107
53.6 | 115
53.61 | 120
53.62 | 113
53.63 | 112
53.64 | 127
53.65 | 131
53.66 | 105
53.67 | 124
53.68 | 111
53.69 | 107
53.7 | 102
53.71 | 118
53.72 | 127
53.73 | 125
53.74 | 118
53.75 | 113
53.76 | 139
53.77 | 121
53.78 | 111
53.79 | 128
53.8 | 115
53.81 | 114
53.82 | 126
53.83 | 116
53.84 | 108
53.85 | 121
53.86 | 132
53.87 | 117
53.88 | 126
53.89 | 118
53.9 | 126
53.91 | 125
53.92 | 127
53.93 | 116
53.94 | 122
53.95 | 116
53.96 | 104
53.97 | 101
53.98 | 123
53.99 | 119
54 | 122
54.01 | 121
54.02 | 118
54.03 | 103
54.04 | 106
54.05 | 119
54.06 | 123
54.07 | 112
54.08 | 135
54.09 | 124
54.1 | 127
54.11 | 117
54.12 | 112
54.13 | 97
54.14 | 115
54.15 | 128
54.16 | 131
54.17 | 125
54.18 | 113
54.19 | 109
54.2 | 128
54.21 | 126
54.22 | 118
54.23 | 108
54.24 | 113
54.25 | 113
54.26 | 131
54.27 | 131
54.28 | 145
54.29 | 141
54.3 | 115
54.31 | 140
54.32 | 127
54.33 | 122
54.34 | 129
54.35 | 129
54.36 | 124
54.37 | 146
54.38 | 112
54.39 | 137
54.4 | 130
54.41 | 137
54.42 | 142
54.43 | 139
54.44 | 145
54.45 | 120
54.46 | 147
54.47 | 133
54.48 | 120
54.49 | 125
54.5 | 139
54.51 | 144
54.52 | 137
54.53 | 141
54.54 | 154
54.55 | 149
54.56 | 125
54.57 | 148
54.58 | 133
54.59 | 154
54.6 | 183
54.61 | 166
54.62 | 136
54.63 | 177
54.64 | 172
54.65 | 160
54.66 | 171
54.67 | 151
54.68 | 146
54.69 | 152
54.7 | 164
54.71 | 147
54.72 | 162
54.73 | 157
54.74 | 147
54.75 | 165
54.76 | 146
54.77 | 140
54.78 | 130
54.79 | 142
54.8 | 159
54.81 | 137
54.82 | 130
54.83 | 143
54.84 | 127
54.85 | 192
54.86 | 140
54.87 | 140
54.88 | 110
54.89 | 128
54.9 | 145
54.91 | 145
54.92 | 133
54.93 | 131
54.94 | 112
54.95 | 130
54.96 | 114
54.97 | 125
54.98 | 130
54.99 | 144
55 | 132
55.01 | 119
55.02 | 120
55.03 | 115
55.04 | 108
55.05 | 99
55.06 | 118
55.07 | 141
55.08 | 119
55.09 | 112
55.1 | 128
55.11 | 115
55.12 | 126
55.13 | 116
55.14 | 115
55.15 | 106
55.16 | 144
55.17 | 134
55.18 | 140
55.19 | 123
55.2 | 116
55.21 | 123
55.22 | 116
55.23 | 133
55.24 | 117
55.25 | 134
55.26 | 135
55.27 | 119
55.28 | 160
55.29 | 145
55.3 | 139
55.31 | 142
55.32 | 135
55.33 | 132
55.34 | 124
55.35 | 127
55.36 | 130
55.37 | 142
55.38 | 154
55.39 | 114
55.4 | 139
55.41 | 141
55.42 | 125
55.43 | 118
55.44 | 141
55.45 | 147
55.46 | 145
55.47 | 149
55.48 | 137
55.49 | 110
55.5 | 116
55.51 | 133
55.52 | 134
55.53 | 131
55.54 | 126
55.55 | 120
55.56 | 130
55.57 | 132
55.58 | 130
55.59 | 120
55.6 | 121
55.61 | 117
55.62 | 113
55.63 | 154
55.64 | 126
55.65 | 117
55.66 | 138
55.67 | 114
55.68 | 116
55.69 | 109
55.7 | 115
55.71 | 103
55.72 | 110
55.73 | 118
55.74 | 110
55.75 | 104
55.76 | 117
55.77 | 115
55.78 | 119
55.79 | 113
55.8 | 106
55.81 | 115
55.82 | 109
55.83 | 94
55.84 | 131
55.85 | 115
55.86 | 97
55.87 | 99
55.88 | 101
55.89 | 114
55.9 | 104
55.91 | 107
55.92 | 90
55.93 | 105
55.94 | 115
55.95 | 77
55.96 | 92
55.97 | 110
55.98 | 97
55.99 | 116
56 | 105
56.01 | 92
56.02 | 99
56.03 | 85
56.04 | 93
56.05 | 100
56.06 | 112
56.07 | 95
56.08 | 105
56.09 | 103
56.1 | 88
56.11 | 103
56.12 | 103
56.13 | 124
56.14 | 108
56.15 | 92
56.16 | 96
56.17 | 106
56.18 | 119
56.19 | 107
56.2 | 118
56.21 | 117
56.22 | 112
56.23 | 110
56.24 | 98
56.25 | 102
56.26 | 107
56.27 | 108
56.28 | 121
56.29 | 99
56.3 | 126
56.31 | 97
56.32 | 105
56.33 | 111
56.34 | 114
56.35 | 121
56.36 | 114
56.37 | 99
56.38 | 135
56.39 | 112
56.4 | 100
56.41 | 102
56.42 | 113
56.43 | 115
56.44 | 98
56.45 | 124
56.46 | 124
56.47 | 109
56.48 | 111
56.49 | 106
56.5 | 112
56.51 | 120
56.52 | 112
56.53 | 112
56.54 | 113
56.55 | 106
56.56 | 104
56.57 | 108
56.58 | 119
56.59 | 100
56.6 | 105
56.61 | 117
56.62 | 127
56.63 | 130
56.64 | 122
56.65 | 94
56.66 | 122
56.67 | 105
56.68 | 113
56.69 | 110
56.7 | 116
56.71 | 114
56.72 | 106
56.73 | 101
56.74 | 114
56.75 | 107
56.76 | 116
56.77 | 116
56.78 | 122
56.79 | 132
56.8 | 125
56.81 | 112
56.82 | 111
56.83 | 107
56.84 | 113
56.85 | 114
56.86 | 99
56.87 | 129
56.88 | 126
56.89 | 113
56.9 | 127
56.91 | 130
56.92 | 116
56.93 | 116
56.94 | 132
56.95 | 138
56.96 | 115
56.97 | 124
56.98 | 116
56.99 | 135
57 | 107
57.01 | 116
57.02 | 112
57.03 | 128
57.04 | 111
57.05 | 135
57.06 | 116
57.07 | 121
57.08 | 119
57.09 | 105
57.1 | 115
57.11 | 135
57.12 | 119
57.13 | 115
57.14 | 116
57.15 | 108
57.16 | 109
57.17 | 133
57.18 | 125
57.19 | 97
57.2 | 118
57.21 | 109
57.22 | 113
57.23 | 119
57.24 | 116
57.25 | 119
57.26 | 121
57.27 | 139
57.28 | 116
57.29 | 103
57.3 | 128
57.31 | 132
57.32 | 118
57.33 | 122
57.34 | 122
57.35 | 119
57.36 | 135
57.37 | 110
57.38 | 130
57.39 | 112
57.4 | 122
57.41 | 115
57.42 | 156
57.43 | 131
57.44 | 111
57.45 | 117
57.46 | 101
57.47 | 114
57.48 | 125
57.49 | 129
57.5 | 124
57.51 | 102
57.52 | 123
57.53 | 123
57.54 | 148
57.55 | 140
57.56 | 130
57.57 | 125
57.58 | 136
57.59 | 124
57.6 | 142
57.61 | 116
57.62 | 128
57.63 | 121
57.64 | 133
57.65 | 128
57.66 | 138
57.67 | 136
57.68 | 146
57.69 | 135
57.7 | 152
57.71 | 165
57.72 | 137
57.73 | 161
57.74 | 131
57.75 | 128
57.76 | 157
57.77 | 140
57.78 | 132
57.79 | 136
57.8 | 140
57.81 | 120
57.82 | 124
57.83 | 127
57.84 | 137
57.85 | 113
57.86 | 145
57.87 | 133
57.88 | 140
57.89 | 125
57.9 | 128
57.91 | 136
57.92 | 138
57.93 | 150
57.94 | 149
57.95 | 140
57.96 | 140
57.97 | 133
57.98 | 138
57.99 | 141
58 | 150
58.01 | 146
58.02 | 122
58.03 | 112
58.04 | 151
58.05 | 153
58.06 | 139
58.07 | 147
58.08 | 145
58.09 | 161
58.1 | 149
58.11 | 146
58.12 | 180
58.13 | 145
58.14 | 151
58.15 | 145
58.16 | 151
58.17 | 144
58.18 | 147
58.19 | 160
58.2 | 158
58.21 | 162
58.22 | 180
58.23 | 161
58.24 | 140
58.25 | 151
58.26 | 156
58.27 | 153
58.28 | 151
58.29 | 169
58.3 | 163
58.31 | 162
58.32 | 182
58.33 | 163
58.34 | 174
58.35 | 161
58.36 | 186
58.37 | 177
58.38 | 162
58.39 | 168
58.4 | 192
58.41 | 163
58.42 | 157
58.43 | 161
58.44 | 188
58.45 | 150
58.46 | 182
58.47 | 162
58.48 | 190
58.49 | 140
58.5 | 155
58.51 | 164
58.52 | 153
58.53 | 149
58.54 | 138
58.55 | 152
58.56 | 141
58.57 | 145
58.58 | 167
58.59 | 128
58.6 | 134
58.61 | 154
58.62 | 138
58.63 | 128
58.64 | 158
58.65 | 149
58.66 | 117
58.67 | 124
58.68 | 119
58.69 | 116
58.7 | 128
58.71 | 143
58.72 | 121
58.73 | 120
58.74 | 114
58.75 | 101
58.76 | 110
58.77 | 121
58.78 | 104
58.79 | 103
58.8 | 114
58.81 | 109
58.82 | 117
58.83 | 100
58.84 | 121
58.85 | 111
58.86 | 103
58.87 | 109
58.88 | 102
58.89 | 123
58.9 | 124
58.91 | 113
58.92 | 112
58.93 | 104
58.94 | 124
58.95 | 96
58.96 | 117
58.97 | 108
58.98 | 118
58.99 | 115
59 | 123
59.01 | 127
59.02 | 114
59.03 | 108
59.04 | 119
59.05 | 117
59.06 | 124
59.07 | 125
59.08 | 100
59.09 | 104
59.1 | 108
59.11 | 116
59.12 | 106
59.13 | 119
59.14 | 123
59.15 | 101
59.16 | 101
59.17 | 107
59.18 | 126
59.19 | 116
59.2 | 102
59.21 | 124
59.22 | 115
59.23 | 108
59.24 | 118
59.25 | 112
59.26 | 110
59.27 | 102
59.28 | 107
59.29 | 108
59.3 | 115
59.31 | 112
59.32 | 114
59.33 | 108
59.34 | 110
59.35 | 106
59.36 | 111
59.37 | 105
59.38 | 126
59.39 | 120
59.4 | 93
59.41 | 98
59.42 | 108
59.43 | 97
59.44 | 103
59.45 | 114
59.46 | 99
59.47 | 108
59.48 | 99
59.49 | 111
59.5 | 119
59.51 | 95
59.52 | 102
59.53 | 119
59.54 | 95
59.55 | 118
59.56 | 100
59.57 | 95
59.58 | 108
59.59 | 110
59.6 | 89
59.61 | 105
59.62 | 115
59.63 | 117
59.64 | 101
59.65 | 106
59.66 | 115
59.67 | 134
59.68 | 115
59.69 | 110
59.7 | 129
59.71 | 106
59.72 | 114
59.73 | 118
59.74 | 110
59.75 | 112
59.76 | 127
59.77 | 111
59.78 | 116
59.79 | 123
59.8 | 128
59.81 | 123
59.82 | 110
59.83 | 121
59.84 | 124
59.85 | 117
59.86 | 119
59.87 | 117
59.88 | 103
59.89 | 96
59.9 | 111
59.91 | 112
59.92 | 98
59.93 | 112
59.94 | 122
59.95 | 129
59.96 | 126
59.97 | 110
59.98 | 106
59.99 | 109