## Created by PowDLL Converter
Zn-DMOF-1-4PzH-capillary_2-Theta
6 | 8601
6.01 | 8675
6.02 | 8790
6.03 | 8840
6.04 | 8899
6.05 | 8866
6.06 | 8730
6.07 | 9090
6.08 | 9055
6.09 | 8947
6.1 | 8976
6.11 | 9033
6.12 | 8866
6.13 | 9045
6.14 | 9137
6.15 | 9143
6.16 | 9203
6.17 | 9056
6.18 | 8962
6.19 | 9042
6.2 | 8989
6.21 | 9181
6.22 | 9201
6.23 | 9097
6.24 | 9119
6.25 | 9041
6.26 | 9004
6.27 | 9056
6.28 | 8951
6.29 | 8983
6.3 | 8810
6.31 | 8928
6.32 | 8901
6.33 | 8908
6.34 | 8807
6.35 | 8677
6.36 | 8478
6.37 | 8682
6.38 | 8386
6.39 | 8361
6.4 | 8389
6.41 | 8402
6.42 | 8178
6.43 | 8208
6.44 | 8064
6.45 | 8022
6.46 | 8043
6.47 | 7950
6.48 | 7685
6.49 | 7853
6.5 | 7685
6.51 | 7578
6.52 | 7442
6.53 | 7500
6.54 | 7448
6.55 | 7402
6.56 | 7047
6.57 | 7117
6.58 | 7193
6.59 | 7034
6.6 | 6973
6.61 | 7167
6.62 | 6911
6.63 | 6777
6.64 | 6797
6.65 | 6673
6.66 | 6542
6.67 | 6548
6.68 | 6566
6.69 | 6564
6.7 | 6621
6.71 | 6510
6.72 | 6244
6.73 | 6350
6.74 | 6261
6.75 | 6330
6.76 | 6176
6.77 | 6145
6.78 | 6099
6.79 | 6090
6.8 | 6136
6.81 | 6099
6.82 | 6133
6.83 | 6029
6.84 | 5922
6.85 | 5927
6.86 | 5810
6.87 | 5873
6.88 | 5873
6.89 | 5790
6.9 | 5821
6.91 | 5861
6.92 | 5890
6.93 | 5840
6.94 | 5832
6.95 | 5888
6.96 | 5726
6.97 | 5717
6.98 | 5833
6.99 | 5727
7 | 5648
7.01 | 5729
7.02 | 5760
7.03 | 5640
7.04 | 5551
7.05 | 5668
7.06 | 5597
7.07 | 5603
7.08 | 5720
7.09 | 5671
7.1 | 5553
7.11 | 5648
7.12 | 5505
7.13 | 5688
7.14 | 5585
7.15 | 5612
7.16 | 5603
7.17 | 5651
7.18 | 5498
7.19 | 5585
7.2 | 5631
7.21 | 5509
7.22 | 5516
7.23 | 5584
7.24 | 5570
7.25 | 5560
7.26 | 5451
7.27 | 5510
7.28 | 5630
7.29 | 5685
7.3 | 5533
7.31 | 5636
7.32 | 5693
7.33 | 5742
7.34 | 5649
7.35 | 5700
7.36 | 5642
7.37 | 5632
7.38 | 5618
7.39 | 5611
7.4 | 5675
7.41 | 5813
7.42 | 5896
7.43 | 5929
7.44 | 5799
7.45 | 5786
7.46 | 5808
7.47 | 5781
7.48 | 5635
7.49 | 5853
7.5 | 5764
7.51 | 5780
7.52 | 5753
7.53 | 5847
7.54 | 5878
7.55 | 5723
7.56 | 5748
7.57 | 5879
7.58 | 5789
7.59 | 5867
7.6 | 5811
7.61 | 6016
7.62 | 6150
7.63 | 6239
7.64 | 6489
7.65 | 6590
7.66 | 6737
7.67 | 6689
7.68 | 6558
7.69 | 6457
7.7 | 6401
7.71 | 6620
7.72 | 6522
7.73 | 6652
7.74 | 6903
7.75 | 6991
7.76 | 7304
7.77 | 7651
7.78 | 7999
7.79 | 8064
7.8 | 8020
7.81 | 7856
7.82 | 8213
7.83 | 8359
7.84 | 8978
7.85 | 9614
7.86 | 10540
7.87 | 10742
7.88 | 10904
7.89 | 11047
7.9 | 11040
7.91 | 11405
7.92 | 11445
7.93 | 11920
7.94 | 11968
7.95 | 12215
7.96 | 12506
7.97 | 12744
7.98 | 12576
7.99 | 12800
8 | 12895
8.01 | 13322
8.02 | 13811
8.03 | 14636
8.04 | 15737
8.05 | 16804
8.06 | 18125
8.07 | 19311
8.08 | 20372
8.09 | 21614
8.1 | 22797
8.11 | 24357
8.12 | 25881
8.13 | 27590
8.14 | 29013
8.15 | 30695
8.16 | 32138
8.17 | 33297
8.18 | 35714
8.19 | 40036
8.2 | 47926
8.21 | 56361
8.22 | 64987
8.23 | 69456
8.24 | 71580
8.25 | 73051
8.26 | 76360
8.27 | 84555
8.28 | 98281
8.29 | 120048
8.3 | 142344
8.31 | 156338
8.32 | 157897
8.33 | 147032
8.34 | 122069
8.35 | 94818
8.36 | 72497
8.37 | 55508
8.38 | 43264
8.39 | 33976
8.4 | 26697
8.41 | 21374
8.42 | 17330
8.43 | 14866
8.44 | 13583
8.45 | 12337
8.46 | 11686
8.47 | 11246
8.48 | 10639
8.49 | 10186
8.5 | 9891
8.51 | 9621
8.52 | 9300
8.53 | 9011
8.54 | 8773
8.55 | 8484
8.56 | 8426
8.57 | 8245
8.58 | 8184
8.59 | 8105
8.6 | 7887
8.61 | 7566
8.62 | 7437
8.63 | 7412
8.64 | 7306
8.65 | 7387
8.66 | 7470
8.67 | 7410
8.68 | 7348
8.69 | 7099
8.7 | 6943
8.71 | 6851
8.72 | 6763
8.73 | 6849
8.74 | 6719
8.75 | 6693
8.76 | 6662
8.77 | 6640
8.78 | 6743
8.79 | 6931
8.8 | 6876
8.81 | 6689
8.82 | 6971
8.83 | 6889
8.84 | 6918
8.85 | 6937
8.86 | 7144
8.87 | 7029
8.88 | 6890
8.89 | 6871
8.9 | 6890
8.91 | 7129
8.92 | 7153
8.93 | 7444
8.94 | 7570
8.95 | 7537
8.96 | 7518
8.97 | 7488
8.98 | 7533
8.99 | 7750
9 | 8123
9.01 | 8631
9.02 | 9580
9.03 | 10430
9.04 | 11788
9.05 | 13600
9.06 | 15533
9.07 | 18337
9.08 | 20211
9.09 | 20660
9.1 | 20242
9.11 | 18652
9.12 | 15978
9.13 | 14085
9.14 | 12629
9.15 | 11010
9.16 | 10041
9.17 | 8996
9.18 | 8147
9.19 | 7440
9.2 | 7059
9.21 | 6853
9.22 | 6831
9.23 | 6815
9.24 | 6841
9.25 | 6886
9.26 | 6902
9.27 | 6952
9.28 | 6797
9.29 | 6694
9.3 | 6643
9.31 | 6501
9.32 | 6408
9.33 | 6338
9.34 | 6229
9.35 | 5900
9.36 | 5811
9.37 | 5727
9.38 | 5616
9.39 | 5689
9.4 | 5581
9.41 | 5675
9.42 | 5683
9.43 | 5669
9.44 | 5522
9.45 | 5479
9.46 | 5498
9.47 | 5637
9.48 | 5611
9.49 | 5507
9.5 | 5716
9.51 | 5729
9.52 | 5636
9.53 | 5672
9.54 | 5776
9.55 | 5865
9.56 | 5839
9.57 | 5730
9.58 | 5802
9.59 | 5668
9.6 | 5666
9.61 | 5760
9.62 | 5880
9.63 | 5772
9.64 | 5827
9.65 | 5804
9.66 | 5929
9.67 | 5830
9.68 | 5847
9.69 | 5666
9.7 | 5835
9.71 | 5803
9.72 | 5700
9.73 | 5848
9.74 | 5693
9.75 | 5765
9.76 | 5725
9.77 | 5769
9.78 | 5674
9.79 | 5750
9.8 | 5677
9.81 | 5679
9.82 | 5652
9.83 | 5680
9.84 | 5830
9.85 | 5782
9.86 | 5822
9.87 | 5960
9.88 | 5826
9.89 | 5927
9.9 | 6082
9.91 | 6134
9.92 | 6150
9.93 | 6501
9.94 | 6643
9.95 | 6930
9.96 | 7182
9.97 | 7242
9.98 | 7238
9.99 | 7058
10 | 6896
10.01 | 6895
10.02 | 6947
10.03 | 6902
10.04 | 6878
10.05 | 6927
10.06 | 6856
10.07 | 6717
10.08 | 6558
10.09 | 6410
10.1 | 6337
10.11 | 6266
10.12 | 6352
10.13 | 6200
10.14 | 6386
10.15 | 6322
10.16 | 6374
10.17 | 6134
10.18 | 6253
10.19 | 6211
10.2 | 6315
10.21 | 6317
10.22 | 6251
10.23 | 6239
10.24 | 6418
10.25 | 6165
10.26 | 6203
10.27 | 6363
10.28 | 6336
10.29 | 6409
10.3 | 6481
10.31 | 6620
10.32 | 6578
10.33 | 6723
10.34 | 6797
10.35 | 6794
10.36 | 6642
10.37 | 6615
10.38 | 6455
10.39 | 6269
10.4 | 6151
10.41 | 5888
10.42 | 5847
10.43 | 5694
10.44 | 5746
10.45 | 5715
10.46 | 5702
10.47 | 5537
10.48 | 5535
10.49 | 5451
10.5 | 5490
10.51 | 5358
10.52 | 5415
10.53 | 5380
10.54 | 5310
10.55 | 5470
10.56 | 5230
10.57 | 5148
10.58 | 5249
10.59 | 5253
10.6 | 5160
10.61 | 5138
10.62 | 5077
10.63 | 5236
10.64 | 5125
10.65 | 5196
10.66 | 5230
10.67 | 5023
10.68 | 5149
10.69 | 5097
10.7 | 4985
10.71 | 5044
10.72 | 5157
10.73 | 5152
10.74 | 5137
10.75 | 5135
10.76 | 4970
10.77 | 5133
10.78 | 5083
10.79 | 5172
10.8 | 5154
10.81 | 5219
10.82 | 5308
10.83 | 5207
10.84 | 5318
10.85 | 5271
10.86 | 5337
10.87 | 5369
10.88 | 5369
10.89 | 5291
10.9 | 5233
10.91 | 5251
10.92 | 5338
10.93 | 5269
10.94 | 5274
10.95 | 5094
10.96 | 5104
10.97 | 5072
10.98 | 5101
10.99 | 5046
11 | 5155
11.01 | 4924
11.02 | 4912
11.03 | 4940
11.04 | 4973
11.05 | 5006
11.06 | 4978
11.07 | 4983
11.08 | 5129
11.09 | 4920
11.1 | 5111
11.11 | 4911
11.12 | 4990
11.13 | 5009
11.14 | 5065
11.15 | 5089
11.16 | 5080
11.17 | 5106
11.18 | 5170
11.19 | 5104
11.2 | 5348
11.21 | 5239
11.22 | 5218
11.23 | 5027
11.24 | 5346
11.25 | 5256
11.26 | 5187
11.27 | 5181
11.28 | 5209
11.29 | 5270
11.3 | 5271
11.31 | 5186
11.32 | 5198
11.33 | 5192
11.34 | 5231
11.35 | 5241
11.36 | 5167
11.37 | 5255
11.38 | 5346
11.39 | 5356
11.4 | 5331
11.41 | 5479
11.42 | 5366
11.43 | 5370
11.44 | 5288
11.45 | 5469
11.46 | 5601
11.47 | 5668
11.48 | 5667
11.49 | 5880
11.5 | 6117
11.51 | 6180
11.52 | 6288
11.53 | 6339
11.54 | 6515
11.55 | 6594
11.56 | 6767
11.57 | 7031
11.58 | 7233
11.59 | 7385
11.6 | 7507
11.61 | 7959
11.62 | 8014
11.63 | 8412
11.64 | 8651
11.65 | 9030
11.66 | 9496
11.67 | 9988
11.68 | 10492
11.69 | 10979
11.7 | 11533
11.71 | 12338
11.72 | 12836
11.73 | 13376
11.74 | 13703
11.75 | 14245
11.76 | 14306
11.77 | 14249
11.78 | 14192
11.79 | 13579
11.8 | 13082
11.81 | 12679
11.82 | 11883
11.83 | 11014
11.84 | 10311
11.85 | 9341
11.86 | 8829
11.87 | 8184
11.88 | 7893
11.89 | 7358
11.9 | 7068
11.91 | 6796
11.92 | 6708
11.93 | 6487
11.94 | 6468
11.95 | 6283
11.96 | 6364
11.97 | 6382
11.98 | 6449
11.99 | 6605
12 | 6648
12.01 | 6793
12.02 | 6989
12.03 | 7058
12.04 | 7127
12.05 | 7256
12.06 | 7385
12.07 | 7494
12.08 | 7505
12.09 | 7614
12.1 | 7656
12.11 | 7697
12.12 | 7904
12.13 | 8178
12.14 | 8407
12.15 | 8509
12.16 | 8732
12.17 | 9290
12.18 | 9651
12.19 | 10400
12.2 | 10859
12.21 | 11560
12.22 | 12407
12.23 | 12889
12.24 | 13752
12.25 | 14709
12.26 | 15935
12.27 | 17342
12.28 | 18599
12.29 | 19435
12.3 | 20244
12.31 | 20598
12.32 | 21216
12.33 | 21172
12.34 | 20564
12.35 | 19861
12.36 | 18946
12.37 | 17769
12.38 | 16744
12.39 | 15194
12.4 | 14067
12.41 | 12664
12.42 | 11465
12.43 | 10444
12.44 | 9450
12.45 | 8598
12.46 | 8165
12.47 | 7697
12.48 | 7183
12.49 | 6916
12.5 | 6580
12.51 | 6483
12.52 | 6492
12.53 | 6370
12.54 | 6219
12.55 | 5948
12.56 | 5949
12.57 | 5884
12.58 | 5776
12.59 | 5711
12.6 | 5647
12.61 | 5731
12.62 | 5481
12.63 | 5550
12.64 | 5340
12.65 | 5293
12.66 | 5447
12.67 | 5126
12.68 | 5281
12.69 | 5224
12.7 | 5149
12.71 | 5003
12.72 | 5173
12.73 | 5108
12.74 | 5055
12.75 | 5034
12.76 | 5104
12.77 | 4925
12.78 | 5091
12.79 | 4971
12.8 | 4899
12.81 | 5008
12.82 | 4998
12.83 | 4953
12.84 | 4849
12.85 | 4873
12.86 | 4954
12.87 | 4869
12.88 | 4958
12.89 | 4796
12.9 | 4908
12.91 | 4898
12.92 | 4792
12.93 | 4975
12.94 | 4924
12.95 | 4926
12.96 | 4940
12.97 | 5046
12.98 | 4897
12.99 | 5026
13 | 5066
13.01 | 4985
13.02 | 5055
13.03 | 4916
13.04 | 5016
13.05 | 4929
13.06 | 4822
13.07 | 4823
13.08 | 4749
13.09 | 4878
13.1 | 4701
13.11 | 4649
13.12 | 4621
13.13 | 4627
13.14 | 4494
13.15 | 4566
13.16 | 4575
13.17 | 4558
13.18 | 4428
13.19 | 4433
13.2 | 4379
13.21 | 4514
13.22 | 4440
13.23 | 4372
13.24 | 4336
13.25 | 4455
13.26 | 4320
13.27 | 4340
13.28 | 4338
13.29 | 4332
13.3 | 4304
13.31 | 4332
13.32 | 4411
13.33 | 4394
13.34 | 4335
13.35 | 4259
13.36 | 4303
13.37 | 4386
13.38 | 4358
13.39 | 4326
13.4 | 4227
13.41 | 4250
13.42 | 4283
13.43 | 4426
13.44 | 4377
13.45 | 4295
13.46 | 4301
13.47 | 4386
13.48 | 4369
13.49 | 4283
13.5 | 4256
13.51 | 4349
13.52 | 4320
13.53 | 4192
13.54 | 4166
13.55 | 4263
13.56 | 4272
13.57 | 4277
13.58 | 4356
13.59 | 4337
13.6 | 4338
13.61 | 4222
13.62 | 4186
13.63 | 4244
13.64 | 4245
13.65 | 4195
13.66 | 4196
13.67 | 4329
13.68 | 4316
13.69 | 4341
13.7 | 4332
13.71 | 4212
13.72 | 4247
13.73 | 4228
13.74 | 4318
13.75 | 4234
13.76 | 4288
13.77 | 4237
13.78 | 4367
13.79 | 4357
13.8 | 4312
13.81 | 4335
13.82 | 4359
13.83 | 4398
13.84 | 4482
13.85 | 4594
13.86 | 4469
13.87 | 4627
13.88 | 4606
13.89 | 4500
13.9 | 4584
13.91 | 4580
13.92 | 4611
13.93 | 4637
13.94 | 4614
13.95 | 4583
13.96 | 4615
13.97 | 4605
13.98 | 4669
13.99 | 4605
14 | 4591
14.01 | 4572
14.02 | 4497
14.03 | 4487
14.04 | 4381
14.05 | 4392
14.06 | 4422
14.07 | 4417
14.08 | 4324
14.09 | 4333
14.1 | 4222
14.11 | 4297
14.12 | 4229
14.13 | 4238
14.14 | 4272
14.15 | 4218
14.16 | 4268
14.17 | 4265
14.18 | 4267
14.19 | 4349
14.2 | 4349
14.21 | 4268
14.22 | 4270
14.23 | 4281
14.24 | 4319
14.25 | 4244
14.26 | 4205
14.27 | 4158
14.28 | 4116
14.29 | 4282
14.3 | 4239
14.31 | 4349
14.32 | 4169
14.33 | 4278
14.34 | 4302
14.35 | 4286
14.36 | 4335
14.37 | 4229
14.38 | 4220
14.39 | 4250
14.4 | 4245
14.41 | 4278
14.42 | 4291
14.43 | 4318
14.44 | 4164
14.45 | 4215
14.46 | 4251
14.47 | 4134
14.48 | 4255
14.49 | 4356
14.5 | 4309
14.51 | 4318
14.52 | 4224
14.53 | 4257
14.54 | 4257
14.55 | 4320
14.56 | 4395
14.57 | 4298
14.58 | 4197
14.59 | 4277
14.6 | 4333
14.61 | 4310
14.62 | 4297
14.63 | 4358
14.64 | 4246
14.65 | 4280
14.66 | 4243
14.67 | 4349
14.68 | 4331
14.69 | 4400
14.7 | 4344
14.71 | 4348
14.72 | 4439
14.73 | 4316
14.74 | 4357
14.75 | 4378
14.76 | 4476
14.77 | 4282
14.78 | 4420
14.79 | 4498
14.8 | 4525
14.81 | 4524
14.82 | 4457
14.83 | 4580
14.84 | 4557
14.85 | 4711
14.86 | 4635
14.87 | 4740
14.88 | 4791
14.89 | 4711
14.9 | 4682
14.91 | 4753
14.92 | 4609
14.93 | 4627
14.94 | 4618
14.95 | 4636
14.96 | 4606
14.97 | 4442
14.98 | 4571
14.99 | 4573
15 | 4678
15.01 | 4504
15.02 | 4522
15.03 | 4451
15.04 | 4564
15.05 | 4591
15.06 | 4457
15.07 | 4453
15.08 | 4400
15.09 | 4277
15.1 | 4372
15.11 | 4348
15.12 | 4367
15.13 | 4391
15.14 | 4364
15.15 | 4345
15.16 | 4321
15.17 | 4343
15.18 | 4379
15.19 | 4453
15.2 | 4349
15.21 | 4341
15.22 | 4362
15.23 | 4443
15.24 | 4402
15.25 | 4420
15.26 | 4402
15.27 | 4446
15.28 | 4372
15.29 | 4360
15.3 | 4329
15.31 | 4444
15.32 | 4479
15.33 | 4331
15.34 | 4428
15.35 | 4342
15.36 | 4333
15.37 | 4377
15.38 | 4375
15.39 | 4425
15.4 | 4469
15.41 | 4493
15.42 | 4525
15.43 | 4377
15.44 | 4493
15.45 | 4450
15.46 | 4494
15.47 | 4517
15.48 | 4563
15.49 | 4494
15.5 | 4484
15.51 | 4516
15.52 | 4619
15.53 | 4573
15.54 | 4438
15.55 | 4536
15.56 | 4625
15.57 | 4557
15.58 | 4577
15.59 | 4519
15.6 | 4558
15.61 | 4424
15.62 | 4505
15.63 | 4620
15.64 | 4513
15.65 | 4477
15.66 | 4592
15.67 | 4478
15.68 | 4579
15.69 | 4593
15.7 | 4629
15.71 | 4699
15.72 | 4608
15.73 | 4609
15.74 | 4653
15.75 | 4761
15.76 | 4697
15.77 | 4689
15.78 | 4661
15.79 | 4589
15.8 | 4794
15.81 | 4806
15.82 | 4784
15.83 | 4777
15.84 | 4922
15.85 | 4891
15.86 | 4823
15.87 | 5052
15.88 | 5016
15.89 | 5047
15.9 | 5076
15.91 | 5090
15.92 | 5214
15.93 | 5282
15.94 | 5313
15.95 | 5358
15.96 | 5203
15.97 | 5234
15.98 | 5308
15.99 | 5187
16 | 5216
16.01 | 5111
16.02 | 5138
16.03 | 5101
16.04 | 4910
16.05 | 5080
16.06 | 5123
16.07 | 5137
16.08 | 5171
16.09 | 5126
16.1 | 5040
16.11 | 5236
16.12 | 5095
16.13 | 5212
16.14 | 5240
16.15 | 5243
16.16 | 5099
16.17 | 5101
16.18 | 5279
16.19 | 5291
16.2 | 5339
16.21 | 5320
16.22 | 5440
16.23 | 5333
16.24 | 5391
16.25 | 5416
16.26 | 5501
16.27 | 5561
16.28 | 5503
16.29 | 5573
16.3 | 5580
16.31 | 5766
16.32 | 5803
16.33 | 5891
16.34 | 5880
16.35 | 5991
16.36 | 6014
16.37 | 6130
16.38 | 6168
16.39 | 6051
16.4 | 6446
16.41 | 6582
16.42 | 6649
16.43 | 6688
16.44 | 6911
16.45 | 7042
16.46 | 7200
16.47 | 7402
16.48 | 7595
16.49 | 7705
16.5 | 8068
16.51 | 8264
16.52 | 8628
16.53 | 9228
16.54 | 10064
16.55 | 10649
16.56 | 11703
16.57 | 12532
16.58 | 13730
16.59 | 14438
16.6 | 15451
16.61 | 16976
16.62 | 18543
16.63 | 19934
16.64 | 21505
16.65 | 22516
16.66 | 23341
16.67 | 23865
16.68 | 23710
16.69 | 23271
16.7 | 22539
16.71 | 21823
16.72 | 20260
16.73 | 18008
16.74 | 15466
16.75 | 13457
16.76 | 11583
16.77 | 10173
16.78 | 8751
16.79 | 7761
16.8 | 7014
16.81 | 6569
16.82 | 6237
16.83 | 6031
16.84 | 5939
16.85 | 5870
16.86 | 5822
16.87 | 5606
16.88 | 5620
16.89 | 5445
16.9 | 5546
16.91 | 5437
16.92 | 5350
16.93 | 5261
16.94 | 5266
16.95 | 5332
16.96 | 5330
16.97 | 5174
16.98 | 5338
16.99 | 5143
17 | 5165
17.01 | 5180
17.02 | 5087
17.03 | 5154
17.04 | 5115
17.05 | 5217
17.06 | 5249
17.07 | 5138
17.08 | 5236
17.09 | 5016
17.1 | 5157
17.11 | 5215
17.12 | 5088
17.13 | 5194
17.14 | 5159
17.15 | 5188
17.16 | 5358
17.17 | 5298
17.18 | 5144
17.19 | 5197
17.2 | 5185
17.21 | 5202
17.22 | 5184
17.23 | 5310
17.24 | 5191
17.25 | 5171
17.26 | 5129
17.27 | 5147
17.28 | 5088
17.29 | 5187
17.3 | 5157
17.31 | 5243
17.32 | 5099
17.33 | 5050
17.34 | 5159
17.35 | 5084
17.36 | 4957
17.37 | 5089
17.38 | 5033
17.39 | 5143
17.4 | 5043
17.41 | 5042
17.42 | 5020
17.43 | 5015
17.44 | 5097
17.45 | 5094
17.46 | 5125
17.47 | 5018
17.48 | 5164
17.49 | 5035
17.5 | 5139
17.51 | 5025
17.52 | 5116
17.53 | 5109
17.54 | 5257
17.55 | 5241
17.56 | 5246
17.57 | 5144
17.58 | 5164
17.59 | 5180
17.6 | 5192
17.61 | 5277
17.62 | 5293
17.63 | 5306
17.64 | 5472
17.65 | 5518
17.66 | 5492
17.67 | 5611
17.68 | 5585
17.69 | 5621
17.7 | 5858
17.71 | 5839
17.72 | 5961
17.73 | 6114
17.74 | 6183
17.75 | 6209
17.76 | 6288
17.77 | 6462
17.78 | 6590
17.79 | 6895
17.8 | 6963
17.81 | 7045
17.82 | 7052
17.83 | 7190
17.84 | 7066
17.85 | 7128
17.86 | 7160
17.87 | 6822
17.88 | 6890
17.89 | 6775
17.9 | 6615
17.91 | 6480
17.92 | 6423
17.93 | 6250
17.94 | 6190
17.95 | 6158
17.96 | 6038
17.97 | 5883
17.98 | 5858
17.99 | 5843
18 | 5800
18.01 | 5934
18.02 | 5783
18.03 | 5851
18.04 | 5771
18.05 | 5738
18.06 | 5836
18.07 | 5770
18.08 | 5813
18.09 | 5939
18.1 | 5745
18.11 | 5969
18.12 | 5994
18.13 | 6148
18.14 | 6177
18.15 | 6285
18.16 | 6579
18.17 | 6635
18.18 | 6892
18.19 | 6892
18.2 | 7378
18.21 | 7409
18.22 | 7539
18.23 | 7734
18.24 | 7910
18.25 | 7943
18.26 | 8001
18.27 | 7964
18.28 | 7867
18.29 | 7838
18.3 | 7658
18.31 | 7473
18.32 | 7520
18.33 | 7516
18.34 | 7393
18.35 | 7535
18.36 | 7519
18.37 | 7788
18.38 | 7904
18.39 | 8052
18.4 | 8200
18.41 | 8637
18.42 | 9003
18.43 | 9377
18.44 | 9700
18.45 | 10295
18.46 | 10650
18.47 | 11280
18.48 | 11890
18.49 | 12745
18.5 | 13498
18.51 | 14392
18.52 | 15512
18.53 | 16708
18.54 | 18292
18.55 | 19460
18.56 | 20853
18.57 | 22129
18.58 | 23937
18.59 | 25402
18.6 | 27022
18.61 | 28619
18.62 | 29813
18.63 | 30782
18.64 | 31518
18.65 | 31662
18.66 | 31418
18.67 | 30891
18.68 | 30036
18.69 | 28781
18.7 | 27680
18.71 | 25770
18.72 | 24683
18.73 | 22881
18.74 | 21113
18.75 | 19878
18.76 | 18423
18.77 | 17327
18.78 | 15960
18.79 | 15308
18.8 | 14397
18.81 | 13595
18.82 | 13048
18.83 | 12574
18.84 | 12087
18.85 | 12054
18.86 | 11927
18.87 | 11877
18.88 | 11790
18.89 | 12046
18.9 | 12489
18.91 | 12932
18.92 | 12934
18.93 | 13855
18.94 | 14416
18.95 | 14856
18.96 | 15502
18.97 | 16265
18.98 | 16686
18.99 | 16659
19 | 16939
19.01 | 17033
19.02 | 16433
19.03 | 16298
19.04 | 15721
19.05 | 15086
19.06 | 14414
19.07 | 13847
19.08 | 12997
19.09 | 12450
19.1 | 11834
19.11 | 10887
19.12 | 10380
19.13 | 9709
19.14 | 9135
19.15 | 8816
19.16 | 8257
19.17 | 7839
19.18 | 7770
19.19 | 7617
19.2 | 7374
19.21 | 7193
19.22 | 6980
19.23 | 7073
19.24 | 6936
19.25 | 6881
19.26 | 6629
19.27 | 6545
19.28 | 6493
19.29 | 6539
19.3 | 6361
19.31 | 6200
19.32 | 6233
19.33 | 5946
19.34 | 5945
19.35 | 5854
19.36 | 5797
19.37 | 5723
19.38 | 5577
19.39 | 5542
19.4 | 5471
19.41 | 5293
19.42 | 5378
19.43 | 5292
19.44 | 5269
19.45 | 5196
19.46 | 5155
19.47 | 5065
19.48 | 5111
19.49 | 4841
19.5 | 4986
19.51 | 4978
19.52 | 4858
19.53 | 4829
19.54 | 4750
19.55 | 4703
19.56 | 4763
19.57 | 4644
19.58 | 4585
19.59 | 4734
19.6 | 4547
19.61 | 4652
19.62 | 4683
19.63 | 4560
19.64 | 4493
19.65 | 4690
19.66 | 4516
19.67 | 4514
19.68 | 4512
19.69 | 4546
19.7 | 4488
19.71 | 4497
19.72 | 4533
19.73 | 4534
19.74 | 4443
19.75 | 4380
19.76 | 4374
19.77 | 4331
19.78 | 4440
19.79 | 4344
19.8 | 4404
19.81 | 4438
19.82 | 4472
19.83 | 4430
19.84 | 4377
19.85 | 4396
19.86 | 4389
19.87 | 4365
19.88 | 4448
19.89 | 4441
19.9 | 4337
19.91 | 4463
19.92 | 4353
19.93 | 4477
19.94 | 4438
19.95 | 4514
19.96 | 4534
19.97 | 4490
19.98 | 4553
19.99 | 4713
20 | 4729
20.01 | 4869
20.02 | 4998
20.03 | 4986
20.04 | 5166
20.05 | 5098
20.06 | 5297
20.07 | 5342
20.08 | 5431
20.09 | 5510
20.1 | 5572
20.11 | 5497
20.12 | 5402
20.13 | 5377
20.14 | 5271
20.15 | 5129
20.16 | 5073
20.17 | 5068
20.18 | 4928
20.19 | 4867
20.2 | 4651
20.21 | 4607
20.22 | 4481
20.23 | 4508
20.24 | 4440
20.25 | 4381
20.26 | 4245
20.27 | 4384
20.28 | 4460
20.29 | 4504
20.3 | 4364
20.31 | 4398
20.32 | 4297
20.33 | 4319
20.34 | 4449
20.35 | 4314
20.36 | 4392
20.37 | 4315
20.38 | 4345
20.39 | 4278
20.4 | 4382
20.41 | 4288
20.42 | 4309
20.43 | 4262
20.44 | 4291
20.45 | 4365
20.46 | 4280
20.47 | 4304
20.48 | 4412
20.49 | 4306
20.5 | 4327
20.51 | 4280
20.52 | 4264
20.53 | 4280
20.54 | 4339
20.55 | 4195
20.56 | 4184
20.57 | 4323
20.58 | 4300
20.59 | 4288
20.6 | 4364
20.61 | 4414
20.62 | 4379
20.63 | 4335
20.64 | 4402
20.65 | 4419
20.66 | 4510
20.67 | 4376
20.68 | 4418
20.69 | 4437
20.7 | 4631
20.71 | 4590
20.72 | 4660
20.73 | 4750
20.74 | 4704
20.75 | 4847
20.76 | 4761
20.77 | 4951
20.78 | 4969
20.79 | 5145
20.8 | 5181
20.81 | 5284
20.82 | 5385
20.83 | 5326
20.84 | 5551
20.85 | 5429
20.86 | 5490
20.87 | 5419
20.88 | 5590
20.89 | 5528
20.9 | 5514
20.91 | 5433
20.92 | 5415
20.93 | 5406
20.94 | 5337
20.95 | 5293
20.96 | 5207
20.97 | 5156
20.98 | 5067
20.99 | 4978
21 | 5032
21.01 | 4995
21.02 | 4990
21.03 | 4802
21.04 | 4858
21.05 | 4875
21.06 | 4617
21.07 | 4592
21.08 | 4658
21.09 | 4578
21.1 | 4509
21.11 | 4646
21.12 | 4438
21.13 | 4459
21.14 | 4455
21.15 | 4405
21.16 | 4419
21.17 | 4342
21.18 | 4476
21.19 | 4438
21.2 | 4463
21.21 | 4410
21.22 | 4455
21.23 | 4342
21.24 | 4374
21.25 | 4482
21.26 | 4475
21.27 | 4436
21.28 | 4509
21.29 | 4577
21.3 | 4594
21.31 | 4615
21.32 | 4585
21.33 | 4642
21.34 | 4562
21.35 | 4647
21.36 | 4693
21.37 | 4785
21.38 | 4737
21.39 | 4671
21.4 | 4822
21.41 | 4891
21.42 | 5071
21.43 | 4892
21.44 | 5124
21.45 | 5010
21.46 | 5324
21.47 | 5244
21.48 | 5360
21.49 | 5597
21.5 | 5524
21.51 | 5767
21.52 | 5995
21.53 | 6108
21.54 | 6385
21.55 | 6656
21.56 | 6851
21.57 | 7135
21.58 | 7448
21.59 | 7911
21.6 | 8500
21.61 | 8930
21.62 | 9686
21.63 | 10392
21.64 | 11073
21.65 | 12141
21.66 | 13377
21.67 | 14379
21.68 | 15581
21.69 | 17158
21.7 | 18632
21.71 | 19950
21.72 | 21057
21.73 | 22789
21.74 | 24070
21.75 | 25115
21.76 | 25725
21.77 | 26236
21.78 | 26368
21.79 | 26534
21.8 | 25945
21.81 | 24966
21.82 | 24074
21.83 | 22831
21.84 | 21352
21.85 | 20014
21.86 | 18576
21.87 | 17448
21.88 | 15898
21.89 | 14647
21.9 | 13690
21.91 | 12601
21.92 | 11702
21.93 | 10829
21.94 | 10245
21.95 | 9641
21.96 | 9036
21.97 | 8583
21.98 | 8038
21.99 | 7571
22 | 7270
22.01 | 6938
22.02 | 6669
22.03 | 6520
22.04 | 6150
22.05 | 5918
22.06 | 5855
22.07 | 5500
22.08 | 5462
22.09 | 5420
22.1 | 5368
22.11 | 5160
22.12 | 5040
22.13 | 5037
22.14 | 5027
22.15 | 4947
22.16 | 4822
22.17 | 4851
22.18 | 4876
22.19 | 4864
22.2 | 4706
22.21 | 4723
22.22 | 4677
22.23 | 4632
22.24 | 4599
22.25 | 4540
22.26 | 4534
22.27 | 4570
22.28 | 4467
22.29 | 4469
22.3 | 4431
22.31 | 4362
22.32 | 4395
22.33 | 4469
22.34 | 4422
22.35 | 4481
22.36 | 4430
22.37 | 4417
22.38 | 4491
22.39 | 4398
22.4 | 4514
22.41 | 4539
22.42 | 4716
22.43 | 4666
22.44 | 4644
22.45 | 4598
22.46 | 4823
22.47 | 4850
22.48 | 4733
22.49 | 4812
22.5 | 4969
22.51 | 5048
22.52 | 4991
22.53 | 4996
22.54 | 5052
22.55 | 4973
22.56 | 4909
22.57 | 4948
22.58 | 4912
22.59 | 4807
22.6 | 4843
22.61 | 4794
22.62 | 4654
22.63 | 4539
22.64 | 4454
22.65 | 4454
22.66 | 4387
22.67 | 4236
22.68 | 4248
22.69 | 4119
22.7 | 4182
22.71 | 4141
22.72 | 4109
22.73 | 4008
22.74 | 3954
22.75 | 3986
22.76 | 3903
22.77 | 3834
22.78 | 3908
22.79 | 3845
22.8 | 3894
22.81 | 3870
22.82 | 3963
22.83 | 3924
22.84 | 3859
22.85 | 3744
22.86 | 3796
22.87 | 3931
22.88 | 3844
22.89 | 3748
22.9 | 3649
22.91 | 3707
22.92 | 3844
22.93 | 3888
22.94 | 3739
22.95 | 3735
22.96 | 3795
22.97 | 3792
22.98 | 3736
22.99 | 3822
23 | 3802
23.01 | 3770
23.02 | 3742
23.03 | 3681
23.04 | 3700
23.05 | 3619
23.06 | 3667
23.07 | 3703
23.08 | 3706
23.09 | 3659
23.1 | 3748
23.11 | 3719
23.12 | 3714
23.13 | 3744
23.14 | 3740
23.15 | 3755
23.16 | 3687
23.17 | 3669
23.18 | 3566
23.19 | 3611
23.2 | 3748
23.21 | 3628
23.22 | 3635
23.23 | 3746
23.24 | 3805
23.25 | 3775
23.26 | 3711
23.27 | 3692
23.28 | 3604
23.29 | 3692
23.3 | 3679
23.31 | 3634
23.32 | 3696
23.33 | 3752
23.34 | 3644
23.35 | 3607
23.36 | 3689
23.37 | 3604
23.38 | 3774
23.39 | 3691
23.4 | 3696
23.41 | 3666
23.42 | 3779
23.43 | 3781
23.44 | 3633
23.45 | 3772
23.46 | 3644
23.47 | 3641
23.48 | 3656
23.49 | 3588
23.5 | 3674
23.51 | 3699
23.52 | 3750
23.53 | 3559
23.54 | 3649
23.55 | 3704
23.56 | 3666
23.57 | 3617
23.58 | 3717
23.59 | 3700
23.6 | 3734
23.61 | 3686
23.62 | 3673
23.63 | 3629
23.64 | 3670
23.65 | 3735
23.66 | 3697
23.67 | 3786
23.68 | 3639
23.69 | 3698
23.7 | 3818
23.71 | 3728
23.72 | 3766
23.73 | 3800
23.74 | 3727
23.75 | 3764
23.76 | 3651
23.77 | 3700
23.78 | 3638
23.79 | 3769
23.8 | 3685
23.81 | 3591
23.82 | 3547
23.83 | 3668
23.84 | 3642
23.85 | 3603
23.86 | 3706
23.87 | 3612
23.88 | 3671
23.89 | 3553
23.9 | 3509
23.91 | 3649
23.92 | 3598
23.93 | 3484
23.94 | 3589
23.95 | 3660
23.96 | 3599
23.97 | 3550
23.98 | 3440
23.99 | 3543
24 | 3481
24.01 | 3523
24.02 | 3620
24.03 | 3655
24.04 | 3521
24.05 | 3503
24.06 | 3567
24.07 | 3525
24.08 | 3438
24.09 | 3525
24.1 | 3529
24.11 | 3415
24.12 | 3562
24.13 | 3512
24.14 | 3473
24.15 | 3584
24.16 | 3646
24.17 | 3478
24.18 | 3451
24.19 | 3462
24.2 | 3465
24.21 | 3519
24.22 | 3568
24.23 | 3495
24.24 | 3496
24.25 | 3420
24.26 | 3418
24.27 | 3513
24.28 | 3536
24.29 | 3472
24.3 | 3612
24.31 | 3538
24.32 | 3454
24.33 | 3516
24.34 | 3549
24.35 | 3578
24.36 | 3557
24.37 | 3494
24.38 | 3560
24.39 | 3531
24.4 | 3553
24.41 | 3591
24.42 | 3498
24.43 | 3505
24.44 | 3515
24.45 | 3573
24.46 | 3519
24.47 | 3461
24.48 | 3514
24.49 | 3568
24.5 | 3639
24.51 | 3447
24.52 | 3494
24.53 | 3553
24.54 | 3680
24.55 | 3657
24.56 | 3690
24.57 | 3633
24.58 | 3711
24.59 | 3715
24.6 | 3639
24.61 | 3605
24.62 | 3671
24.63 | 3634
24.64 | 3677
24.65 | 3755
24.66 | 3764
24.67 | 3658
24.68 | 3645
24.69 | 3591
24.7 | 3623
24.71 | 3609
24.72 | 3695
24.73 | 3595
24.74 | 3503
24.75 | 3567
24.76 | 3498
24.77 | 3632
24.78 | 3603
24.79 | 3607
24.8 | 3689
24.81 | 3736
24.82 | 3664
24.83 | 3694
24.84 | 3603
24.85 | 3685
24.86 | 3658
24.87 | 3658
24.88 | 3611
24.89 | 3626
24.9 | 3622
24.91 | 3681
24.92 | 3664
24.93 | 3534
24.94 | 3608
24.95 | 3557
24.96 | 3602
24.97 | 3473
24.98 | 3464
24.99 | 3377
25 | 3420
25.01 | 3481
25.02 | 3380
25.03 | 3366
25.04 | 3389
25.05 | 3326
25.06 | 3306
25.07 | 3469
25.08 | 3423
25.09 | 3333
25.1 | 3390
25.11 | 3356
25.12 | 3382
25.13 | 3286
25.14 | 3440
25.15 | 3411
25.16 | 3403
25.17 | 3394
25.18 | 3246
25.19 | 3475
25.2 | 3352
25.21 | 3406
25.22 | 3420
25.23 | 3365
25.24 | 3280
25.25 | 3350
25.26 | 3369
25.27 | 3464
25.28 | 3423
25.29 | 3511
25.3 | 3399
25.31 | 3493
25.32 | 3432
25.33 | 3418
25.34 | 3590
25.35 | 3644
25.36 | 3603
25.37 | 3670
25.38 | 3670
25.39 | 3633
25.4 | 3604
25.41 | 3690
25.42 | 3665
25.43 | 3637
25.44 | 3661
25.45 | 3539
25.46 | 3524
25.47 | 3578
25.48 | 3530
25.49 | 3439
25.5 | 3451
25.51 | 3411
25.52 | 3407
25.53 | 3363
25.54 | 3347
25.55 | 3292
25.56 | 3247
25.57 | 3269
25.58 | 3296
25.59 | 3250
25.6 | 3174
25.61 | 3244
25.62 | 3249
25.63 | 3219
25.64 | 3206
25.65 | 3242
25.66 | 3327
25.67 | 3253
25.68 | 3166
25.69 | 3157
25.7 | 3304
25.71 | 3277
25.72 | 3313
25.73 | 3216
25.74 | 3227
25.75 | 3220
25.76 | 3245
25.77 | 3311
25.78 | 3303
25.79 | 3368
25.8 | 3417
25.81 | 3442
25.82 | 3410
25.83 | 3368
25.84 | 3486
25.85 | 3419
25.86 | 3487
25.87 | 3506
25.88 | 3623
25.89 | 3643
25.9 | 3484
25.91 | 3576
25.92 | 3622
25.93 | 3456
25.94 | 3524
25.95 | 3491
25.96 | 3458
25.97 | 3508
25.98 | 3445
25.99 | 3545
26 | 3365
26.01 | 3396
26.02 | 3414
26.03 | 3372
26.04 | 3278
26.05 | 3347
26.06 | 3387
26.07 | 3396
26.08 | 3430
26.09 | 3415
26.1 | 3345
26.11 | 3352
26.12 | 3337
26.13 | 3465
26.14 | 3592
26.15 | 3474
26.16 | 3521
26.17 | 3450
26.18 | 3603
26.19 | 3597
26.2 | 3602
26.21 | 3516
26.22 | 3633
26.23 | 3638
26.24 | 3627
26.25 | 3588
26.26 | 3678
26.27 | 3747
26.28 | 3619
26.29 | 3740
26.3 | 3826
26.31 | 3674
26.32 | 3693
26.33 | 3684
26.34 | 3770
26.35 | 3960
26.36 | 3908
26.37 | 3956
26.38 | 3911
26.39 | 4095
26.4 | 4108
26.41 | 4120
26.42 | 4290
26.43 | 4294
26.44 | 4432
26.45 | 4565
26.46 | 4681
26.47 | 4897
26.48 | 4832
26.49 | 5024
26.5 | 5143
26.51 | 5228
26.52 | 5231
26.53 | 5224
26.54 | 5323
26.55 | 5136
26.56 | 5089
26.57 | 4927
26.58 | 4831
26.59 | 4744
26.6 | 4678
26.61 | 4356
26.62 | 4277
26.63 | 4137
26.64 | 3949
26.65 | 3751
26.66 | 3765
26.67 | 3682
26.68 | 3574
26.69 | 3575
26.7 | 3455
26.71 | 3385
26.72 | 3396
26.73 | 3328
26.74 | 3246
26.75 | 3253
26.76 | 3212
26.77 | 3205
26.78 | 3235
26.79 | 3256
26.8 | 3113
26.81 | 3214
26.82 | 3222
26.83 | 3157
26.84 | 3167
26.85 | 3177
26.86 | 3112
26.87 | 3047
26.88 | 3130
26.89 | 3147
26.9 | 3075
26.91 | 3103
26.92 | 2988
26.93 | 3049
26.94 | 3049
26.95 | 3000
26.96 | 2939
26.97 | 3043
26.98 | 2981
26.99 | 2950
27 | 2921
27.01 | 2903
27.02 | 2880
27.03 | 2824
27.04 | 2890
27.05 | 2862
27.06 | 2810
27.07 | 2723
27.08 | 2815
27.09 | 2805
27.1 | 2826
27.11 | 2784
27.12 | 2773
27.13 | 2753
27.14 | 2721
27.15 | 2727
27.16 | 2769
27.17 | 2708
27.18 | 2751
27.19 | 2692
27.2 | 2718
27.21 | 2757
27.22 | 2695
27.23 | 2667
27.24 | 2805
27.25 | 2765
27.26 | 2843
27.27 | 2768
27.28 | 2680
27.29 | 2633
27.3 | 2719
27.31 | 2721
27.32 | 2734
27.33 | 2701
27.34 | 2692
27.35 | 2775
27.36 | 2774
27.37 | 2754
27.38 | 2800
27.39 | 2904
27.4 | 3011
27.41 | 2975
27.42 | 2876
27.43 | 3049
27.44 | 3102
27.45 | 2979
27.46 | 3010
27.47 | 3117
27.48 | 3206
27.49 | 3204
27.5 | 3372
27.51 | 3610
27.52 | 3622
27.53 | 3842
27.54 | 3826
27.55 | 3945
27.56 | 3725
27.57 | 3585
27.58 | 3476
27.59 | 3525
27.6 | 3445
27.61 | 3506
27.62 | 3344
27.63 | 3235
27.64 | 3198
27.65 | 3048
27.66 | 2923
27.67 | 2895
27.68 | 2987
27.69 | 2851
27.7 | 2912
27.71 | 2839
27.72 | 2891
27.73 | 2813
27.74 | 2847
27.75 | 2843
27.76 | 2894
27.77 | 2950
27.78 | 2966
27.79 | 2865
27.8 | 2931
27.81 | 2900
27.82 | 3024
27.83 | 3089
27.84 | 3098
27.85 | 3111
27.86 | 3062
27.87 | 3126
27.88 | 3209
27.89 | 3327
27.9 | 3354
27.91 | 3369
27.92 | 3342
27.93 | 3509
27.94 | 3519
27.95 | 3543
27.96 | 3681
27.97 | 3603
27.98 | 3626
27.99 | 3659
28 | 3723
28.01 | 3640
28.02 | 3661
28.03 | 3661
28.04 | 3575
28.05 | 3687
28.06 | 3522
28.07 | 3662
28.08 | 3636
28.09 | 3675
28.1 | 3511
28.11 | 3492
28.12 | 3456
28.13 | 3318
28.14 | 3377
28.15 | 3309
28.16 | 3293
28.17 | 3187
28.18 | 3154
28.19 | 3148
28.2 | 3061
28.21 | 3070
28.22 | 2980
28.23 | 3016
28.24 | 3026
28.25 | 2985
28.26 | 2985
28.27 | 2952
28.28 | 2926
28.29 | 2955
28.3 | 2963
28.31 | 2960
28.32 | 2846
28.33 | 2870
28.34 | 2875
28.35 | 2888
28.36 | 2874
28.37 | 2897
28.38 | 2875
28.39 | 2796
28.4 | 2810
28.41 | 2854
28.42 | 2868
28.43 | 2847
28.44 | 2838
28.45 | 2800
28.46 | 2782
28.47 | 2753
28.48 | 2743
28.49 | 2845
28.5 | 2772
28.51 | 2807
28.52 | 2796
28.53 | 2822
28.54 | 2868
28.55 | 2926
28.56 | 2861
28.57 | 2763
28.58 | 2944
28.59 | 2922
28.6 | 2966
28.61 | 2920
28.62 | 2922
28.63 | 2946
28.64 | 2925
28.65 | 3077
28.66 | 3092
28.67 | 3070
28.68 | 3217
28.69 | 3244
28.7 | 3268
28.71 | 3365
28.72 | 3396
28.73 | 3503
28.74 | 3740
28.75 | 3863
28.76 | 3945
28.77 | 4166
28.78 | 4425
28.79 | 4441
28.8 | 4619
28.81 | 4714
28.82 | 4833
28.83 | 4881
28.84 | 4834
28.85 | 4682
28.86 | 4674
28.87 | 4525
28.88 | 4370
28.89 | 4253
28.9 | 4262
28.91 | 4095
28.92 | 3847
28.93 | 3675
28.94 | 3598
28.95 | 3380
28.96 | 3286
28.97 | 3267
28.98 | 3132
28.99 | 3110
29 | 3028
29.01 | 2894
29.02 | 2993
29.03 | 2878
29.04 | 2830
29.05 | 2897
29.06 | 2894
29.07 | 2770
29.08 | 2698
29.09 | 2722
29.1 | 2742
29.11 | 2807
29.12 | 2743
29.13 | 2636
29.14 | 2677
29.15 | 2754
29.16 | 2750
29.17 | 2651
29.18 | 2708
29.19 | 2771
29.2 | 2648
29.21 | 2668
29.22 | 2720
29.23 | 2530
29.24 | 2588
29.25 | 2508
29.26 | 2618
29.27 | 2493
29.28 | 2574
29.29 | 2552
29.3 | 2575
29.31 | 2564
29.32 | 2551
29.33 | 2563
29.34 | 2502
29.35 | 2532
29.36 | 2594
29.37 | 2534
29.38 | 2580
29.39 | 2552
29.4 | 2489
29.41 | 2526
29.42 | 2610
29.43 | 2554
29.44 | 2512
29.45 | 2489
29.46 | 2627
29.47 | 2567
29.48 | 2557
29.49 | 2537
29.5 | 2501
29.51 | 2597
29.52 | 2590
29.53 | 2623
29.54 | 2598
29.55 | 2614
29.56 | 2602
29.57 | 2610
29.58 | 2547
29.59 | 2578
29.6 | 2581
29.61 | 2590
29.62 | 2545
29.63 | 2607
29.64 | 2627
29.65 | 2703
29.66 | 2703
29.67 | 2592
29.68 | 2615
29.69 | 2616
29.7 | 2645
29.71 | 2641
29.72 | 2707
29.73 | 2756
29.74 | 2761
29.75 | 2789
29.76 | 2811
29.77 | 2684
29.78 | 2825
29.79 | 2812
29.8 | 2905
29.81 | 2948
29.82 | 3042
29.83 | 3119
29.84 | 3075
29.85 | 3263
29.86 | 3379
29.87 | 3416
29.88 | 3490
29.89 | 3522
29.9 | 3773
29.91 | 3860
29.92 | 4035
29.93 | 4131
29.94 | 4337
29.95 | 4489
29.96 | 4788
29.97 | 4970
29.98 | 5204
29.99 | 5481
30 | 5636
30.01 | 5968
30.02 | 6165
30.03 | 6510
30.04 | 6553
30.05 | 6571
30.06 | 6705
30.07 | 6800
30.08 | 6603
30.09 | 6709
30.1 | 6617
30.11 | 6395
30.12 | 6211
30.13 | 6108
30.14 | 5920
30.15 | 5638
30.16 | 5516
30.17 | 5260
30.18 | 5124
30.19 | 4833
30.2 | 4617
30.21 | 4604
30.22 | 4223
30.23 | 4055
30.24 | 4026
30.25 | 3954
30.26 | 3678
30.27 | 3606
30.28 | 3545
30.29 | 3541
30.3 | 3510
30.31 | 3325
30.32 | 3244
30.33 | 3211
30.34 | 3132
30.35 | 3141
30.36 | 3085
30.37 | 3123
30.38 | 3000
30.39 | 3020
30.4 | 2972
30.41 | 2957
30.42 | 2913
30.43 | 2793
30.44 | 2807
30.45 | 2698
30.46 | 2739
30.47 | 2765
30.48 | 2711
30.49 | 2598
30.5 | 2629
30.51 | 2613
30.52 | 2616
30.53 | 2607
30.54 | 2489
30.55 | 2591
30.56 | 2446
30.57 | 2463
30.58 | 2441
30.59 | 2471
30.6 | 2428
30.61 | 2409
30.62 | 2469
30.63 | 2477
30.64 | 2455
30.65 | 2381
30.66 | 2370
30.67 | 2315
30.68 | 2319
30.69 | 2372
30.7 | 2277
30.71 | 2299
30.72 | 2388
30.73 | 2298
30.74 | 2357
30.75 | 2396
30.76 | 2353
30.77 | 2335
30.78 | 2375
30.79 | 2385
30.8 | 2374
30.81 | 2453
30.82 | 2327
30.83 | 2366
30.84 | 2381
30.85 | 2332
30.86 | 2281
30.87 | 2360
30.88 | 2381
30.89 | 2307
30.9 | 2340
30.91 | 2342
30.92 | 2332
30.93 | 2321
30.94 | 2282
30.95 | 2407
30.96 | 2424
30.97 | 2277
30.98 | 2350
30.99 | 2400
31 | 2320
31.01 | 2356
31.02 | 2363
31.03 | 2323
31.04 | 2284
31.05 | 2278
31.06 | 2325
31.07 | 2330
31.08 | 2366
31.09 | 2360
31.1 | 2333
31.11 | 2407
31.12 | 2351
31.13 | 2378
31.14 | 2377
31.15 | 2386
31.16 | 2386
31.17 | 2342
31.18 | 2503
31.19 | 2454
31.2 | 2451
31.21 | 2425
31.22 | 2337
31.23 | 2565
31.24 | 2524
31.25 | 2514
31.26 | 2428
31.27 | 2510
31.28 | 2428
31.29 | 2442
31.3 | 2438
31.31 | 2471
31.32 | 2453
31.33 | 2382
31.34 | 2431
31.35 | 2446
31.36 | 2368
31.37 | 2376
31.38 | 2404
31.39 | 2416
31.4 | 2363
31.41 | 2345
31.42 | 2374
31.43 | 2372
31.44 | 2403
31.45 | 2354
31.46 | 2379
31.47 | 2392
31.48 | 2436
31.49 | 2343
31.5 | 2324
31.51 | 2429
31.52 | 2383
31.53 | 2386
31.54 | 2377
31.55 | 2426
31.56 | 2466
31.57 | 2369
31.58 | 2355
31.59 | 2400
31.6 | 2396
31.61 | 2391
31.62 | 2429
31.63 | 2415
31.64 | 2430
31.65 | 2420
31.66 | 2378
31.67 | 2392
31.68 | 2411
31.69 | 2398
31.7 | 2406
31.71 | 2408
31.72 | 2394
31.73 | 2316
31.74 | 2425
31.75 | 2402
31.76 | 2470
31.77 | 2379
31.78 | 2542
31.79 | 2455
31.8 | 2358
31.81 | 2396
31.82 | 2475
31.83 | 2415
31.84 | 2437
31.85 | 2491
31.86 | 2424
31.87 | 2407
31.88 | 2381
31.89 | 2475
31.9 | 2432
31.91 | 2462
31.92 | 2468
31.93 | 2464
31.94 | 2402
31.95 | 2432
31.96 | 2471
31.97 | 2500
31.98 | 2389
31.99 | 2408
32 | 2418
32.01 | 2529
32.02 | 2444
32.03 | 2500
32.04 | 2471
32.05 | 2608
32.06 | 2615
32.07 | 2477
32.08 | 2653
32.09 | 2538
32.1 | 2598
32.11 | 2564
32.12 | 2487
32.13 | 2535
32.14 | 2693
32.15 | 2566
32.16 | 2658
32.17 | 2696
32.18 | 2752
32.19 | 2749
32.2 | 2735
32.21 | 2884
32.22 | 2817
32.23 | 2898
32.24 | 2995
32.25 | 2967
32.26 | 2974
32.27 | 3107
32.28 | 3280
32.29 | 3371
32.3 | 3335
32.31 | 3452
32.32 | 3464
32.33 | 3746
32.34 | 3822
32.35 | 3848
32.36 | 3846
32.37 | 3875
32.38 | 3822
32.39 | 3877
32.4 | 3909
32.41 | 3817
32.42 | 3798
32.43 | 3754
32.44 | 3685
32.45 | 3683
32.46 | 3580
32.47 | 3479
32.48 | 3422
32.49 | 3305
32.5 | 3157
32.51 | 3228
32.52 | 3133
32.53 | 3067
32.54 | 3008
32.55 | 2922
32.56 | 2860
32.57 | 2859
32.58 | 2798
32.59 | 2743
32.6 | 2710
32.61 | 2650
32.62 | 2633
32.63 | 2563
32.64 | 2553
32.65 | 2564
32.66 | 2645
32.67 | 2609
32.68 | 2409
32.69 | 2566
32.7 | 2508
32.71 | 2502
32.72 | 2496
32.73 | 2595
32.74 | 2543
32.75 | 2541
32.76 | 2604
32.77 | 2531
32.78 | 2475
32.79 | 2506
32.8 | 2497
32.81 | 2532
32.82 | 2504
32.83 | 2476
32.84 | 2525
32.85 | 2461
32.86 | 2449
32.87 | 2432
32.88 | 2519
32.89 | 2377
32.9 | 2330
32.91 | 2361
32.92 | 2379
32.93 | 2341
32.94 | 2293
32.95 | 2221
32.96 | 2281
32.97 | 2236
32.98 | 2268
32.99 | 2249
33 | 2306
33.01 | 2230
33.02 | 2245
33.03 | 2260
33.04 | 2341
33.05 | 2254
33.06 | 2291
33.07 | 2346
33.08 | 2276
33.09 | 2265
33.1 | 2321
33.11 | 2282
33.12 | 2270
33.13 | 2321
33.14 | 2380
33.15 | 2306
33.16 | 2287
33.17 | 2374
33.18 | 2457
33.19 | 2388
33.2 | 2423
33.21 | 2371
33.22 | 2420
33.23 | 2392
33.24 | 2398
33.25 | 2484
33.26 | 2384
33.27 | 2530
33.28 | 2431
33.29 | 2519
33.3 | 2517
33.31 | 2572
33.32 | 2625
33.33 | 2546
33.34 | 2696
33.35 | 2696
33.36 | 2736
33.37 | 2711
33.38 | 2767
33.39 | 2845
33.4 | 2850
33.41 | 2906
33.42 | 2836
33.43 | 3000
33.44 | 3036
33.45 | 3101
33.46 | 3107
33.47 | 3138
33.48 | 3101
33.49 | 3087
33.5 | 3185
33.51 | 3270
33.52 | 3112
33.53 | 3174
33.54 | 3151
33.55 | 3173
33.56 | 3233
33.57 | 3092
33.58 | 2998
33.59 | 3056
33.6 | 3083
33.61 | 3013
33.62 | 3045
33.63 | 2930
33.64 | 2899
33.65 | 2888
33.66 | 2969
33.67 | 2840
33.68 | 2941
33.69 | 2943
33.7 | 2859
33.71 | 2874
33.72 | 2812
33.73 | 2716
33.74 | 2788
33.75 | 2811
33.76 | 2765
33.77 | 2688
33.78 | 2710
33.79 | 2637
33.8 | 2693
33.81 | 2565
33.82 | 2570
33.83 | 2580
33.84 | 2514
33.85 | 2482
33.86 | 2393
33.87 | 2395
33.88 | 2421
33.89 | 2336
33.9 | 2294
33.91 | 2289
33.92 | 2284
33.93 | 2261
33.94 | 2197
33.95 | 2280
33.96 | 2191
33.97 | 2221
33.98 | 2238
33.99 | 2187
34 | 2143
34.01 | 2155
34.02 | 2172
34.03 | 2101
34.04 | 2097
34.05 | 2143
34.06 | 2175
34.07 | 2148
34.08 | 2104
34.09 | 2178
34.1 | 2179
34.11 | 2089
34.12 | 2016
34.13 | 2054
34.14 | 2108
34.15 | 2021
34.16 | 2030
34.17 | 2068
34.18 | 2097
34.19 | 2082
34.2 | 2034
34.21 | 2055
34.22 | 2090
34.23 | 2005
34.24 | 1958
34.25 | 2034
34.26 | 1967
34.27 | 2016
34.28 | 2100
34.29 | 2059
34.3 | 2012
34.31 | 1936
34.32 | 2037
34.33 | 1981
34.34 | 2032
34.35 | 2082
34.36 | 2030
34.37 | 1952
34.38 | 2036
34.39 | 1932
34.4 | 1986
34.41 | 1996
34.42 | 1919
34.43 | 1999
34.44 | 1931
34.45 | 1869
34.46 | 1960
34.47 | 1984
34.48 | 1999
34.49 | 2008
34.5 | 2000
34.51 | 2014
34.52 | 1937
34.53 | 2014
34.54 | 2004
34.55 | 1966
34.56 | 1939
34.57 | 1962
34.58 | 2059
34.59 | 2043
34.6 | 2089
34.61 | 2100
34.62 | 2045
34.63 | 2036
34.64 | 2088
34.65 | 2042
34.66 | 2225
34.67 | 2217
34.68 | 2208
34.69 | 2217
34.7 | 2333
34.71 | 2370
34.72 | 2469
34.73 | 2467
34.74 | 2559
34.75 | 2595
34.76 | 2767
34.77 | 2759
34.78 | 2878
34.79 | 2939
34.8 | 3066
34.81 | 3065
34.82 | 3017
34.83 | 3086
34.84 | 3073
34.85 | 3136
34.86 | 3157
34.87 | 3083
34.88 | 3073
34.89 | 3039
34.9 | 2987
34.91 | 2922
34.92 | 2902
34.93 | 2808
34.94 | 2742
34.95 | 2731
34.96 | 2507
34.97 | 2623
34.98 | 2594
34.99 | 2450
35 | 2423
35.01 | 2371
35.02 | 2401
35.03 | 2273
35.04 | 2276
35.05 | 2206
35.06 | 2206
35.07 | 2169
35.08 | 2111
35.09 | 2051
35.1 | 2025
35.11 | 2077
35.12 | 2043
35.13 | 1937
35.14 | 1966
35.15 | 1950
35.16 | 1920
35.17 | 2015
35.18 | 1988
35.19 | 1828
35.2 | 1938
35.21 | 1923
35.22 | 1967
35.23 | 1884
35.24 | 1922
35.25 | 1911
35.26 | 1929
35.27 | 1846
35.28 | 1912
35.29 | 1944
35.3 | 1918
35.31 | 1973
35.32 | 1956
35.33 | 2005
35.34 | 2021
35.35 | 2014
35.36 | 1988
35.37 | 1994
35.38 | 2010
35.39 | 1819
35.4 | 1964
35.41 | 1872
35.42 | 1935
35.43 | 1968
35.44 | 1989
35.45 | 1929
35.46 | 1888
35.47 | 1919
35.48 | 1886
35.49 | 1907
35.5 | 1844
35.51 | 1860
35.52 | 1927
35.53 | 2004
35.54 | 1841
35.55 | 1922
35.56 | 1956
35.57 | 1908
35.58 | 1983
35.59 | 1968
35.6 | 1974
35.61 | 1947
35.62 | 1925
35.63 | 1911
35.64 | 1891
35.65 | 1918
35.66 | 1911
35.67 | 1920
35.68 | 1952
35.69 | 1904
35.7 | 1956
35.71 | 2008
35.72 | 1910
35.73 | 1975
35.74 | 1922
35.75 | 1968
35.76 | 1967
35.77 | 2042
35.78 | 2005
35.79 | 1976
35.8 | 2025
35.81 | 2039
35.82 | 2063
35.83 | 2026
35.84 | 2080
35.85 | 2152
35.86 | 2077
35.87 | 2108
35.88 | 2086
35.89 | 2219
35.9 | 2118
35.91 | 2165
35.92 | 2233
35.93 | 2168
35.94 | 2167
35.95 | 2204
35.96 | 2201
35.97 | 2203
35.98 | 2278
35.99 | 2234
36 | 2271
36.01 | 2295
36.02 | 2327
36.03 | 2337
36.04 | 2379
36.05 | 2401
36.06 | 2361
36.07 | 2370
36.08 | 2332
36.09 | 2398
36.1 | 2397
36.11 | 2427
36.12 | 2376
36.13 | 2265
36.14 | 2291
36.15 | 2246
36.16 | 2311
36.17 | 2181
36.18 | 2229
36.19 | 2135
36.2 | 2148
36.21 | 2170
36.22 | 2047
36.23 | 2113
36.24 | 2084
36.25 | 2149
36.26 | 2123
36.27 | 2095
36.28 | 2033
36.29 | 2035
36.3 | 2080
36.31 | 2114
36.32 | 2060
36.33 | 2067
36.34 | 2051
36.35 | 2189
36.36 | 2116
36.37 | 2110
36.38 | 2063
36.39 | 2026
36.4 | 2078
36.41 | 2083
36.42 | 2064
36.43 | 1989
36.44 | 1960
36.45 | 2018
36.46 | 2007
36.47 | 2022
36.48 | 1951
36.49 | 2019
36.5 | 2070
36.51 | 1974
36.52 | 2046
36.53 | 2025
36.54 | 2093
36.55 | 2054
36.56 | 2123
36.57 | 2011
36.58 | 2105
36.59 | 2117
36.6 | 2100
36.61 | 2127
36.62 | 2162
36.63 | 2124
36.64 | 2120
36.65 | 2085
36.66 | 2087
36.67 | 2160
36.68 | 2150
36.69 | 2075
36.7 | 2113
36.71 | 2169
36.72 | 2229
36.73 | 2014
36.74 | 2040
36.75 | 2040
36.76 | 2012
36.77 | 2143
36.78 | 2053
36.79 | 2045
36.8 | 1935
36.81 | 1945
36.82 | 1982
36.83 | 2020
36.84 | 1969
36.85 | 1966
36.86 | 1970
36.87 | 1974
36.88 | 2005
36.89 | 2003
36.9 | 2075
36.91 | 2122
36.92 | 2139
36.93 | 2195
36.94 | 2328
36.95 | 2297
36.96 | 2264
36.97 | 2388
36.98 | 2422
36.99 | 2389
37 | 2337
37.01 | 2390
37.02 | 2542
37.03 | 2586
37.04 | 2707
37.05 | 2784
37.06 | 2685
37.07 | 2609
37.08 | 2507
37.09 | 2311
37.1 | 2173
37.11 | 2270
37.12 | 2230
37.13 | 2231
37.14 | 2302
37.15 | 2194
37.16 | 2202
37.17 | 2014
37.18 | 2090
37.19 | 1898
37.2 | 1876
37.21 | 1929
37.22 | 1877
37.23 | 1819
37.24 | 1832
37.25 | 1894
37.26 | 1889
37.27 | 1871
37.28 | 1802
37.29 | 1796
37.3 | 1840
37.31 | 1803
37.32 | 1798
37.33 | 1818
37.34 | 1760
37.35 | 1821
37.36 | 1847
37.37 | 1789
37.38 | 1768
37.39 | 1874
37.4 | 1868
37.41 | 1805
37.42 | 1890
37.43 | 1825
37.44 | 1780
37.45 | 1744
37.46 | 1812
37.47 | 1807
37.48 | 1856
37.49 | 1833
37.5 | 1919
37.51 | 1851
37.52 | 1883
37.53 | 1939
37.54 | 1970
37.55 | 1928
37.56 | 1927
37.57 | 1938
37.58 | 2058
37.59 | 2012
37.6 | 1989
37.61 | 2077
37.62 | 2171
37.63 | 2207
37.64 | 2273
37.65 | 2339
37.66 | 2326
37.67 | 2474
37.68 | 2654
37.69 | 2575
37.7 | 2668
37.71 | 2678
37.72 | 2806
37.73 | 2822
37.74 | 2894
37.75 | 2863
37.76 | 2980
37.77 | 3018
37.78 | 3093
37.79 | 3090
37.8 | 3211
37.81 | 3363
37.82 | 3302
37.83 | 3378
37.84 | 3410
37.85 | 3436
37.86 | 3512
37.87 | 3538
37.88 | 3522
37.89 | 3637
37.9 | 3592
37.91 | 3586
37.92 | 3743
37.93 | 3841
37.94 | 3881
37.95 | 4015
37.96 | 4100
37.97 | 4245
37.98 | 4311
37.99 | 4411
38 | 4470
38.01 | 4567
38.02 | 4480
38.03 | 4564
38.04 | 4398
38.05 | 4579
38.06 | 4491
38.07 | 4499
38.08 | 4628
38.09 | 4380
38.1 | 4226
38.11 | 4143
38.12 | 3845
38.13 | 3595
38.14 | 3460
38.15 | 3216
38.16 | 3143
38.17 | 3054
38.18 | 3040
38.19 | 2921
38.2 | 2789
38.21 | 2506
38.22 | 2404
38.23 | 2378
38.24 | 2234
38.25 | 2216
38.26 | 2070
38.27 | 2068
38.28 | 2011
38.29 | 2139
38.3 | 2070
38.31 | 1903
38.32 | 2001
38.33 | 1921
38.34 | 1894
38.35 | 1854
38.36 | 1835
38.37 | 1829
38.38 | 1932
38.39 | 1907
38.4 | 1969
38.41 | 1951
38.42 | 1970
38.43 | 1846
38.44 | 1897
38.45 | 1886
38.46 | 1895
38.47 | 1894
38.48 | 1977
38.49 | 2014
38.5 | 1985
38.51 | 2061
38.52 | 2110
38.53 | 2071
38.54 | 2113
38.55 | 2206
38.56 | 2211
38.57 | 2267
38.58 | 2363
38.59 | 2269
38.6 | 2311
38.61 | 2324
38.62 | 2348
38.63 | 2420
38.64 | 2444
38.65 | 2476
38.66 | 2459
38.67 | 2567
38.68 | 2617
38.69 | 2500
38.7 | 2437
38.71 | 2472
38.72 | 2429
38.73 | 2463
38.74 | 2419
38.75 | 2463
38.76 | 2556
38.77 | 2503
38.78 | 2432
38.79 | 2468
38.8 | 2418
38.81 | 2465
38.82 | 2456
38.83 | 2431
38.84 | 2387
38.85 | 2435
38.86 | 2395
38.87 | 2520
38.88 | 2438
38.89 | 2461
38.9 | 2548
38.91 | 2553
38.92 | 2540
38.93 | 2557
38.94 | 2635
38.95 | 2759
38.96 | 2646
38.97 | 2704
38.98 | 2662
38.99 | 2686
39 | 2747
39.01 | 2734
39.02 | 2708
39.03 | 2640
39.04 | 2641
39.05 | 2647
39.06 | 2477
39.07 | 2549
39.08 | 2494
39.09 | 2435
39.1 | 2457
39.11 | 2441
39.12 | 2403
39.13 | 2346
39.14 | 2247
39.15 | 2224
39.16 | 2181
39.17 | 2238
39.18 | 2172
39.19 | 2184
39.2 | 2053
39.21 | 2026
39.22 | 2027
39.23 | 1993
39.24 | 2005
39.25 | 1967
39.26 | 1937
39.27 | 1902
39.28 | 1870
39.29 | 1844
39.3 | 1881
39.31 | 1811
39.32 | 1876
39.33 | 1850
39.34 | 1862
39.35 | 1836
39.36 | 1777
39.37 | 1806
39.38 | 1814
39.39 | 1750
39.4 | 1780
39.41 | 1802
39.42 | 1762
39.43 | 1728
39.44 | 1769
39.45 | 1716
39.46 | 1736
39.47 | 1719
39.48 | 1667
39.49 | 1674
39.5 | 1713
39.51 | 1770
39.52 | 1759
39.53 | 1680
39.54 | 1741
39.55 | 1696
39.56 | 1677
39.57 | 1629
39.58 | 1654
39.59 | 1668
39.6 | 1697
39.61 | 1637
39.62 | 1697
39.63 | 1658
39.64 | 1634
39.65 | 1674
39.66 | 1616
39.67 | 1717
39.68 | 1625
39.69 | 1588
39.7 | 1658
39.71 | 1576
39.72 | 1602
39.73 | 1522
39.74 | 1590
39.75 | 1590
39.76 | 1575
39.77 | 1552
39.78 | 1616
39.79 | 1588
39.8 | 1568
39.81 | 1648
39.82 | 1545
39.83 | 1517
39.84 | 1514
39.85 | 1551
39.86 | 1567
39.87 | 1516
39.88 | 1580
39.89 | 1601
39.9 | 1471
39.91 | 1520
39.92 | 1546
39.93 | 1550
39.94 | 1557
39.95 | 1518
39.96 | 1470
39.97 | 1508
39.98 | 1599
39.99 | 1562
40 | 1535
40.01 | 1526
40.02 | 1506
40.03 | 1566
40.04 | 1595
40.05 | 1556
40.06 | 1510
40.07 | 1550
40.08 | 1634
40.09 | 1529
40.1 | 1570
40.11 | 1596
40.12 | 1604
40.13 | 1574
40.14 | 1495
40.15 | 1581
40.16 | 1592
40.17 | 1577
40.18 | 1589
40.19 | 1645
40.2 | 1627
40.21 | 1684
40.22 | 1649
40.23 | 1725
40.24 | 1608
40.25 | 1641
40.26 | 1706
40.27 | 1652
40.28 | 1730
40.29 | 1722
40.3 | 1743
40.31 | 1748
40.32 | 1787
40.33 | 1772
40.34 | 1764
40.35 | 1888
40.36 | 1840
40.37 | 1934
40.38 | 1929
40.39 | 1982
40.4 | 1983
40.41 | 2064
40.42 | 2032
40.43 | 2058
40.44 | 2162
40.45 | 2229
40.46 | 2074
40.47 | 2136
40.48 | 2258
40.49 | 2185
40.5 | 2260
40.51 | 2313
40.52 | 2230
40.53 | 2271
40.54 | 2257
40.55 | 2293
40.56 | 2282
40.57 | 2304
40.58 | 2258
40.59 | 2309
40.6 | 2367
40.61 | 2287
40.62 | 2387
40.63 | 2407
40.64 | 2331
40.65 | 2349
40.66 | 2291
40.67 | 2355
40.68 | 2324
40.69 | 2289
40.7 | 2316
40.71 | 2370
40.72 | 2301
40.73 | 2323
40.74 | 2456
40.75 | 2425
40.76 | 2449
40.77 | 2495
40.78 | 2531
40.79 | 2537
40.8 | 2613
40.81 | 2818
40.82 | 2834
40.83 | 2881
40.84 | 2878
40.85 | 2946
40.86 | 2951
40.87 | 2957
40.88 | 3008
40.89 | 2895
40.9 | 2929
40.91 | 2944
40.92 | 2819
40.93 | 2972
40.94 | 2811
40.95 | 2863
40.96 | 2763
40.97 | 2674
40.98 | 2592
40.99 | 2527
41 | 2500
41.01 | 2417
41.02 | 2245
41.03 | 2321
41.04 | 2183
41.05 | 2203
41.06 | 2130
41.07 | 2180
41.08 | 2144
41.09 | 2026
41.1 | 1981
41.11 | 2040
41.12 | 1959
41.13 | 1895
41.14 | 1934
41.15 | 1919
41.16 | 1884
41.17 | 1932
41.18 | 1960
41.19 | 1880
41.2 | 1943
41.21 | 1940
41.22 | 1887
41.23 | 1902
41.24 | 1892
41.25 | 1904
41.26 | 1844
41.27 | 1911
41.28 | 1902
41.29 | 1928
41.3 | 1949
41.31 | 1957
41.32 | 1948
41.33 | 1948
41.34 | 1946
41.35 | 1984
41.36 | 1935
41.37 | 2006
41.38 | 2034
41.39 | 2025
41.4 | 2104
41.41 | 2028
41.42 | 1996
41.43 | 2071
41.44 | 2049
41.45 | 2057
41.46 | 2084
41.47 | 2110
41.48 | 2082
41.49 | 2094
41.5 | 2161
41.51 | 2103
41.52 | 2041
41.53 | 2141
41.54 | 2108
41.55 | 2088
41.56 | 2150
41.57 | 2130
41.58 | 2058
41.59 | 2126
41.6 | 2010
41.61 | 2026
41.62 | 2077
41.63 | 2017
41.64 | 2183
41.65 | 2170
41.66 | 2071
41.67 | 2092
41.68 | 2122
41.69 | 2164
41.7 | 2216
41.71 | 2242
41.72 | 2333
41.73 | 2267
41.74 | 2239
41.75 | 2208
41.76 | 2211
41.77 | 2274
41.78 | 2311
41.79 | 2376
41.8 | 2380
41.81 | 2416
41.82 | 2436
41.83 | 2358
41.84 | 2330
41.85 | 2227
41.86 | 2329
41.87 | 2284
41.88 | 2287
41.89 | 2194
41.9 | 2146
41.91 | 2121
41.92 | 2078
41.93 | 2127
41.94 | 2073
41.95 | 2118
41.96 | 2052
41.97 | 1989
41.98 | 1967
41.99 | 1963
42 | 1902
42.01 | 1920
42.02 | 1879
42.03 | 1860
42.04 | 1910
42.05 | 1856
42.06 | 1866
42.07 | 1795
42.08 | 1809
42.09 | 1851
42.1 | 1864
42.11 | 1875
42.12 | 1899
42.13 | 1806
42.14 | 1772
42.15 | 1820
42.16 | 1774
42.17 | 1855
42.18 | 1819
42.19 | 1895
42.2 | 1834
42.21 | 1845
42.22 | 1824
42.23 | 1776
42.24 | 1849
42.25 | 1847
42.26 | 1844
42.27 | 1835
42.28 | 1834
42.29 | 1835
42.3 | 1903
42.31 | 1859
42.32 | 1933
42.33 | 1927
42.34 | 2048
42.35 | 1895
42.36 | 1957
42.37 | 2036
42.38 | 2040
42.39 | 2040
42.4 | 2119
42.41 | 2091
42.42 | 2152
42.43 | 2116
42.44 | 2230
42.45 | 2263
42.46 | 2264
42.47 | 2329
42.48 | 2424
42.49 | 2425
42.5 | 2478
42.51 | 2590
42.52 | 2599
42.53 | 2636
42.54 | 2673
42.55 | 2545
42.56 | 2690
42.57 | 2653
42.58 | 2694
42.59 | 2590
42.6 | 2705
42.61 | 2569
42.62 | 2592
42.63 | 2595
42.64 | 2562
42.65 | 2536
42.66 | 2499
42.67 | 2403
42.68 | 2424
42.69 | 2430
42.7 | 2455
42.71 | 2328
42.72 | 2273
42.73 | 2203
42.74 | 2228
42.75 | 2231
42.76 | 2214
42.77 | 2174
42.78 | 2122
42.79 | 2028
42.8 | 2071
42.81 | 2082
42.82 | 2080
42.83 | 2010
42.84 | 2005
42.85 | 2004
42.86 | 1929
42.87 | 1946
42.88 | 1940
42.89 | 1902
42.9 | 1812
42.91 | 1886
42.92 | 1817
42.93 | 1836
42.94 | 1873
42.95 | 1877
42.96 | 1808
42.97 | 1896
42.98 | 1929
42.99 | 1804
43 | 1810
43.01 | 1890
43.02 | 1796
43.03 | 1761
43.04 | 1807
43.05 | 1791
43.06 | 1761
43.07 | 1812
43.08 | 1801
43.09 | 1797
43.1 | 1772
43.11 | 1776
43.12 | 1773
43.13 | 1758
43.14 | 1764
43.15 | 1770
43.16 | 1805
43.17 | 1694
43.18 | 1804
43.19 | 1837
43.2 | 1896
43.21 | 1913
43.22 | 1909
43.23 | 1955
43.24 | 1987
43.25 | 2093
43.26 | 2053
43.27 | 2129
43.28 | 2192
43.29 | 2274
43.3 | 2327
43.31 | 2421
43.32 | 2549
43.33 | 2607
43.34 | 2715
43.35 | 2993
43.36 | 3083
43.37 | 3150
43.38 | 3262
43.39 | 3480
43.4 | 3728
43.41 | 3858
43.42 | 4109
43.43 | 4270
43.44 | 4348
43.45 | 4412
43.46 | 4651
43.47 | 4718
43.48 | 4675
43.49 | 4579
43.5 | 4479
43.51 | 4340
43.52 | 4412
43.53 | 4300
43.54 | 4170
43.55 | 4192
43.56 | 3952
43.57 | 3985
43.58 | 3872
43.59 | 3715
43.6 | 3552
43.61 | 3387
43.62 | 3219
43.63 | 3075
43.64 | 2924
43.65 | 2824
43.66 | 2583
43.67 | 2564
43.68 | 2452
43.69 | 2347
43.7 | 2258
43.71 | 2247
43.72 | 2206
43.73 | 2135
43.74 | 2129
43.75 | 2074
43.76 | 2037
43.77 | 2042
43.78 | 2058
43.79 | 1982
43.8 | 1935
43.81 | 1908
43.82 | 2006
43.83 | 2014
43.84 | 1958
43.85 | 1914
43.86 | 2009
43.87 | 1996
43.88 | 1986
43.89 | 2004
43.9 | 2024
43.91 | 2004
43.92 | 2064
43.93 | 2204
43.94 | 2052
43.95 | 2030
43.96 | 2017
43.97 | 2118
43.98 | 2116
43.99 | 2201
44 | 2159
44.01 | 2249
44.02 | 2234
44.03 | 2257
44.04 | 2312
44.05 | 2323
44.06 | 2317
44.07 | 2384
44.08 | 2391
44.09 | 2412
44.1 | 2379
44.11 | 2386
44.12 | 2468
44.13 | 2383
44.14 | 2433
44.15 | 2404
44.16 | 2466
44.17 | 2486
44.18 | 2493
44.19 | 2527
44.2 | 2554
44.21 | 2580
44.22 | 2540
44.23 | 2521
44.24 | 2540
44.25 | 2621
44.26 | 2688
44.27 | 2710
44.28 | 2571
44.29 | 2650
44.3 | 2716
44.31 | 2717
44.32 | 2725
44.33 | 2678
44.34 | 2780
44.35 | 2801
44.36 | 2792
44.37 | 2843
44.38 | 2757
44.39 | 2914
44.4 | 2930
44.41 | 2838
44.42 | 2946
44.43 | 2903
44.44 | 2886
44.45 | 2965
44.46 | 2957
44.47 | 3047
44.48 | 3044
44.49 | 2956
44.5 | 2953
44.51 | 3012
44.52 | 2936
44.53 | 2972
44.54 | 2853
44.55 | 2814
44.56 | 2757
44.57 | 2770
44.58 | 2741
44.59 | 2731
44.6 | 2655
44.61 | 2565
44.62 | 2565
44.63 | 2459
44.64 | 2512
44.65 | 2455
44.66 | 2419
44.67 | 2341
44.68 | 2342
44.69 | 2301
44.7 | 2272
44.71 | 2307
44.72 | 2286
44.73 | 2286
44.74 | 2233
44.75 | 2132
44.76 | 2105
44.77 | 2140
44.78 | 2114
44.79 | 1986
44.8 | 2022
44.81 | 1948
44.82 | 1953
44.83 | 2039
44.84 | 1903
44.85 | 1902
44.86 | 1875
44.87 | 1870
44.88 | 1900
44.89 | 1819
44.9 | 1823
44.91 | 1785
44.92 | 1779
44.93 | 1688
44.94 | 1696
44.95 | 1745
44.96 | 1746
44.97 | 1690
44.98 | 1677
44.99 | 1736
45 | 1647
45.01 | 1684
45.02 | 1570
45.03 | 1652
45.04 | 1639
45.05 | 1681
45.06 | 1618
45.07 | 1615
45.08 | 1553
45.09 | 1590
45.1 | 1562
45.11 | 1523
45.12 | 1627
45.13 | 1588
45.14 | 1561
45.15 | 1554
45.16 | 1586
45.17 | 1519
45.18 | 1554
45.19 | 1588
45.2 | 1614
45.21 | 1585
45.22 | 1505
45.23 | 1636
45.24 | 1526
45.25 | 1556
45.26 | 1671
45.27 | 1546
45.28 | 1511
45.29 | 1516
45.3 | 1504
45.31 | 1577
45.32 | 1611
45.33 | 1644
45.34 | 1544
45.35 | 1539
45.36 | 1523
45.37 | 1529
45.38 | 1500
45.39 | 1542
45.4 | 1493
45.41 | 1552
45.42 | 1501
45.43 | 1476
45.44 | 1444
45.45 | 1493
45.46 | 1525
45.47 | 1534
45.48 | 1517
45.49 | 1503
45.5 | 1500
45.51 | 1483
45.52 | 1517
45.53 | 1536
45.54 | 1534
45.55 | 1477
45.56 | 1462
45.57 | 1549
45.58 | 1538
45.59 | 1563
45.6 | 1576
45.61 | 1501
45.62 | 1492
45.63 | 1527
45.64 | 1599
45.65 | 1554
45.66 | 1577
45.67 | 1534
45.68 | 1633
45.69 | 1548
45.7 | 1599
45.71 | 1529
45.72 | 1515
45.73 | 1612
45.74 | 1551
45.75 | 1596
45.76 | 1596
45.77 | 1664
45.78 | 1683
45.79 | 1674
45.8 | 1699
45.81 | 1649
45.82 | 1744
45.83 | 1714
45.84 | 1780
45.85 | 1726
45.86 | 1741
45.87 | 1845
45.88 | 1761
45.89 | 1873
45.9 | 1777
45.91 | 1872
45.92 | 1903
45.93 | 1934
45.94 | 1946
45.95 | 1955
45.96 | 2032
45.97 | 1975
45.98 | 1936
45.99 | 2038
46 | 2020
46.01 | 2033
46.02 | 2035
46.03 | 2053
46.04 | 2008
46.05 | 1989
46.06 | 2064
46.07 | 2004
46.08 | 2058
46.09 | 2021
46.1 | 1996
46.11 | 1996
46.12 | 2022
46.13 | 1960
46.14 | 1922
46.15 | 1961
46.16 | 1944
46.17 | 2006
46.18 | 1982
46.19 | 1929
46.2 | 1952
46.21 | 1936
46.22 | 1866
46.23 | 1871
46.24 | 1789
46.25 | 1723
46.26 | 1730
46.27 | 1709
46.28 | 1709
46.29 | 1629
46.3 | 1602
46.31 | 1628
46.32 | 1584
46.33 | 1619
46.34 | 1668
46.35 | 1647
46.36 | 1641
46.37 | 1613
46.38 | 1518
46.39 | 1553
46.4 | 1492
46.41 | 1501
46.42 | 1496
46.43 | 1581
46.44 | 1519
46.45 | 1541
46.46 | 1466
46.47 | 1501
46.48 | 1495
46.49 | 1552
46.5 | 1520
46.51 | 1481
46.52 | 1506
46.53 | 1485
46.54 | 1469
46.55 | 1428
46.56 | 1407
46.57 | 1480
46.58 | 1494
46.59 | 1460
46.6 | 1473
46.61 | 1415
46.62 | 1452
46.63 | 1498
46.64 | 1475
46.65 | 1462
46.66 | 1428
46.67 | 1448
46.68 | 1517
46.69 | 1498
46.7 | 1492
46.71 | 1486
46.72 | 1453
46.73 | 1510
46.74 | 1502
46.75 | 1497
46.76 | 1493
46.77 | 1530
46.78 | 1547
46.79 | 1513
46.8 | 1492
46.81 | 1561
46.82 | 1576
46.83 | 1607
46.84 | 1539
46.85 | 1509
46.86 | 1584
46.87 | 1619
46.88 | 1602
46.89 | 1633
46.9 | 1568
46.91 | 1648
46.92 | 1623
46.93 | 1705
46.94 | 1627
46.95 | 1614
46.96 | 1614
46.97 | 1615
46.98 | 1705
46.99 | 1716
47 | 1637
47.01 | 1626
47.02 | 1631
47.03 | 1726
47.04 | 1677
47.05 | 1583
47.06 | 1705
47.07 | 1651
47.08 | 1649
47.09 | 1660
47.1 | 1645
47.11 | 1550
47.12 | 1551
47.13 | 1707
47.14 | 1607
47.15 | 1601
47.16 | 1609
47.17 | 1551
47.18 | 1549
47.19 | 1578
47.2 | 1525
47.21 | 1611
47.22 | 1493
47.23 | 1508
47.24 | 1509
47.25 | 1499
47.26 | 1468
47.27 | 1498
47.28 | 1509
47.29 | 1453
47.3 | 1383
47.31 | 1418
47.32 | 1427
47.33 | 1378
47.34 | 1412
47.35 | 1360
47.36 | 1389
47.37 | 1358
47.38 | 1408
47.39 | 1317
47.4 | 1350
47.41 | 1354
47.42 | 1317
47.43 | 1355
47.44 | 1356
47.45 | 1363
47.46 | 1400
47.47 | 1353
47.48 | 1331
47.49 | 1354
47.5 | 1345
47.51 | 1346
47.52 | 1328
47.53 | 1327
47.54 | 1258
47.55 | 1271
47.56 | 1300
47.57 | 1298
47.58 | 1271
47.59 | 1342
47.6 | 1294
47.61 | 1337
47.62 | 1321
47.63 | 1317
47.64 | 1285
47.65 | 1251
47.66 | 1202
47.67 | 1288
47.68 | 1238
47.69 | 1229
47.7 | 1240
47.71 | 1241
47.72 | 1271
47.73 | 1229
47.74 | 1305
47.75 | 1297
47.76 | 1218
47.77 | 1231
47.78 | 1224
47.79 | 1243
47.8 | 1230
47.81 | 1247
47.82 | 1182
47.83 | 1288
47.84 | 1215
47.85 | 1256
47.86 | 1181
47.87 | 1255
47.88 | 1198
47.89 | 1190
47.9 | 1191
47.91 | 1236
47.92 | 1201
47.93 | 1144
47.94 | 1161
47.95 | 1260
47.96 | 1169
47.97 | 1240
47.98 | 1221
47.99 | 1177
48 | 1128
48.01 | 1191
48.02 | 1191
48.03 | 1225
48.04 | 1205
48.05 | 1189
48.06 | 1276
48.07 | 1169
48.08 | 1193
48.09 | 1217
48.1 | 1225
48.11 | 1191
48.12 | 1196
48.13 | 1180
48.14 | 1216
48.15 | 1215
48.16 | 1221
48.17 | 1179
48.18 | 1178
48.19 | 1213
48.2 | 1193
48.21 | 1189
48.22 | 1202
48.23 | 1216
48.24 | 1199
48.25 | 1216
48.26 | 1184
48.27 | 1223
48.28 | 1183
48.29 | 1236
48.3 | 1188
48.31 | 1213
48.32 | 1245
48.33 | 1191
48.34 | 1186
48.35 | 1184
48.36 | 1202
48.37 | 1222
48.38 | 1251
48.39 | 1234
48.4 | 1248
48.41 | 1184
48.42 | 1220
48.43 | 1252
48.44 | 1260
48.45 | 1292
48.46 | 1289
48.47 | 1231
48.48 | 1273
48.49 | 1244
48.5 | 1255
48.51 | 1216
48.52 | 1285
48.53 | 1251
48.54 | 1290
48.55 | 1285
48.56 | 1256
48.57 | 1231
48.58 | 1269
48.59 | 1276
48.6 | 1259
48.61 | 1202
48.62 | 1186
48.63 | 1225
48.64 | 1251
48.65 | 1221
48.66 | 1182
48.67 | 1220
48.68 | 1259
48.69 | 1244
48.7 | 1192
48.71 | 1216
48.72 | 1273
48.73 | 1194
48.74 | 1205
48.75 | 1223
48.76 | 1243
48.77 | 1200
48.78 | 1195
48.79 | 1222
48.8 | 1304
48.81 | 1199
48.82 | 1218
48.83 | 1199
48.84 | 1233
48.85 | 1214
48.86 | 1205
48.87 | 1198
48.88 | 1180
48.89 | 1175
48.9 | 1196
48.91 | 1263
48.92 | 1262
48.93 | 1267
48.94 | 1189
48.95 | 1196
48.96 | 1250
48.97 | 1203
48.98 | 1212
48.99 | 1270
49 | 1265
49.01 | 1257
49.02 | 1244
49.03 | 1266
49.04 | 1246
49.05 | 1260
49.06 | 1231
49.07 | 1314
49.08 | 1268
49.09 | 1283
49.1 | 1313
49.11 | 1302
49.12 | 1264
49.13 | 1260
49.14 | 1262
49.15 | 1305
49.16 | 1331
49.17 | 1280
49.18 | 1360
49.19 | 1278
49.2 | 1314
49.21 | 1325
49.22 | 1296
49.23 | 1353
49.24 | 1301
49.25 | 1277
49.26 | 1285
49.27 | 1332
49.28 | 1278
49.29 | 1323
49.3 | 1250
49.31 | 1275
49.32 | 1306
49.33 | 1273
49.34 | 1293
49.35 | 1265
49.36 | 1306
49.37 | 1223
49.38 | 1326
49.39 | 1304
49.4 | 1276
49.41 | 1336
49.42 | 1277
49.43 | 1382
49.44 | 1345
49.45 | 1245
49.46 | 1318
49.47 | 1337
49.48 | 1241
49.49 | 1285
49.5 | 1303
49.51 | 1291
49.52 | 1261
49.53 | 1216
49.54 | 1235
49.55 | 1221
49.56 | 1234
49.57 | 1225
49.58 | 1233
49.59 | 1279
49.6 | 1223
49.61 | 1259
49.62 | 1202
49.63 | 1278
49.64 | 1250
49.65 | 1200
49.66 | 1248
49.67 | 1195
49.68 | 1254
49.69 | 1246
49.7 | 1248
49.71 | 1286
49.72 | 1198
49.73 | 1214
49.74 | 1192
49.75 | 1211
49.76 | 1257
49.77 | 1239
49.78 | 1233
49.79 | 1203
49.8 | 1191
49.81 | 1266
49.82 | 1171
49.83 | 1209
49.84 | 1212
49.85 | 1253
49.86 | 1269
49.87 | 1205
49.88 | 1185
49.89 | 1267
49.9 | 1250
49.91 | 1268
49.92 | 1241
49.93 | 1250
49.94 | 1277
49.95 | 1219
49.96 | 1272
49.97 | 1259
49.98 | 1282
49.99 | 1305