## Created by PowDLL Converter
DMOF-1-4PzH_5hC_Theta_2-Theta
5 | 112
5.01 | 122
5.02 | 118
5.03 | 130
5.04 | 142
5.05 | 138
5.06 | 110
5.07 | 115
5.08 | 150
5.09 | 136
5.1 | 152
5.11 | 125
5.12 | 128
5.13 | 142
5.14 | 135
5.15 | 144
5.16 | 136
5.17 | 117
5.18 | 137
5.19 | 151
5.2 | 149
5.21 | 149
5.22 | 136
5.23 | 132
5.24 | 140
5.25 | 119
5.26 | 142
5.27 | 148
5.28 | 135
5.29 | 126
5.3 | 136
5.31 | 130
5.32 | 143
5.33 | 134
5.34 | 127
5.35 | 130
5.36 | 123
5.37 | 154
5.38 | 134
5.39 | 129
5.4 | 168
5.41 | 149
5.42 | 155
5.43 | 129
5.44 | 143
5.45 | 132
5.46 | 132
5.47 | 130
5.48 | 138
5.49 | 129
5.5 | 115
5.51 | 125
5.52 | 130
5.53 | 145
5.54 | 144
5.55 | 168
5.56 | 147
5.57 | 134
5.58 | 125
5.59 | 141
5.6 | 141
5.61 | 129
5.62 | 144
5.63 | 131
5.64 | 134
5.65 | 122
5.66 | 137
5.67 | 120
5.68 | 142
5.69 | 132
5.7 | 134
5.71 | 127
5.72 | 132
5.73 | 136
5.74 | 133
5.75 | 133
5.76 | 130
5.77 | 132
5.78 | 130
5.79 | 141
5.8 | 147
5.81 | 134
5.82 | 110
5.83 | 132
5.84 | 132
5.85 | 132
5.86 | 129
5.87 | 132
5.88 | 128
5.89 | 126
5.9 | 150
5.91 | 136
5.92 | 141
5.93 | 153
5.94 | 125
5.95 | 138
5.96 | 135
5.97 | 135
5.98 | 139
5.99 | 125
6 | 136
6.01 | 153
6.02 | 142
6.03 | 124
6.04 | 117
6.05 | 125
6.06 | 138
6.07 | 144
6.08 | 172
6.09 | 149
6.1 | 140
6.11 | 130
6.12 | 131
6.13 | 119
6.14 | 134
6.15 | 121
6.16 | 136
6.17 | 155
6.18 | 141
6.19 | 134
6.2 | 133
6.21 | 144
6.22 | 148
6.23 | 142
6.24 | 151
6.25 | 147
6.26 | 133
6.27 | 145
6.28 | 146
6.29 | 133
6.3 | 119
6.31 | 135
6.32 | 143
6.33 | 134
6.34 | 125
6.35 | 122
6.36 | 130
6.37 | 127
6.38 | 135
6.39 | 116
6.4 | 136
6.41 | 137
6.42 | 141
6.43 | 148
6.44 | 134
6.45 | 159
6.46 | 126
6.47 | 127
6.48 | 128
6.49 | 119
6.5 | 120
6.51 | 145
6.52 | 134
6.53 | 123
6.54 | 131
6.55 | 134
6.56 | 140
6.57 | 141
6.58 | 127
6.59 | 136
6.6 | 135
6.61 | 134
6.62 | 132
6.63 | 127
6.64 | 135
6.65 | 114
6.66 | 126
6.67 | 149
6.68 | 154
6.69 | 139
6.7 | 139
6.71 | 164
6.72 | 148
6.73 | 132
6.74 | 126
6.75 | 135
6.76 | 141
6.77 | 130
6.78 | 134
6.79 | 129
6.8 | 135
6.81 | 135
6.82 | 151
6.83 | 162
6.84 | 124
6.85 | 135
6.86 | 131
6.87 | 138
6.88 | 152
6.89 | 120
6.9 | 132
6.91 | 132
6.92 | 135
6.93 | 139
6.94 | 160
6.95 | 142
6.96 | 115
6.97 | 130
6.98 | 143
6.99 | 148
7 | 133
7.01 | 141
7.02 | 144
7.03 | 136
7.04 | 134
7.05 | 148
7.06 | 134
7.07 | 147
7.08 | 160
7.09 | 129
7.1 | 147
7.11 | 140
7.12 | 156
7.13 | 152
7.14 | 138
7.15 | 153
7.16 | 155
7.17 | 146
7.18 | 116
7.19 | 137
7.2 | 152
7.21 | 159
7.22 | 131
7.23 | 139
7.24 | 129
7.25 | 144
7.26 | 158
7.27 | 146
7.28 | 164
7.29 | 151
7.3 | 174
7.31 | 146
7.32 | 158
7.33 | 150
7.34 | 148
7.35 | 160
7.36 | 147
7.37 | 189
7.38 | 171
7.39 | 183
7.4 | 173
7.41 | 178
7.42 | 192
7.43 | 198
7.44 | 188
7.45 | 186
7.46 | 212
7.47 | 193
7.48 | 194
7.49 | 187
7.5 | 172
7.51 | 204
7.52 | 217
7.53 | 213
7.54 | 237
7.55 | 234
7.56 | 247
7.57 | 255
7.58 | 238
7.59 | 248
7.6 | 252
7.61 | 267
7.62 | 252
7.63 | 270
7.64 | 270
7.65 | 296
7.66 | 268
7.67 | 302
7.68 | 285
7.69 | 293
7.7 | 335
7.71 | 343
7.72 | 376
7.73 | 371
7.74 | 388
7.75 | 347
7.76 | 328
7.77 | 388
7.78 | 436
7.79 | 436
7.8 | 472
7.81 | 466
7.82 | 486
7.83 | 498
7.84 | 478
7.85 | 512
7.86 | 519
7.87 | 659
7.88 | 662
7.89 | 695
7.9 | 751
7.91 | 704
7.92 | 836
7.93 | 823
7.94 | 913
7.95 | 981
7.96 | 1047
7.97 | 1043
7.98 | 1084
7.99 | 1111
8 | 1267
8.01 | 1439
8.02 | 1492
8.03 | 1724
8.04 | 1834
8.05 | 1962
8.06 | 2209
8.07 | 2448
8.08 | 2698
8.09 | 2959
8.1 | 3270
8.11 | 3621
8.12 | 3896
8.13 | 4292
8.14 | 4648
8.15 | 4752
8.16 | 4835
8.17 | 4656
8.18 | 4282
8.19 | 3528
8.2 | 2821
8.21 | 2306
8.22 | 1895
8.23 | 1811
8.24 | 1861
8.25 | 1873
8.26 | 1899
8.27 | 2047
8.28 | 2005
8.29 | 1950
8.3 | 2027
8.31 | 2206
8.32 | 2475
8.33 | 2613
8.34 | 2901
8.35 | 3006
8.36 | 3047
8.37 | 3214
8.38 | 3116
8.39 | 2809
8.4 | 2624
8.41 | 2250
8.42 | 1658
8.43 | 1022
8.44 | 746
8.45 | 566
8.46 | 498
8.47 | 461
8.48 | 455
8.49 | 384
8.5 | 359
8.51 | 349
8.52 | 334
8.53 | 334
8.54 | 315
8.55 | 302
8.56 | 281
8.57 | 298
8.58 | 270
8.59 | 306
8.6 | 319
8.61 | 280
8.62 | 317
8.63 | 316
8.64 | 326
8.65 | 298
8.66 | 280
8.67 | 256
8.68 | 257
8.69 | 266
8.7 | 278
8.71 | 237
8.72 | 236
8.73 | 254
8.74 | 239
8.75 | 221
8.76 | 221
8.77 | 246
8.78 | 253
8.79 | 263
8.8 | 261
8.81 | 253
8.82 | 272
8.83 | 264
8.84 | 267
8.85 | 310
8.86 | 307
8.87 | 317
8.88 | 334
8.89 | 335
8.9 | 363
8.91 | 393
8.92 | 371
8.93 | 425
8.94 | 413
8.95 | 445
8.96 | 426
8.97 | 500
8.98 | 668
8.99 | 903
9 | 1121
9.01 | 1040
9.02 | 927
9.03 | 817
9.04 | 804
9.05 | 754
9.06 | 894
9.07 | 1029
9.08 | 1043
9.09 | 1197
9.1 | 1374
9.11 | 1372
9.12 | 1320
9.13 | 1568
9.14 | 1734
9.15 | 1818
9.16 | 1849
9.17 | 1695
9.18 | 1878
9.19 | 2597
9.2 | 2620
9.21 | 1674
9.22 | 796
9.23 | 483
9.24 | 324
9.25 | 253
9.26 | 249
9.27 | 256
9.28 | 287
9.29 | 254
9.3 | 228
9.31 | 266
9.32 | 266
9.33 | 254
9.34 | 248
9.35 | 225
9.36 | 253
9.37 | 199
9.38 | 195
9.39 | 207
9.4 | 195
9.41 | 189
9.42 | 168
9.43 | 176
9.44 | 176
9.45 | 166
9.46 | 177
9.47 | 181
9.48 | 149
9.49 | 157
9.5 | 158
9.51 | 161
9.52 | 169
9.53 | 164
9.54 | 153
9.55 | 158
9.56 | 158
9.57 | 148
9.58 | 188
9.59 | 165
9.6 | 168
9.61 | 183
9.62 | 176
9.63 | 175
9.64 | 172
9.65 | 180
9.66 | 177
9.67 | 172
9.68 | 176
9.69 | 177
9.7 | 176
9.71 | 193
9.72 | 193
9.73 | 202
9.74 | 168
9.75 | 171
9.76 | 183
9.77 | 191
9.78 | 173
9.79 | 163
9.8 | 154
9.81 | 185
9.82 | 180
9.83 | 164
9.84 | 184
9.85 | 172
9.86 | 167
9.87 | 181
9.88 | 179
9.89 | 181
9.9 | 178
9.91 | 178
9.92 | 165
9.93 | 183
9.94 | 170
9.95 | 186
9.96 | 205
9.97 | 212
9.98 | 197
9.99 | 217
10 | 205
10.01 | 201
10.02 | 199
10.03 | 208
10.04 | 235
10.05 | 234
10.06 | 248
10.07 | 258
10.08 | 261
10.09 | 276
10.1 | 254
10.11 | 239
10.12 | 222
10.13 | 227
10.14 | 212
10.15 | 236
10.16 | 228
10.17 | 198
10.18 | 202
10.19 | 237
10.2 | 214
10.21 | 214
10.22 | 215
10.23 | 224
10.24 | 215
10.25 | 254
10.26 | 227
10.27 | 230
10.28 | 240
10.29 | 229
10.3 | 208
10.31 | 216
10.32 | 203
10.33 | 255
10.34 | 229
10.35 | 237
10.36 | 207
10.37 | 234
10.38 | 215
10.39 | 225
10.4 | 231
10.41 | 229
10.42 | 212
10.43 | 234
10.44 | 227
10.45 | 227
10.46 | 213
10.47 | 246
10.48 | 223
10.49 | 206
10.5 | 222
10.51 | 223
10.52 | 233
10.53 | 236
10.54 | 221
10.55 | 234
10.56 | 243
10.57 | 201
10.58 | 217
10.59 | 214
10.6 | 224
10.61 | 199
10.62 | 231
10.63 | 208
10.64 | 228
10.65 | 211
10.66 | 229
10.67 | 234
10.68 | 228
10.69 | 229
10.7 | 242
10.71 | 225
10.72 | 227
10.73 | 211
10.74 | 221
10.75 | 241
10.76 | 254
10.77 | 227
10.78 | 270
10.79 | 271
10.8 | 274
10.81 | 249
10.82 | 262
10.83 | 270
10.84 | 307
10.85 | 310
10.86 | 285
10.87 | 314
10.88 | 340
10.89 | 336
10.9 | 353
10.91 | 365
10.92 | 384
10.93 | 392
10.94 | 399
10.95 | 414
10.96 | 421
10.97 | 461
10.98 | 490
10.99 | 528
11 | 500
11.01 | 535
11.02 | 517
11.03 | 530
11.04 | 561
11.05 | 561
11.06 | 585
11.07 | 553
11.08 | 586
11.09 | 584
11.1 | 580
11.11 | 549
11.12 | 517
11.13 | 534
11.14 | 550
11.15 | 525
11.16 | 556
11.17 | 496
11.18 | 502
11.19 | 484
11.2 | 450
11.21 | 467
11.22 | 428
11.23 | 461
11.24 | 454
11.25 | 433
11.26 | 432
11.27 | 428
11.28 | 448
11.29 | 388
11.3 | 435
11.31 | 446
11.32 | 425
11.33 | 398
11.34 | 416
11.35 | 420
11.36 | 388
11.37 | 406
11.38 | 430
11.39 | 399
11.4 | 395
11.41 | 394
11.42 | 421
11.43 | 451
11.44 | 423
11.45 | 424
11.46 | 408
11.47 | 360
11.48 | 438
11.49 | 434
11.5 | 421
11.51 | 455
11.52 | 425
11.53 | 426
11.54 | 422
11.55 | 421
11.56 | 435
11.57 | 420
11.58 | 468
11.59 | 442
11.6 | 465
11.61 | 448
11.62 | 493
11.63 | 496
11.64 | 483
11.65 | 477
11.66 | 480
11.67 | 478
11.68 | 559
11.69 | 549
11.7 | 544
11.71 | 581
11.72 | 572
11.73 | 597
11.74 | 649
11.75 | 665
11.76 | 667
11.77 | 672
11.78 | 694
11.79 | 732
11.8 | 762
11.81 | 787
11.82 | 766
11.83 | 809
11.84 | 736
11.85 | 716
11.86 | 713
11.87 | 711
11.88 | 671
11.89 | 678
11.9 | 598
11.91 | 544
11.92 | 536
11.93 | 560
11.94 | 534
11.95 | 515
11.96 | 460
11.97 | 486
11.98 | 494
11.99 | 471
12 | 464
12.01 | 440
12.02 | 446
12.03 | 451
12.04 | 458
12.05 | 454
12.06 | 471
12.07 | 495
12.08 | 452
12.09 | 484
12.1 | 498
12.11 | 558
12.12 | 524
12.13 | 544
12.14 | 609
12.15 | 676
12.16 | 683
12.17 | 743
12.18 | 756
12.19 | 845
12.2 | 919
12.21 | 960
12.22 | 1078
12.23 | 1218
12.24 | 1255
12.25 | 1342
12.26 | 1304
12.27 | 1250
12.28 | 1177
12.29 | 1174
12.3 | 1064
12.31 | 958
12.32 | 902
12.33 | 807
12.34 | 792
12.35 | 831
12.36 | 860
12.37 | 920
12.38 | 1001
12.39 | 1020
12.4 | 1020
12.41 | 910
12.42 | 807
12.43 | 682
12.44 | 609
12.45 | 547
12.46 | 435
12.47 | 394
12.48 | 360
12.49 | 295
12.5 | 248
12.51 | 248
12.52 | 236
12.53 | 209
12.54 | 245
12.55 | 225
12.56 | 211
12.57 | 197
12.58 | 211
12.59 | 198
12.6 | 208
12.61 | 208
12.62 | 185
12.63 | 219
12.64 | 190
12.65 | 191
12.66 | 198
12.67 | 165
12.68 | 176
12.69 | 159
12.7 | 167
12.71 | 187
12.72 | 180
12.73 | 149
12.74 | 163
12.75 | 152
12.76 | 158
12.77 | 135
12.78 | 165
12.79 | 139
12.8 | 151
12.81 | 139
12.82 | 147
12.83 | 141
12.84 | 164
12.85 | 155
12.86 | 150
12.87 | 146
12.88 | 140
12.89 | 163
12.9 | 136
12.91 | 142
12.92 | 158
12.93 | 124
12.94 | 148
12.95 | 143
12.96 | 140
12.97 | 138
12.98 | 148
12.99 | 139
13 | 138
13.01 | 146
13.02 | 132
13.03 | 145
13.04 | 154
13.05 | 149
13.06 | 177
13.07 | 149
13.08 | 152
13.09 | 148
13.1 | 158
13.11 | 140
13.12 | 135
13.13 | 144
13.14 | 150
13.15 | 132
13.16 | 156
13.17 | 139
13.18 | 143
13.19 | 144
13.2 | 126
13.21 | 144
13.22 | 137
13.23 | 133
13.24 | 149
13.25 | 138
13.26 | 122
13.27 | 124
13.28 | 124
13.29 | 141
13.3 | 141
13.31 | 126
13.32 | 130
13.33 | 123
13.34 | 132
13.35 | 140
13.36 | 156
13.37 | 136
13.38 | 148
13.39 | 116
13.4 | 149
13.41 | 144
13.42 | 113
13.43 | 118
13.44 | 116
13.45 | 116
13.46 | 136
13.47 | 147
13.48 | 137
13.49 | 136
13.5 | 125
13.51 | 125
13.52 | 128
13.53 | 119
13.54 | 140
13.55 | 145
13.56 | 137
13.57 | 144
13.58 | 129
13.59 | 125
13.6 | 135
13.61 | 107
13.62 | 124
13.63 | 150
13.64 | 133
13.65 | 127
13.66 | 164
13.67 | 137
13.68 | 140
13.69 | 143
13.7 | 141
13.71 | 160
13.72 | 135
13.73 | 127
13.74 | 143
13.75 | 144
13.76 | 152
13.77 | 131
13.78 | 112
13.79 | 126
13.8 | 133
13.81 | 131
13.82 | 129
13.83 | 125
13.84 | 130
13.85 | 135
13.86 | 142
13.87 | 137
13.88 | 128
13.89 | 140
13.9 | 134
13.91 | 124
13.92 | 129
13.93 | 151
13.94 | 151
13.95 | 150
13.96 | 123
13.97 | 123
13.98 | 137
13.99 | 144
14 | 145
14.01 | 143
14.02 | 143
14.03 | 123
14.04 | 136
14.05 | 142
14.06 | 155
14.07 | 139
14.08 | 132
14.09 | 129
14.1 | 110
14.11 | 142
14.12 | 142
14.13 | 121
14.14 | 116
14.15 | 162
14.16 | 136
14.17 | 139
14.18 | 131
14.19 | 123
14.2 | 132
14.21 | 122
14.22 | 144
14.23 | 140
14.24 | 135
14.25 | 135
14.26 | 125
14.27 | 108
14.28 | 125
14.29 | 111
14.3 | 126
14.31 | 141
14.32 | 124
14.33 | 136
14.34 | 137
14.35 | 125
14.36 | 131
14.37 | 120
14.38 | 146
14.39 | 137
14.4 | 135
14.41 | 137
14.42 | 135
14.43 | 117
14.44 | 120
14.45 | 119
14.46 | 118
14.47 | 136
14.48 | 137
14.49 | 119
14.5 | 123
14.51 | 141
14.52 | 109
14.53 | 138
14.54 | 147
14.55 | 136
14.56 | 141
14.57 | 121
14.58 | 131
14.59 | 131
14.6 | 134
14.61 | 149
14.62 | 146
14.63 | 140
14.64 | 153
14.65 | 141
14.66 | 145
14.67 | 136
14.68 | 142
14.69 | 151
14.7 | 128
14.71 | 153
14.72 | 135
14.73 | 126
14.74 | 134
14.75 | 154
14.76 | 126
14.77 | 140
14.78 | 138
14.79 | 116
14.8 | 142
14.81 | 139
14.82 | 152
14.83 | 165
14.84 | 150
14.85 | 140
14.86 | 133
14.87 | 139
14.88 | 142
14.89 | 154
14.9 | 144
14.91 | 163
14.92 | 154
14.93 | 170
14.94 | 134
14.95 | 148
14.96 | 150
14.97 | 152
14.98 | 143
14.99 | 152
15 | 125
15.01 | 154
15.02 | 144
15.03 | 148
15.04 | 135
15.05 | 129
15.06 | 138
15.07 | 138
15.08 | 129
15.09 | 147
15.1 | 145
15.11 | 154
15.12 | 143
15.13 | 131
15.14 | 134
15.15 | 136
15.16 | 130
15.17 | 127
15.18 | 125
15.19 | 139
15.2 | 151
15.21 | 163
15.22 | 140
15.23 | 138
15.24 | 143
15.25 | 131
15.26 | 133
15.27 | 129
15.28 | 131
15.29 | 125
15.3 | 131
15.31 | 146
15.32 | 123
15.33 | 136
15.34 | 130
15.35 | 137
15.36 | 155
15.37 | 144
15.38 | 132
15.39 | 149
15.4 | 138
15.41 | 141
15.42 | 118
15.43 | 130
15.44 | 152
15.45 | 137
15.46 | 123
15.47 | 129
15.48 | 157
15.49 | 151
15.5 | 129
15.51 | 136
15.52 | 139
15.53 | 151
15.54 | 140
15.55 | 147
15.56 | 146
15.57 | 142
15.58 | 143
15.59 | 136
15.6 | 143
15.61 | 169
15.62 | 143
15.63 | 160
15.64 | 148
15.65 | 153
15.66 | 136
15.67 | 138
15.68 | 163
15.69 | 180
15.7 | 138
15.71 | 152
15.72 | 154
15.73 | 136
15.74 | 155
15.75 | 142
15.76 | 152
15.77 | 157
15.78 | 137
15.79 | 157
15.8 | 137
15.81 | 165
15.82 | 170
15.83 | 168
15.84 | 146
15.85 | 160
15.86 | 150
15.87 | 146
15.88 | 158
15.89 | 168
15.9 | 163
15.91 | 176
15.92 | 153
15.93 | 171
15.94 | 172
15.95 | 197
15.96 | 168
15.97 | 170
15.98 | 197
15.99 | 183
16 | 193
16.01 | 180
16.02 | 175
16.03 | 192
16.04 | 220
16.05 | 210
16.06 | 213
16.07 | 259
16.08 | 290
16.09 | 307
16.1 | 299
16.11 | 337
16.12 | 347
16.13 | 380
16.14 | 395
16.15 | 455
16.16 | 452
16.17 | 544
16.18 | 612
16.19 | 672
16.2 | 731
16.21 | 818
16.22 | 948
16.23 | 971
16.24 | 1054
16.25 | 1131
16.26 | 1257
16.27 | 1277
16.28 | 1433
16.29 | 1557
16.3 | 1568
16.31 | 1556
16.32 | 1731
16.33 | 1632
16.34 | 1660
16.35 | 1567
16.36 | 1349
16.37 | 1167
16.38 | 828
16.39 | 593
16.4 | 486
16.41 | 397
16.42 | 342
16.43 | 325
16.44 | 310
16.45 | 312
16.46 | 310
16.47 | 314
16.48 | 320
16.49 | 308
16.5 | 305
16.51 | 325
16.52 | 351
16.53 | 337
16.54 | 352
16.55 | 389
16.56 | 383
16.57 | 406
16.58 | 472
16.59 | 512
16.6 | 523
16.61 | 549
16.62 | 656
16.63 | 623
16.64 | 684
16.65 | 698
16.66 | 719
16.67 | 831
16.68 | 904
16.69 | 906
16.7 | 969
16.71 | 1008
16.72 | 1097
16.73 | 1058
16.74 | 1075
16.75 | 1026
16.76 | 1074
16.77 | 1108
16.78 | 1092
16.79 | 1011
16.8 | 990
16.81 | 898
16.82 | 731
16.83 | 468
16.84 | 419
16.85 | 295
16.86 | 238
16.87 | 241
16.88 | 232
16.89 | 223
16.9 | 188
16.91 | 184
16.92 | 189
16.93 | 201
16.94 | 183
16.95 | 181
16.96 | 176
16.97 | 196
16.98 | 177
16.99 | 168
17 | 189
17.01 | 171
17.02 | 178
17.03 | 197
17.04 | 197
17.05 | 167
17.06 | 170
17.07 | 200
17.08 | 190
17.09 | 174
17.1 | 196
17.11 | 180
17.12 | 163
17.13 | 190
17.14 | 178
17.15 | 178
17.16 | 187
17.17 | 197
17.18 | 144
17.19 | 180
17.2 | 206
17.21 | 172
17.22 | 188
17.23 | 187
17.24 | 193
17.25 | 176
17.26 | 170
17.27 | 151
17.28 | 189
17.29 | 196
17.3 | 206
17.31 | 175
17.32 | 181
17.33 | 174
17.34 | 189
17.35 | 206
17.36 | 203
17.37 | 209
17.38 | 195
17.39 | 194
17.4 | 194
17.41 | 202
17.42 | 221
17.43 | 209
17.44 | 197
17.45 | 180
17.46 | 224
17.47 | 226
17.48 | 210
17.49 | 251
17.5 | 243
17.51 | 231
17.52 | 240
17.53 | 253
17.54 | 245
17.55 | 263
17.56 | 265
17.57 | 298
17.58 | 292
17.59 | 296
17.6 | 311
17.61 | 291
17.62 | 331
17.63 | 358
17.64 | 363
17.65 | 312
17.66 | 375
17.67 | 380
17.68 | 366
17.69 | 355
17.7 | 406
17.71 | 397
17.72 | 370
17.73 | 367
17.74 | 368
17.75 | 349
17.76 | 398
17.77 | 359
17.78 | 337
17.79 | 358
17.8 | 358
17.81 | 326
17.82 | 354
17.83 | 342
17.84 | 316
17.85 | 323
17.86 | 354
17.87 | 362
17.88 | 325
17.89 | 308
17.9 | 326
17.91 | 327
17.92 | 317
17.93 | 339
17.94 | 327
17.95 | 329
17.96 | 306
17.97 | 322
17.98 | 314
17.99 | 299
18 | 298
18.01 | 321
18.02 | 286
18.03 | 303
18.04 | 285
18.05 | 247
18.06 | 296
18.07 | 276
18.08 | 271
18.09 | 286
18.1 | 266
18.11 | 262
18.12 | 269
18.13 | 260
18.14 | 291
18.15 | 278
18.16 | 289
18.17 | 285
18.18 | 302
18.19 | 289
18.2 | 351
18.21 | 358
18.22 | 331
18.23 | 336
18.24 | 313
18.25 | 382
18.26 | 405
18.27 | 436
18.28 | 462
18.29 | 477
18.3 | 499
18.31 | 485
18.32 | 502
18.33 | 600
18.34 | 693
18.35 | 643
18.36 | 632
18.37 | 651
18.38 | 651
18.39 | 576
18.4 | 462
18.41 | 456
18.42 | 410
18.43 | 411
18.44 | 389
18.45 | 422
18.46 | 388
18.47 | 452
18.48 | 453
18.49 | 452
18.5 | 514
18.51 | 519
18.52 | 529
18.53 | 565
18.54 | 581
18.55 | 605
18.56 | 644
18.57 | 689
18.58 | 736
18.59 | 759
18.6 | 849
18.61 | 874
18.62 | 921
18.63 | 1014
18.64 | 1013
18.65 | 1064
18.66 | 1110
18.67 | 1208
18.68 | 1244
18.69 | 1285
18.7 | 1288
18.71 | 1398
18.72 | 1354
18.73 | 1433
18.74 | 1413
18.75 | 1372
18.76 | 1347
18.77 | 1226
18.78 | 1111
18.79 | 1025
18.8 | 946
18.81 | 893
18.82 | 794
18.83 | 712
18.84 | 670
18.85 | 592
18.86 | 583
18.87 | 530
18.88 | 527
18.89 | 490
18.9 | 473
18.91 | 477
18.92 | 444
18.93 | 437
18.94 | 437
18.95 | 454
18.96 | 423
18.97 | 418
18.98 | 417
18.99 | 416
19 | 401
19.01 | 408
19.02 | 461
19.03 | 450
19.04 | 454
19.05 | 422
19.06 | 459
19.07 | 460
19.08 | 458
19.09 | 475
19.1 | 449
19.11 | 440
19.12 | 392
19.13 | 368
19.14 | 379
19.15 | 366
19.16 | 378
19.17 | 346
19.18 | 320
19.19 | 320
19.2 | 303
19.21 | 284
19.22 | 269
19.23 | 281
19.24 | 259
19.25 | 237
19.26 | 241
19.27 | 249
19.28 | 213
19.29 | 224
19.3 | 215
19.31 | 206
19.32 | 219
19.33 | 199
19.34 | 178
19.35 | 208
19.36 | 175
19.37 | 175
19.38 | 196
19.39 | 171
19.4 | 197
19.41 | 173
19.42 | 180
19.43 | 154
19.44 | 170
19.45 | 162
19.46 | 182
19.47 | 182
19.48 | 173
19.49 | 178
19.5 | 143
19.51 | 163
19.52 | 133
19.53 | 162
19.54 | 154
19.55 | 142
19.56 | 142
19.57 | 147
19.58 | 150
19.59 | 142
19.6 | 135
19.61 | 155
19.62 | 134
19.63 | 146
19.64 | 147
19.65 | 146
19.66 | 137
19.67 | 153
19.68 | 132
19.69 | 125
19.7 | 136
19.71 | 121
19.72 | 136
19.73 | 147
19.74 | 157
19.75 | 127
19.76 | 140
19.77 | 129
19.78 | 134
19.79 | 138
19.8 | 130
19.81 | 148
19.82 | 173
19.83 | 132
19.84 | 151
19.85 | 166
19.86 | 143
19.87 | 152
19.88 | 147
19.89 | 168
19.9 | 138
19.91 | 167
19.92 | 176
19.93 | 160
19.94 | 158
19.95 | 152
19.96 | 142
19.97 | 157
19.98 | 157
19.99 | 175
20 | 160
20.01 | 154
20.02 | 156
20.03 | 167
20.04 | 174
20.05 | 186
20.06 | 183
20.07 | 160
20.08 | 174
20.09 | 188
20.1 | 193
20.11 | 186
20.12 | 181
20.13 | 199
20.14 | 196
20.15 | 196
20.16 | 184
20.17 | 183
20.18 | 197
20.19 | 197
20.2 | 180
20.21 | 155
20.22 | 196
20.23 | 191
20.24 | 175
20.25 | 163
20.26 | 167
20.27 | 153
20.28 | 160
20.29 | 163
20.3 | 144
20.31 | 165
20.32 | 150
20.33 | 138
20.34 | 147
20.35 | 160
20.36 | 146
20.37 | 150
20.38 | 151
20.39 | 166
20.4 | 168
20.41 | 165
20.42 | 150
20.43 | 157
20.44 | 183
20.45 | 192
20.46 | 169
20.47 | 163
20.48 | 167
20.49 | 213
20.5 | 204
20.51 | 195
20.52 | 195
20.53 | 194
20.54 | 166
20.55 | 199
20.56 | 194
20.57 | 191
20.58 | 210
20.59 | 202
20.6 | 173
20.61 | 172
20.62 | 199
20.63 | 225
20.64 | 189
20.65 | 193
20.66 | 206
20.67 | 173
20.68 | 191
20.69 | 173
20.7 | 189
20.71 | 187
20.72 | 192
20.73 | 174
20.74 | 181
20.75 | 166
20.76 | 181
20.77 | 176
20.78 | 194
20.79 | 185
20.8 | 180
20.81 | 184
20.82 | 164
20.83 | 190
20.84 | 205
20.85 | 186
20.86 | 188
20.87 | 193
20.88 | 181
20.89 | 204
20.9 | 196
20.91 | 214
20.92 | 202
20.93 | 187
20.94 | 243
20.95 | 197
20.96 | 196
20.97 | 221
20.98 | 224
20.99 | 205
21 | 240
21.01 | 195
21.02 | 200
21.03 | 201
21.04 | 177
21.05 | 176
21.06 | 213
21.07 | 172
21.08 | 168
21.09 | 187
21.1 | 170
21.11 | 188
21.12 | 161
21.13 | 199
21.14 | 181
21.15 | 172
21.16 | 160
21.17 | 173
21.18 | 158
21.19 | 146
21.2 | 152
21.21 | 136
21.22 | 150
21.23 | 143
21.24 | 128
21.25 | 135
21.26 | 150
21.27 | 145
21.28 | 147
21.29 | 156
21.3 | 148
21.31 | 129
21.32 | 140
21.33 | 140
21.34 | 135
21.35 | 148
21.36 | 141
21.37 | 144
21.38 | 168
21.39 | 124
21.4 | 136
21.41 | 135
21.42 | 151
21.43 | 155
21.44 | 163
21.45 | 149
21.46 | 146
21.47 | 133
21.48 | 139
21.49 | 150
21.5 | 141
21.51 | 153
21.52 | 138
21.53 | 131
21.54 | 179
21.55 | 164
21.56 | 173
21.57 | 189
21.58 | 188
21.59 | 188
21.6 | 185
21.61 | 207
21.62 | 201
21.63 | 194
21.64 | 221
21.65 | 236
21.66 | 219
21.67 | 241
21.68 | 283
21.69 | 279
21.7 | 333
21.71 | 323
21.72 | 339
21.73 | 358
21.74 | 381
21.75 | 394
21.76 | 406
21.77 | 448
21.78 | 462
21.79 | 459
21.8 | 512
21.81 | 520
21.82 | 548
21.83 | 552
21.84 | 547
21.85 | 612
21.86 | 582
21.87 | 587
21.88 | 622
21.89 | 578
21.9 | 624
21.91 | 549
21.92 | 558
21.93 | 550
21.94 | 514
21.95 | 496
21.96 | 470
21.97 | 414
21.98 | 352
21.99 | 347
22 | 319
22.01 | 272
22.02 | 279
22.03 | 281
22.04 | 237
22.05 | 207
22.06 | 239
22.07 | 205
22.08 | 220
22.09 | 187
22.1 | 177
22.11 | 188
22.12 | 167
22.13 | 152
22.14 | 147
22.15 | 149
22.16 | 164
22.17 | 176
22.18 | 158
22.19 | 161
22.2 | 137
22.21 | 165
22.22 | 148
22.23 | 149
22.24 | 136
22.25 | 149
22.26 | 134
22.27 | 151
22.28 | 149
22.29 | 143
22.3 | 153
22.31 | 161
22.32 | 160
22.33 | 153
22.34 | 159
22.35 | 186
22.36 | 155
22.37 | 140
22.38 | 168
22.39 | 168
22.4 | 150
22.41 | 138
22.42 | 162
22.43 | 162
22.44 | 161
22.45 | 191
22.46 | 161
22.47 | 165
22.48 | 194
22.49 | 188
22.5 | 190
22.51 | 208
22.52 | 180
22.53 | 174
22.54 | 206
22.55 | 224
22.56 | 185
22.57 | 195
22.58 | 217
22.59 | 178
22.6 | 192
22.61 | 201
22.62 | 211
22.63 | 173
22.64 | 187
22.65 | 190
22.66 | 191
22.67 | 177
22.68 | 166
22.69 | 156
22.7 | 195
22.71 | 165
22.72 | 174
22.73 | 157
22.74 | 166
22.75 | 165
22.76 | 157
22.77 | 150
22.78 | 150
22.79 | 173
22.8 | 165
22.81 | 148
22.82 | 145
22.83 | 166
22.84 | 156
22.85 | 168
22.86 | 156
22.87 | 155
22.88 | 154
22.89 | 166
22.9 | 146
22.91 | 173
22.92 | 159
22.93 | 179
22.94 | 161
22.95 | 149
22.96 | 157
22.97 | 150
22.98 | 154
22.99 | 165
23 | 153
23.01 | 166
23.02 | 170
23.03 | 139
23.04 | 182
23.05 | 170
23.06 | 131
23.07 | 123
23.08 | 146
23.09 | 160
23.1 | 148
23.11 | 160
23.12 | 140
23.13 | 131
23.14 | 135
23.15 | 127
23.16 | 131
23.17 | 119
23.18 | 128
23.19 | 144
23.2 | 120
23.21 | 115
23.22 | 121
23.23 | 117
23.24 | 122
23.25 | 108
23.26 | 112
23.27 | 104
23.28 | 111
23.29 | 96
23.3 | 111
23.31 | 122
23.32 | 102
23.33 | 108
23.34 | 102
23.35 | 108
23.36 | 113
23.37 | 111
23.38 | 89
23.39 | 97
23.4 | 112
23.41 | 117
23.42 | 100
23.43 | 114
23.44 | 111
23.45 | 108
23.46 | 109
23.47 | 128
23.48 | 105
23.49 | 94
23.5 | 116
23.51 | 98
23.52 | 101
23.53 | 116
23.54 | 111
23.55 | 111
23.56 | 113
23.57 | 100
23.58 | 83
23.59 | 80
23.6 | 86
23.61 | 105
23.62 | 92
23.63 | 105
23.64 | 96
23.65 | 112
23.66 | 99
23.67 | 118
23.68 | 94
23.69 | 110
23.7 | 94
23.71 | 114
23.72 | 113
23.73 | 105
23.74 | 92
23.75 | 100
23.76 | 116
23.77 | 103
23.78 | 89
23.79 | 115
23.8 | 101
23.81 | 110
23.82 | 106
23.83 | 110
23.84 | 96
23.85 | 114
23.86 | 92
23.87 | 101
23.88 | 100
23.89 | 111
23.9 | 122
23.91 | 133
23.92 | 108
23.93 | 104
23.94 | 124
23.95 | 99
23.96 | 96
23.97 | 96
23.98 | 121
23.99 | 123
24 | 108
24.01 | 105
24.02 | 103
24.03 | 87
24.04 | 100
24.05 | 101
24.06 | 108
24.07 | 111
24.08 | 113
24.09 | 109
24.1 | 91
24.11 | 95
24.12 | 105
24.13 | 92
24.14 | 118
24.15 | 99
24.16 | 107
24.17 | 99
24.18 | 114
24.19 | 111
24.2 | 91
24.21 | 95
24.22 | 103
24.23 | 115
24.24 | 123
24.25 | 125
24.26 | 105
24.27 | 113
24.28 | 141
24.29 | 145
24.3 | 142
24.31 | 130
24.32 | 139
24.33 | 140
24.34 | 161
24.35 | 166
24.36 | 171
24.37 | 177
24.38 | 195
24.39 | 184
24.4 | 201
24.41 | 249
24.42 | 285
24.43 | 308
24.44 | 349
24.45 | 388
24.46 | 416
24.47 | 463
24.48 | 469
24.49 | 516
24.5 | 612
24.51 | 621
24.52 | 668
24.53 | 704
24.54 | 718
24.55 | 714
24.56 | 739
24.57 | 766
24.58 | 731
24.59 | 730
24.6 | 684
24.61 | 698
24.62 | 615
24.63 | 521
24.64 | 485
24.65 | 382
24.66 | 296
24.67 | 232
24.68 | 197
24.69 | 200
24.7 | 184
24.71 | 170
24.72 | 187
24.73 | 164
24.74 | 152
24.75 | 168
24.76 | 134
24.77 | 144
24.78 | 149
24.79 | 146
24.8 | 147
24.81 | 123
24.82 | 125
24.83 | 120
24.84 | 113
24.85 | 115
24.86 | 117
24.87 | 114
24.88 | 131
24.89 | 123
24.9 | 128
24.91 | 106
24.92 | 97
24.93 | 116
24.94 | 125
24.95 | 104
24.96 | 91
24.97 | 121
24.98 | 114
24.99 | 109
25 | 94
25.01 | 107
25.02 | 102
25.03 | 102
25.04 | 104
25.05 | 93
25.06 | 99
25.07 | 101
25.08 | 95
25.09 | 95
25.1 | 100
25.11 | 91
25.12 | 103
25.13 | 118
25.14 | 98
25.15 | 95
25.16 | 115
25.17 | 126
25.18 | 126
25.19 | 119
25.2 | 107
25.21 | 98
25.22 | 101
25.23 | 98
25.24 | 106
25.25 | 104
25.26 | 100
25.27 | 93
25.28 | 99
25.29 | 112
25.3 | 110
25.31 | 119
25.32 | 112
25.33 | 114
25.34 | 118
25.35 | 98
25.36 | 97
25.37 | 99
25.38 | 99
25.39 | 109
25.4 | 130
25.41 | 111
25.42 | 101
25.43 | 109
25.44 | 117
25.45 | 131
25.46 | 115
25.47 | 118
25.48 | 134
25.49 | 123
25.5 | 127
25.51 | 128
25.52 | 119
25.53 | 118
25.54 | 118
25.55 | 121
25.56 | 107
25.57 | 116
25.58 | 119
25.59 | 120
25.6 | 129
25.61 | 118
25.62 | 102
25.63 | 123
25.64 | 134
25.65 | 121
25.66 | 127
25.67 | 93
25.68 | 110
25.69 | 108
25.7 | 116
25.71 | 99
25.72 | 117
25.73 | 108
25.74 | 119
25.75 | 102
25.76 | 106
25.77 | 102
25.78 | 123
25.79 | 110
25.8 | 104
25.81 | 107
25.82 | 89
25.83 | 119
25.84 | 102
25.85 | 116
25.86 | 106
25.87 | 106
25.88 | 110
25.89 | 110
25.9 | 104
25.91 | 115
25.92 | 108
25.93 | 126
25.94 | 123
25.95 | 108
25.96 | 105
25.97 | 111
25.98 | 100
25.99 | 111
26 | 126
26.01 | 104
26.02 | 121
26.03 | 115
26.04 | 122
26.05 | 145
26.06 | 132
26.07 | 126
26.08 | 130
26.09 | 137
26.1 | 132
26.11 | 140
26.12 | 156
26.13 | 152
26.14 | 160
26.15 | 164
26.16 | 177
26.17 | 189
26.18 | 180
26.19 | 210
26.2 | 204
26.21 | 209
26.22 | 211
26.23 | 227
26.24 | 225
26.25 | 232
26.26 | 219
26.27 | 234
26.28 | 202
26.29 | 223
26.3 | 237
26.31 | 221
26.32 | 202
26.33 | 186
26.34 | 191
26.35 | 158
26.36 | 172
26.37 | 160
26.38 | 167
26.39 | 150
26.4 | 162
26.41 | 130
26.42 | 134
26.43 | 140
26.44 | 141
26.45 | 132
26.46 | 147
26.47 | 147
26.48 | 131
26.49 | 143
26.5 | 138
26.51 | 125
26.52 | 119
26.53 | 125
26.54 | 138
26.55 | 146
26.56 | 138
26.57 | 143
26.58 | 153
26.59 | 154
26.6 | 166
26.61 | 147
26.62 | 162
26.63 | 161
26.64 | 146
26.65 | 134
26.66 | 140
26.67 | 130
26.68 | 132
26.69 | 121
26.7 | 123
26.71 | 112
26.72 | 127
26.73 | 114
26.74 | 118
26.75 | 120
26.76 | 107
26.77 | 97
26.78 | 114
26.79 | 120
26.8 | 113
26.81 | 109
26.82 | 101
26.83 | 100
26.84 | 102
26.85 | 102
26.86 | 105
26.87 | 97
26.88 | 96
26.89 | 87
26.9 | 93
26.91 | 98
26.92 | 100
26.93 | 110
26.94 | 98
26.95 | 102
26.96 | 93
26.97 | 80
26.98 | 80
26.99 | 105
27 | 101
27.01 | 85
27.02 | 90
27.03 | 90
27.04 | 75
27.05 | 99
27.06 | 107
27.07 | 78
27.08 | 86
27.09 | 67
27.1 | 78
27.11 | 92
27.12 | 90
27.13 | 92
27.14 | 89
27.15 | 80
27.16 | 82
27.17 | 83
27.18 | 80
27.19 | 80
27.2 | 83
27.21 | 82
27.22 | 83
27.23 | 84
27.24 | 81
27.25 | 89
27.26 | 82
27.27 | 81
27.28 | 86
27.29 | 72
27.3 | 64
27.31 | 80
27.32 | 92
27.33 | 94
27.34 | 100
27.35 | 71
27.36 | 86
27.37 | 102
27.38 | 89
27.39 | 94
27.4 | 99
27.41 | 99
27.42 | 88
27.43 | 88
27.44 | 87
27.45 | 79
27.46 | 85
27.47 | 90
27.48 | 81
27.49 | 80
27.5 | 86
27.51 | 88
27.52 | 87
27.53 | 106
27.54 | 107
27.55 | 128
27.56 | 135
27.57 | 145
27.58 | 191
27.59 | 228
27.6 | 203
27.61 | 200
27.62 | 193
27.63 | 193
27.64 | 226
27.65 | 261
27.66 | 309
27.67 | 307
27.68 | 287
27.69 | 237
27.7 | 243
27.71 | 216
27.72 | 177
27.73 | 177
27.74 | 146
27.75 | 131
27.76 | 92
27.77 | 79
27.78 | 102
27.79 | 99
27.8 | 96
27.81 | 99
27.82 | 88
27.83 | 89
27.84 | 73
27.85 | 87
27.86 | 87
27.87 | 81
27.88 | 85
27.89 | 89
27.9 | 84
27.91 | 80
27.92 | 112
27.93 | 105
27.94 | 109
27.95 | 91
27.96 | 85
27.97 | 95
27.98 | 109
27.99 | 92
28 | 105
28.01 | 102
28.02 | 86
28.03 | 101
28.04 | 81
28.05 | 99
28.06 | 103
28.07 | 101
28.08 | 89
28.09 | 95
28.1 | 111
28.11 | 110
28.12 | 93
28.13 | 101
28.14 | 92
28.15 | 108
28.16 | 104
28.17 | 103
28.18 | 98
28.19 | 92
28.2 | 91
28.21 | 98
28.22 | 97
28.23 | 94
28.24 | 94
28.25 | 103
28.26 | 94
28.27 | 90
28.28 | 99
28.29 | 93
28.3 | 72
28.31 | 92
28.32 | 93
28.33 | 91
28.34 | 93
28.35 | 76
28.36 | 84
28.37 | 107
28.38 | 87
28.39 | 77
28.4 | 91
28.41 | 98
28.42 | 89
28.43 | 98
28.44 | 96
28.45 | 97
28.46 | 82
28.47 | 76
28.48 | 78
28.49 | 94
28.5 | 84
28.51 | 81
28.52 | 82
28.53 | 106
28.54 | 93
28.55 | 85
28.56 | 77
28.57 | 77
28.58 | 86
28.59 | 79
28.6 | 106
28.61 | 117
28.62 | 94
28.63 | 80
28.64 | 117
28.65 | 110
28.66 | 90
28.67 | 100
28.68 | 108
28.69 | 117
28.7 | 120
28.71 | 121
28.72 | 131
28.73 | 123
28.74 | 125
28.75 | 131
28.76 | 150
28.77 | 142
28.78 | 157
28.79 | 174
28.8 | 202
28.81 | 195
28.82 | 225
28.83 | 228
28.84 | 236
28.85 | 274
28.86 | 272
28.87 | 247
28.88 | 293
28.89 | 289
28.9 | 302
28.91 | 286
28.92 | 310
28.93 | 312
28.94 | 289
28.95 | 268
28.96 | 266
28.97 | 221
28.98 | 225
28.99 | 185
29 | 187
29.01 | 153
29.02 | 154
29.03 | 169
29.04 | 156
29.05 | 155
29.06 | 141
29.07 | 120
29.08 | 120
29.09 | 93
29.1 | 109
29.11 | 100
29.12 | 102
29.13 | 98
29.14 | 92
29.15 | 102
29.16 | 92
29.17 | 98
29.18 | 105
29.19 | 111
29.2 | 100
29.21 | 93
29.22 | 98
29.23 | 88
29.24 | 90
29.25 | 89
29.26 | 81
29.27 | 78
29.28 | 72
29.29 | 97
29.3 | 101
29.31 | 110
29.32 | 91
29.33 | 79
29.34 | 108
29.35 | 91
29.36 | 97
29.37 | 88
29.38 | 81
29.39 | 120
29.4 | 101
29.41 | 91
29.42 | 96
29.43 | 74
29.44 | 87
29.45 | 83
29.46 | 96
29.47 | 91
29.48 | 90
29.49 | 84
29.5 | 97
29.51 | 85
29.52 | 77
29.53 | 97
29.54 | 79
29.55 | 91
29.56 | 84
29.57 | 76
29.58 | 94
29.59 | 100
29.6 | 82
29.61 | 81
29.62 | 83
29.63 | 92
29.64 | 89
29.65 | 74
29.66 | 89
29.67 | 79
29.68 | 84
29.69 | 103
29.7 | 91
29.71 | 75
29.72 | 78
29.73 | 86
29.74 | 96
29.75 | 90
29.76 | 101
29.77 | 78
29.78 | 86
29.79 | 82
29.8 | 90
29.81 | 105
29.82 | 104
29.83 | 115
29.84 | 109
29.85 | 100
29.86 | 119
29.87 | 111
29.88 | 107
29.89 | 106
29.9 | 114
29.91 | 104
29.92 | 123
29.93 | 130
29.94 | 113
29.95 | 130
29.96 | 134
29.97 | 123
29.98 | 134
29.99 | 136
30 | 121
30.01 | 141
30.02 | 122
30.03 | 147
30.04 | 178
30.05 | 155
30.06 | 170
30.07 | 172
30.08 | 160
30.09 | 168
30.1 | 181
30.11 | 182
30.12 | 187
30.13 | 209
30.14 | 216
30.15 | 235
30.16 | 217
30.17 | 195
30.18 | 226
30.19 | 187
30.2 | 239
30.21 | 233
30.22 | 225
30.23 | 204
30.24 | 195
30.25 | 193
30.26 | 200
30.27 | 178
30.28 | 160
30.29 | 188
30.3 | 161
30.31 | 145
30.32 | 138
30.33 | 150
30.34 | 136
30.35 | 140
30.36 | 137
30.37 | 127
30.38 | 128
30.39 | 109
30.4 | 107
30.41 | 109
30.42 | 125
30.43 | 116
30.44 | 107
30.45 | 111
30.46 | 99
30.47 | 102
30.48 | 104
30.49 | 109
30.5 | 111
30.51 | 100
30.52 | 99
30.53 | 98
30.54 | 89
30.55 | 108
30.56 | 97
30.57 | 87
30.58 | 91
30.59 | 86
30.6 | 115
30.61 | 93
30.62 | 100
30.63 | 87
30.64 | 86
30.65 | 77
30.66 | 78
30.67 | 95
30.68 | 85
30.69 | 85
30.7 | 102
30.71 | 79
30.72 | 94
30.73 | 89
30.74 | 87
30.75 | 90
30.76 | 95
30.77 | 84
30.78 | 79
30.79 | 85
30.8 | 92
30.81 | 81
30.82 | 94
30.83 | 99
30.84 | 93
30.85 | 98
30.86 | 95
30.87 | 90
30.88 | 83
30.89 | 87
30.9 | 85
30.91 | 100
30.92 | 68
30.93 | 89
30.94 | 74
30.95 | 80
30.96 | 77
30.97 | 68
30.98 | 59
30.99 | 67
31 | 83
31.01 | 92
31.02 | 85
31.03 | 82
31.04 | 70
31.05 | 72
31.06 | 76
31.07 | 83
31.08 | 63
31.09 | 96
31.1 | 84
31.11 | 82
31.12 | 89
31.13 | 54
31.14 | 73
31.15 | 69
31.16 | 80
31.17 | 62
31.18 | 81
31.19 | 77
31.2 | 76
31.21 | 73
31.22 | 66
31.23 | 73
31.24 | 78
31.25 | 71
31.26 | 76
31.27 | 71
31.28 | 73
31.29 | 86
31.3 | 74
31.31 | 72
31.32 | 83
31.33 | 64
31.34 | 74
31.35 | 79
31.36 | 94
31.37 | 91
31.38 | 94
31.39 | 85
31.4 | 86
31.41 | 82
31.42 | 95
31.43 | 95
31.44 | 86
31.45 | 74
31.46 | 75
31.47 | 84
31.48 | 83
31.49 | 72
31.5 | 85
31.51 | 74
31.52 | 81
31.53 | 76
31.54 | 87
31.55 | 87
31.56 | 70
31.57 | 72
31.58 | 77
31.59 | 80
31.6 | 65
31.61 | 77
31.62 | 90
31.63 | 81
31.64 | 94
31.65 | 75
31.66 | 85
31.67 | 72
31.68 | 76
31.69 | 83
31.7 | 85
31.71 | 92
31.72 | 69
31.73 | 74
31.74 | 75
31.75 | 90
31.76 | 71
31.77 | 72
31.78 | 82
31.79 | 79
31.8 | 88
31.81 | 77
31.82 | 83
31.83 | 83
31.84 | 80
31.85 | 70
31.86 | 71
31.87 | 85
31.88 | 79
31.89 | 69
31.9 | 93
31.91 | 84
31.92 | 96
31.93 | 78
31.94 | 86
31.95 | 71
31.96 | 84
31.97 | 93
31.98 | 80
31.99 | 95
32 | 102
32.01 | 100
32.02 | 103
32.03 | 95
32.04 | 82
32.05 | 90
32.06 | 122
32.07 | 98
32.08 | 101
32.09 | 100
32.1 | 99
32.11 | 103
32.12 | 102
32.13 | 131
32.14 | 138
32.15 | 116
32.16 | 129
32.17 | 121
32.18 | 146
32.19 | 146
32.2 | 165
32.21 | 159
32.22 | 159
32.23 | 174
32.24 | 176
32.25 | 187
32.26 | 199
32.27 | 210
32.28 | 206
32.29 | 212
32.3 | 161
32.31 | 197
32.32 | 195
32.33 | 166
32.34 | 195
32.35 | 181
32.36 | 172
32.37 | 145
32.38 | 132
32.39 | 143
32.4 | 151
32.41 | 157
32.42 | 165
32.43 | 161
32.44 | 147
32.45 | 143
32.46 | 172
32.47 | 174
32.48 | 175
32.49 | 155
32.5 | 138
32.51 | 139
32.52 | 149
32.53 | 145
32.54 | 156
32.55 | 143
32.56 | 147
32.57 | 145
32.58 | 115
32.59 | 143
32.6 | 131
32.61 | 117
32.62 | 121
32.63 | 100
32.64 | 144
32.65 | 140
32.66 | 100
32.67 | 114
32.68 | 108
32.69 | 99
32.7 | 104
32.71 | 97
32.72 | 97
32.73 | 110
32.74 | 103
32.75 | 104
32.76 | 112
32.77 | 114
32.78 | 114
32.79 | 115
32.8 | 119
32.81 | 137
32.82 | 138
32.83 | 136
32.84 | 149
32.85 | 156
32.86 | 127
32.87 | 152
32.88 | 159
32.89 | 194
32.9 | 205
32.91 | 219
32.92 | 215
32.93 | 235
32.94 | 232
32.95 | 237
32.96 | 262
32.97 | 250
32.98 | 260
32.99 | 253
33 | 272
33.01 | 261
33.02 | 224
33.03 | 224
33.04 | 223
33.05 | 215
33.06 | 176
33.07 | 177
33.08 | 156
33.09 | 165
33.1 | 148
33.11 | 122
33.12 | 115
33.13 | 122
33.14 | 129
33.15 | 135
33.16 | 130
33.17 | 115
33.18 | 121
33.19 | 123
33.2 | 129
33.21 | 123
33.22 | 119
33.23 | 125
33.24 | 107
33.25 | 111
33.26 | 98
33.27 | 107
33.28 | 97
33.29 | 118
33.3 | 130
33.31 | 100
33.32 | 100
33.33 | 137
33.34 | 131
33.35 | 139
33.36 | 117
33.37 | 133
33.38 | 117
33.39 | 117
33.4 | 102
33.41 | 141
33.42 | 121
33.43 | 134
33.44 | 146
33.45 | 133
33.46 | 126
33.47 | 141
33.48 | 133
33.49 | 140
33.5 | 138
33.51 | 145
33.52 | 141
33.53 | 133
33.54 | 144
33.55 | 143
33.56 | 152
33.57 | 151
33.58 | 157
33.59 | 124
33.6 | 147
33.61 | 134
33.62 | 145
33.63 | 161
33.64 | 168
33.65 | 142
33.66 | 150
33.67 | 160
33.68 | 134
33.69 | 136
33.7 | 128
33.71 | 118
33.72 | 119
33.73 | 124
33.74 | 119
33.75 | 122
33.76 | 129
33.77 | 99
33.78 | 93
33.79 | 115
33.8 | 119
33.81 | 91
33.82 | 108
33.83 | 93
33.84 | 93
33.85 | 97
33.86 | 111
33.87 | 109
33.88 | 87
33.89 | 89
33.9 | 89
33.91 | 77
33.92 | 80
33.93 | 82
33.94 | 77
33.95 | 80
33.96 | 84
33.97 | 95
33.98 | 87
33.99 | 86
34 | 82
34.01 | 76
34.02 | 95
34.03 | 93
34.04 | 91
34.05 | 77
34.06 | 84
34.07 | 83
34.08 | 87
34.09 | 81
34.1 | 95
34.11 | 99
34.12 | 89
34.13 | 91
34.14 | 92
34.15 | 101
34.16 | 111
34.17 | 134
34.18 | 96
34.19 | 100
34.2 | 128
34.21 | 116
34.22 | 147
34.23 | 143
34.24 | 144
34.25 | 130
34.26 | 142
34.27 | 140
34.28 | 162
34.29 | 154
34.3 | 163
34.31 | 170
34.32 | 151
34.33 | 144
34.34 | 161
34.35 | 133
34.36 | 120
34.37 | 110
34.38 | 104
34.39 | 103
34.4 | 84
34.41 | 94
34.42 | 84
34.43 | 81
34.44 | 87
34.45 | 84
34.46 | 84
34.47 | 83
34.48 | 83
34.49 | 78
34.5 | 68
34.51 | 79
34.52 | 85
34.53 | 77
34.54 | 81
34.55 | 71
34.56 | 71
34.57 | 71
34.58 | 79
34.59 | 59
34.6 | 72
34.61 | 83
34.62 | 75
34.63 | 78
34.64 | 66
34.65 | 91
34.66 | 88
34.67 | 87
34.68 | 79
34.69 | 74
34.7 | 89
34.71 | 75
34.72 | 73
34.73 | 57
34.74 | 82
34.75 | 84
34.76 | 77
34.77 | 91
34.78 | 80
34.79 | 87
34.8 | 82
34.81 | 82
34.82 | 78
34.83 | 74
34.84 | 109
34.85 | 87
34.86 | 96
34.87 | 86
34.88 | 102
34.89 | 99
34.9 | 112
34.91 | 88
34.92 | 82
34.93 | 91
34.94 | 96
34.95 | 102
34.96 | 104
34.97 | 79
34.98 | 102
34.99 | 97
35 | 95
35.01 | 81
35.02 | 88
35.03 | 93
35.04 | 80
35.05 | 90
35.06 | 83
35.07 | 84
35.08 | 80
35.09 | 72
35.1 | 56
35.11 | 53
35.12 | 68
35.13 | 74
35.14 | 80
35.15 | 67
35.16 | 69
35.17 | 82
35.18 | 73
35.19 | 80
35.2 | 70
35.21 | 66
35.22 | 74
35.23 | 83
35.24 | 75
35.25 | 65
35.26 | 65
35.27 | 75
35.28 | 65
35.29 | 79
35.3 | 70
35.31 | 61
35.32 | 71
35.33 | 68
35.34 | 69
35.35 | 78
35.36 | 67
35.37 | 66
35.38 | 62
35.39 | 65
35.4 | 56
35.41 | 63
35.42 | 79
35.43 | 58
35.44 | 62
35.45 | 59
35.46 | 58
35.47 | 60
35.48 | 73
35.49 | 62
35.5 | 76
35.51 | 84
35.52 | 80
35.53 | 66
35.54 | 66
35.55 | 70
35.56 | 81
35.57 | 84
35.58 | 76
35.59 | 83
35.6 | 73
35.61 | 93
35.62 | 65
35.63 | 81
35.64 | 77
35.65 | 80
35.66 | 82
35.67 | 77
35.68 | 79
35.69 | 76
35.7 | 93
35.71 | 81
35.72 | 90
35.73 | 100
35.74 | 90
35.75 | 88
35.76 | 89
35.77 | 110
35.78 | 68
35.79 | 102
35.8 | 107
35.81 | 87
35.82 | 96
35.83 | 87
35.84 | 101
35.85 | 90
35.86 | 108
35.87 | 86
35.88 | 83
35.89 | 95
35.9 | 82
35.91 | 84
35.92 | 87
35.93 | 83
35.94 | 106
35.95 | 73
35.96 | 82
35.97 | 98
35.98 | 101
35.99 | 85
36 | 92
36.01 | 84
36.02 | 78
36.03 | 87
36.04 | 85
36.05 | 91
36.06 | 96
36.07 | 75
36.08 | 87
36.09 | 76
36.1 | 91
36.11 | 92
36.12 | 88
36.13 | 83
36.14 | 78
36.15 | 80
36.16 | 83
36.17 | 93
36.18 | 98
36.19 | 69
36.2 | 77
36.21 | 76
36.22 | 75
36.23 | 77
36.24 | 73
36.25 | 81
36.26 | 87
36.27 | 68
36.28 | 73
36.29 | 70
36.3 | 71
36.31 | 69
36.32 | 71
36.33 | 78
36.34 | 73
36.35 | 54
36.36 | 62
36.37 | 69
36.38 | 77
36.39 | 71
36.4 | 63
36.41 | 62
36.42 | 67
36.43 | 67
36.44 | 51
36.45 | 56
36.46 | 60
36.47 | 59
36.48 | 54
36.49 | 55
36.5 | 71
36.51 | 63
36.52 | 77
36.53 | 66
36.54 | 62
36.55 | 75
36.56 | 65
36.57 | 72
36.58 | 69
36.59 | 56
36.6 | 71
36.61 | 66
36.62 | 77
36.63 | 54
36.64 | 62
36.65 | 49
36.66 | 62
36.67 | 70
36.68 | 83
36.69 | 72
36.7 | 75
36.71 | 82
36.72 | 87
36.73 | 73
36.74 | 69
36.75 | 83
36.76 | 70
36.77 | 87
36.78 | 73
36.79 | 82
36.8 | 71
36.81 | 74
36.82 | 85
36.83 | 75
36.84 | 90
36.85 | 85
36.86 | 78
36.87 | 92
36.88 | 75
36.89 | 53
36.9 | 91
36.91 | 79
36.92 | 94
36.93 | 73
36.94 | 79
36.95 | 74
36.96 | 67
36.97 | 66
36.98 | 74
36.99 | 72
37 | 89
37.01 | 83
37.02 | 58
37.03 | 77
37.04 | 100
37.05 | 107
37.06 | 96
37.07 | 121
37.08 | 134
37.09 | 151
37.1 | 177
37.11 | 169
37.12 | 152
37.13 | 196
37.14 | 211
37.15 | 236
37.16 | 234
37.17 | 279
37.18 | 275
37.19 | 275
37.2 | 257
37.21 | 233
37.22 | 227
37.23 | 167
37.24 | 142
37.25 | 118
37.26 | 107
37.27 | 102
37.28 | 97
37.29 | 104
37.3 | 88
37.31 | 75
37.32 | 75
37.33 | 62
37.34 | 88
37.35 | 95
37.36 | 73
37.37 | 70
37.38 | 64
37.39 | 80
37.4 | 76
37.41 | 80
37.42 | 71
37.43 | 43
37.44 | 74
37.45 | 64
37.46 | 61
37.47 | 68
37.48 | 71
37.49 | 61
37.5 | 69
37.51 | 80
37.52 | 69
37.53 | 64
37.54 | 75
37.55 | 74
37.56 | 63
37.57 | 54
37.58 | 65
37.59 | 63
37.6 | 53
37.61 | 54
37.62 | 69
37.63 | 62
37.64 | 72
37.65 | 67
37.66 | 66
37.67 | 65
37.68 | 69
37.69 | 67
37.7 | 52
37.71 | 65
37.72 | 79
37.73 | 84
37.74 | 91
37.75 | 77
37.76 | 79
37.77 | 75
37.78 | 74
37.79 | 87
37.8 | 72
37.81 | 86
37.82 | 81
37.83 | 77
37.84 | 93
37.85 | 82
37.86 | 89
37.87 | 96
37.88 | 105
37.89 | 100
37.9 | 117
37.91 | 117
37.92 | 83
37.93 | 112
37.94 | 118
37.95 | 118
37.96 | 139
37.97 | 133
37.98 | 138
37.99 | 161
38 | 151
38.01 | 199
38.02 | 191
38.03 | 186
38.04 | 237
38.05 | 265
38.06 | 278
38.07 | 295
38.08 | 363
38.09 | 375
38.1 | 419
38.11 | 442
38.12 | 488
38.13 | 498
38.14 | 542
38.15 | 520
38.16 | 473
38.17 | 416
38.18 | 453
38.19 | 447
38.2 | 407
38.21 | 331
38.22 | 335
38.23 | 308
38.24 | 277
38.25 | 242
38.26 | 205
38.27 | 172
38.28 | 163
38.29 | 149
38.3 | 156
38.31 | 123
38.32 | 131
38.33 | 134
38.34 | 121
38.35 | 120
38.36 | 110
38.37 | 113
38.38 | 121
38.39 | 103
38.4 | 95
38.41 | 86
38.42 | 100
38.43 | 98
38.44 | 96
38.45 | 100
38.46 | 80
38.47 | 89
38.48 | 90
38.49 | 91
38.5 | 78
38.51 | 84
38.52 | 75
38.53 | 77
38.54 | 94
38.55 | 96
38.56 | 77
38.57 | 85
38.58 | 77
38.59 | 93
38.6 | 86
38.61 | 92
38.62 | 80
38.63 | 84
38.64 | 83
38.65 | 74
38.66 | 89
38.67 | 79
38.68 | 83
38.69 | 72
38.7 | 82
38.71 | 96
38.72 | 82
38.73 | 89
38.74 | 88
38.75 | 77
38.76 | 102
38.77 | 99
38.78 | 92
38.79 | 95
38.8 | 94
38.81 | 110
38.82 | 107
38.83 | 110
38.84 | 107
38.85 | 94
38.86 | 105
38.87 | 121
38.88 | 122
38.89 | 119
38.9 | 113
38.91 | 129
38.92 | 124
38.93 | 114
38.94 | 92
38.95 | 120
38.96 | 117
38.97 | 127
38.98 | 131
38.99 | 142
39 | 118
39.01 | 134
39.02 | 130
39.03 | 128
39.04 | 101
39.05 | 138
39.06 | 112
39.07 | 123
39.08 | 141
39.09 | 139
39.1 | 116
39.11 | 122
39.12 | 120
39.13 | 125
39.14 | 146
39.15 | 125
39.16 | 117
39.17 | 134
39.18 | 128
39.19 | 143
39.2 | 137
39.21 | 111
39.22 | 132
39.23 | 103
39.24 | 107
39.25 | 88
39.26 | 104
39.27 | 95
39.28 | 98
39.29 | 88
39.3 | 91
39.31 | 92
39.32 | 75
39.33 | 69
39.34 | 82
39.35 | 83
39.36 | 63
39.37 | 89
39.38 | 76
39.39 | 60
39.4 | 64
39.41 | 71
39.42 | 72
39.43 | 72
39.44 | 66
39.45 | 73
39.46 | 59
39.47 | 73
39.48 | 75
39.49 | 83
39.5 | 73
39.51 | 65
39.52 | 58
39.53 | 68
39.54 | 57
39.55 | 65
39.56 | 56
39.57 | 63
39.58 | 59
39.59 | 61
39.6 | 51
39.61 | 72
39.62 | 62
39.63 | 64
39.64 | 69
39.65 | 60
39.66 | 64
39.67 | 62
39.68 | 54
39.69 | 53
39.7 | 51
39.71 | 49
39.72 | 53
39.73 | 53
39.74 | 45
39.75 | 46
39.76 | 68
39.77 | 53
39.78 | 52
39.79 | 67
39.8 | 55
39.81 | 68
39.82 | 49
39.83 | 61
39.84 | 72
39.85 | 57
39.86 | 52
39.87 | 53
39.88 | 59
39.89 | 51
39.9 | 59
39.91 | 58
39.92 | 69
39.93 | 60
39.94 | 50
39.95 | 54
39.96 | 51
39.97 | 59
39.98 | 64
39.99 | 63
40 | 48
40.01 | 51
40.02 | 55
40.03 | 66
40.04 | 68
40.05 | 61
40.06 | 55
40.07 | 43
40.08 | 49
40.09 | 56
40.1 | 66
40.11 | 57
40.12 | 54
40.13 | 66
40.14 | 60
40.15 | 52
40.16 | 42
40.17 | 55
40.18 | 61
40.19 | 62
40.2 | 54
40.21 | 50
40.22 | 52
40.23 | 54
40.24 | 59
40.25 | 46
40.26 | 65
40.27 | 70
40.28 | 58
40.29 | 57
40.3 | 61
40.31 | 54
40.32 | 50
40.33 | 69
40.34 | 54
40.35 | 49
40.36 | 61
40.37 | 63
40.38 | 49
40.39 | 61
40.4 | 69
40.41 | 53
40.42 | 62
40.43 | 51
40.44 | 67
40.45 | 66
40.46 | 81
40.47 | 65
40.48 | 87
40.49 | 76
40.5 | 70
40.51 | 68
40.52 | 82
40.53 | 86
40.54 | 65
40.55 | 75
40.56 | 82
40.57 | 80
40.58 | 74
40.59 | 93
40.6 | 83
40.61 | 101
40.62 | 77
40.63 | 87
40.64 | 92
40.65 | 89
40.66 | 88
40.67 | 86
40.68 | 96
40.69 | 99
40.7 | 97
40.71 | 111
40.72 | 109
40.73 | 112
40.74 | 128
40.75 | 117
40.76 | 122
40.77 | 150
40.78 | 140
40.79 | 133
40.8 | 150
40.81 | 147
40.82 | 164
40.83 | 152
40.84 | 167
40.85 | 175
40.86 | 175
40.87 | 182
40.88 | 168
40.89 | 148
40.9 | 149
40.91 | 141
40.92 | 109
40.93 | 101
40.94 | 131
40.95 | 114
40.96 | 112
40.97 | 87
40.98 | 98
40.99 | 97
41 | 92
41.01 | 91
41.02 | 82
41.03 | 100
41.04 | 87
41.05 | 86
41.06 | 86
41.07 | 104
41.08 | 99
41.09 | 70
41.1 | 81
41.11 | 84
41.12 | 95
41.13 | 85
41.14 | 85
41.15 | 84
41.16 | 69
41.17 | 66
41.18 | 73
41.19 | 69
41.2 | 82
41.21 | 80
41.22 | 77
41.23 | 71
41.24 | 73
41.25 | 75
41.26 | 80
41.27 | 71
41.28 | 79
41.29 | 81
41.3 | 73
41.31 | 73
41.32 | 96
41.33 | 90
41.34 | 88
41.35 | 96
41.36 | 92
41.37 | 95
41.38 | 117
41.39 | 119
41.4 | 108
41.41 | 130
41.42 | 123
41.43 | 113
41.44 | 116
41.45 | 145
41.46 | 151
41.47 | 144
41.48 | 149
41.49 | 170
41.5 | 183
41.51 | 174
41.52 | 171
41.53 | 194
41.54 | 199
41.55 | 193
41.56 | 214
41.57 | 213
41.58 | 195
41.59 | 192
41.6 | 175
41.61 | 181
41.62 | 200
41.63 | 167
41.64 | 154
41.65 | 170
41.66 | 148
41.67 | 147
41.68 | 140
41.69 | 123
41.7 | 131
41.71 | 155
41.72 | 122
41.73 | 131
41.74 | 139
41.75 | 158
41.76 | 132
41.77 | 152
41.78 | 137
41.79 | 131
41.8 | 152
41.81 | 137
41.82 | 134
41.83 | 144
41.84 | 128
41.85 | 152
41.86 | 145
41.87 | 132
41.88 | 132
41.89 | 135
41.9 | 147
41.91 | 123
41.92 | 153
41.93 | 136
41.94 | 158
41.95 | 145
41.96 | 133
41.97 | 137
41.98 | 147
41.99 | 137
42 | 137
42.01 | 138
42.02 | 126
42.03 | 121
42.04 | 139
42.05 | 93
42.06 | 112
42.07 | 119
42.08 | 110
42.09 | 106
42.1 | 84
42.11 | 113
42.12 | 94
42.13 | 102
42.14 | 106
42.15 | 95
42.16 | 96
42.17 | 83
42.18 | 79
42.19 | 83
42.2 | 85
42.21 | 79
42.22 | 98
42.23 | 84
42.24 | 101
42.25 | 89
42.26 | 89
42.27 | 84
42.28 | 91
42.29 | 92
42.3 | 89
42.31 | 81
42.32 | 100
42.33 | 82
42.34 | 80
42.35 | 73
42.36 | 80
42.37 | 77
42.38 | 75
42.39 | 82
42.4 | 82
42.41 | 81
42.42 | 84
42.43 | 93
42.44 | 103
42.45 | 90
42.46 | 80
42.47 | 91
42.48 | 86
42.49 | 86
42.5 | 114
42.51 | 100
42.52 | 116
42.53 | 123
42.54 | 134
42.55 | 136
42.56 | 140
42.57 | 128
42.58 | 144
42.59 | 122
42.6 | 163
42.61 | 156
42.62 | 151
42.63 | 174
42.64 | 144
42.65 | 171
42.66 | 176
42.67 | 187
42.68 | 181
42.69 | 129
42.7 | 125
42.71 | 146
42.72 | 141
42.73 | 142
42.74 | 122
42.75 | 120
42.76 | 114
42.77 | 116
42.78 | 115
42.79 | 114
42.8 | 137
42.81 | 114
42.82 | 127
42.83 | 127
42.84 | 118
42.85 | 118
42.86 | 120
42.87 | 120
42.88 | 103
42.89 | 99
42.9 | 115
42.91 | 112
42.92 | 110
42.93 | 117
42.94 | 104
42.95 | 108
42.96 | 106
42.97 | 103
42.98 | 105
42.99 | 97
43 | 88
43.01 | 92
43.02 | 107
43.03 | 97
43.04 | 101
43.05 | 106
43.06 | 102
43.07 | 94
43.08 | 93
43.09 | 92
43.1 | 79
43.11 | 90
43.12 | 96
43.13 | 99
43.14 | 101
43.15 | 86
43.16 | 85
43.17 | 77
43.18 | 88
43.19 | 90
43.2 | 85
43.21 | 79
43.22 | 71
43.23 | 75
43.24 | 72
43.25 | 72
43.26 | 72
43.27 | 79
43.28 | 74
43.29 | 72
43.3 | 79
43.31 | 77
43.32 | 77
43.33 | 86
43.34 | 74
43.35 | 73
43.36 | 91
43.37 | 82
43.38 | 101
43.39 | 91
43.4 | 81
43.41 | 84
43.42 | 95
43.43 | 91
43.44 | 81
43.45 | 89
43.46 | 79
43.47 | 99
43.48 | 106
43.49 | 119
43.5 | 112
43.51 | 116
43.52 | 115
43.53 | 124
43.54 | 129
43.55 | 123
43.56 | 134
43.57 | 124
43.58 | 134
43.59 | 121
43.6 | 128
43.61 | 143
43.62 | 142
43.63 | 130
43.64 | 116
43.65 | 117
43.66 | 129
43.67 | 117
43.68 | 111
43.69 | 118
43.7 | 100
43.71 | 112
43.72 | 94
43.73 | 115
43.74 | 104
43.75 | 110
43.76 | 94
43.77 | 111
43.78 | 111
43.79 | 110
43.8 | 99
43.81 | 88
43.82 | 93
43.83 | 85
43.84 | 82
43.85 | 85
43.86 | 75
43.87 | 90
43.88 | 87
43.89 | 86
43.9 | 99
43.91 | 82
43.92 | 91
43.93 | 75
43.94 | 94
43.95 | 87
43.96 | 91
43.97 | 101
43.98 | 69
43.99 | 95
44 | 89
44.01 | 102
44.02 | 93
44.03 | 89
44.04 | 94
44.05 | 86
44.06 | 85
44.07 | 86
44.08 | 105
44.09 | 94
44.1 | 92
44.11 | 96
44.12 | 98
44.13 | 83
44.14 | 89
44.15 | 98
44.16 | 91
44.17 | 86
44.18 | 86
44.19 | 103
44.2 | 86
44.21 | 91
44.22 | 86
44.23 | 92
44.24 | 87
44.25 | 92
44.26 | 98
44.27 | 111
44.28 | 97
44.29 | 92
44.3 | 77
44.31 | 88
44.32 | 82
44.33 | 92
44.34 | 94
44.35 | 81
44.36 | 85
44.37 | 92
44.38 | 75
44.39 | 85
44.4 | 96
44.41 | 89
44.42 | 81
44.43 | 84
44.44 | 88
44.45 | 78
44.46 | 95
44.47 | 113
44.48 | 97
44.49 | 67
44.5 | 80
44.51 | 84
44.52 | 101
44.53 | 106
44.54 | 87
44.55 | 90
44.56 | 91
44.57 | 109
44.58 | 100
44.59 | 97
44.6 | 98
44.61 | 99
44.62 | 100
44.63 | 96
44.64 | 109
44.65 | 108
44.66 | 107
44.67 | 82
44.68 | 93
44.69 | 101
44.7 | 101
44.71 | 97
44.72 | 89
44.73 | 106
44.74 | 81
44.75 | 81
44.76 | 88
44.77 | 91
44.78 | 90
44.79 | 84
44.8 | 79
44.81 | 98
44.82 | 85
44.83 | 89
44.84 | 91
44.85 | 90
44.86 | 77
44.87 | 87
44.88 | 58
44.89 | 81
44.9 | 64
44.91 | 86
44.92 | 70
44.93 | 72
44.94 | 75
44.95 | 69
44.96 | 79
44.97 | 76
44.98 | 85
44.99 | 75
45 | 78
45.01 | 85
45.02 | 83
45.03 | 84
45.04 | 89
45.05 | 81
45.06 | 62
45.07 | 76
45.08 | 57
45.09 | 72
45.1 | 80
45.11 | 85
45.12 | 82
45.13 | 76
45.14 | 76
45.15 | 61
45.16 | 65
45.17 | 60
45.18 | 54
45.19 | 53
45.2 | 70
45.21 | 63
45.22 | 50
45.23 | 68
45.24 | 67
45.25 | 57
45.26 | 51
45.27 | 60
45.28 | 54
45.29 | 65
45.3 | 50
45.31 | 60
45.32 | 56
45.33 | 64
45.34 | 61
45.35 | 56
45.36 | 59
45.37 | 56
45.38 | 53
45.39 | 57
45.4 | 59
45.41 | 63
45.42 | 61
45.43 | 58
45.44 | 46
45.45 | 53
45.46 | 50
45.47 | 51
45.48 | 54
45.49 | 42
45.5 | 40
45.51 | 44
45.52 | 54
45.53 | 48
45.54 | 67
45.55 | 56
45.56 | 50
45.57 | 47
45.58 | 49
45.59 | 55
45.6 | 61
45.61 | 63
45.62 | 56
45.63 | 47
45.64 | 54
45.65 | 60
45.66 | 57
45.67 | 61
45.68 | 54
45.69 | 57
45.7 | 62
45.71 | 46
45.72 | 63
45.73 | 57
45.74 | 49
45.75 | 54
45.76 | 51
45.77 | 56
45.78 | 68
45.79 | 67
45.8 | 63
45.81 | 54
45.82 | 67
45.83 | 60
45.84 | 60
45.85 | 64
45.86 | 58
45.87 | 63
45.88 | 77
45.89 | 52
45.9 | 67
45.91 | 52
45.92 | 63
45.93 | 54
45.94 | 58
45.95 | 55
45.96 | 59
45.97 | 58
45.98 | 73
45.99 | 82
46 | 59
46.01 | 63
46.02 | 58
46.03 | 77
46.04 | 49
46.05 | 66
46.06 | 57
46.07 | 54
46.08 | 66
46.09 | 61
46.1 | 61
46.11 | 65
46.12 | 67
46.13 | 60
46.14 | 62
46.15 | 56
46.16 | 67
46.17 | 70
46.18 | 78
46.19 | 83
46.2 | 77
46.21 | 74
46.22 | 66
46.23 | 51
46.24 | 55
46.25 | 54
46.26 | 52
46.27 | 58
46.28 | 50
46.29 | 68
46.3 | 67
46.31 | 60
46.32 | 60
46.33 | 55
46.34 | 53
46.35 | 48
46.36 | 53
46.37 | 65
46.38 | 52
46.39 | 58
46.4 | 60
46.41 | 73
46.42 | 64
46.43 | 53
46.44 | 62
46.45 | 66
46.46 | 66
46.47 | 52
46.48 | 49
46.49 | 54
46.5 | 62
46.51 | 65
46.52 | 56
46.53 | 50
46.54 | 43
46.55 | 46
46.56 | 60
46.57 | 59
46.58 | 50
46.59 | 37
46.6 | 55
46.61 | 56
46.62 | 48
46.63 | 51
46.64 | 43
46.65 | 44
46.66 | 61
46.67 | 62
46.68 | 54
46.69 | 36
46.7 | 50
46.71 | 56
46.72 | 52
46.73 | 57
46.74 | 62
46.75 | 48
46.76 | 51
46.77 | 59
46.78 | 63
46.79 | 64
46.8 | 66
46.81 | 54
46.82 | 54
46.83 | 54
46.84 | 48
46.85 | 50
46.86 | 69
46.87 | 66
46.88 | 53
46.89 | 56
46.9 | 46
46.91 | 57
46.92 | 54
46.93 | 56
46.94 | 55
46.95 | 82
46.96 | 62
46.97 | 58
46.98 | 56
46.99 | 56
47 | 58
47.01 | 62
47.02 | 61
47.03 | 56
47.04 | 65
47.05 | 60
47.06 | 68
47.07 | 65
47.08 | 58
47.09 | 64
47.1 | 54
47.11 | 79
47.12 | 69
47.13 | 60
47.14 | 59
47.15 | 61
47.16 | 71
47.17 | 63
47.18 | 61
47.19 | 53
47.2 | 61
47.21 | 70
47.22 | 64
47.23 | 67
47.24 | 65
47.25 | 46
47.26 | 58
47.27 | 64
47.28 | 67
47.29 | 61
47.3 | 62
47.31 | 56
47.32 | 61
47.33 | 50
47.34 | 59
47.35 | 56
47.36 | 55
47.37 | 44
47.38 | 51
47.39 | 57
47.4 | 61
47.41 | 62
47.42 | 49
47.43 | 62
47.44 | 59
47.45 | 54
47.46 | 53
47.47 | 46
47.48 | 52
47.49 | 62
47.5 | 42
47.51 | 48
47.52 | 41
47.53 | 46
47.54 | 49
47.55 | 63
47.56 | 62
47.57 | 58
47.58 | 45
47.59 | 46
47.6 | 54
47.61 | 56
47.62 | 53
47.63 | 54
47.64 | 52
47.65 | 52
47.66 | 51
47.67 | 58
47.68 | 60
47.69 | 55
47.7 | 44
47.71 | 46
47.72 | 54
47.73 | 58
47.74 | 62
47.75 | 59
47.76 | 53
47.77 | 67
47.78 | 51
47.79 | 52
47.8 | 58
47.81 | 43
47.82 | 45
47.83 | 47
47.84 | 58
47.85 | 55
47.86 | 55
47.87 | 56
47.88 | 53
47.89 | 45
47.9 | 56
47.91 | 41
47.92 | 52
47.93 | 55
47.94 | 46
47.95 | 52
47.96 | 51
47.97 | 42
47.98 | 40
47.99 | 31
48 | 52
48.01 | 50
48.02 | 51
48.03 | 34
48.04 | 42
48.05 | 49
48.06 | 40
48.07 | 38
48.08 | 43
48.09 | 47
48.1 | 48
48.11 | 48
48.12 | 49
48.13 | 35
48.14 | 35
48.15 | 61
48.16 | 49
48.17 | 50
48.18 | 43
48.19 | 39
48.2 | 45
48.21 | 52
48.22 | 45
48.23 | 33
48.24 | 36
48.25 | 41
48.26 | 49
48.27 | 43
48.28 | 37
48.29 | 41
48.3 | 48
48.31 | 49
48.32 | 46
48.33 | 43
48.34 | 43
48.35 | 47
48.36 | 42
48.37 | 44
48.38 | 39
48.39 | 45
48.4 | 42
48.41 | 48
48.42 | 41
48.43 | 50
48.44 | 49
48.45 | 50
48.46 | 39
48.47 | 47
48.48 | 55
48.49 | 29
48.5 | 49
48.51 | 36
48.52 | 49
48.53 | 46
48.54 | 44
48.55 | 54
48.56 | 44
48.57 | 40
48.58 | 29
48.59 | 33
48.6 | 35
48.61 | 50
48.62 | 49
48.63 | 49
48.64 | 38
48.65 | 44
48.66 | 46
48.67 | 42
48.68 | 36
48.69 | 46
48.7 | 46
48.71 | 39
48.72 | 42
48.73 | 44
48.74 | 45
48.75 | 42
48.76 | 47
48.77 | 48
48.78 | 43
48.79 | 32
48.8 | 47
48.81 | 42
48.82 | 38
48.83 | 56
48.84 | 44
48.85 | 39
48.86 | 41
48.87 | 47
48.88 | 43
48.89 | 48
48.9 | 47
48.91 | 42
48.92 | 44
48.93 | 43
48.94 | 34
48.95 | 40
48.96 | 44
48.97 | 37
48.98 | 38
48.99 | 38
49 | 44
49.01 | 44
49.02 | 43
49.03 | 41
49.04 | 42
49.05 | 41
49.06 | 43
49.07 | 38
49.08 | 38
49.09 | 35
49.1 | 49
49.11 | 47
49.12 | 45
49.13 | 38
49.14 | 47
49.15 | 70
49.16 | 46
49.17 | 40
49.18 | 46
49.19 | 43
49.2 | 41
49.21 | 51
49.22 | 37
49.23 | 48
49.24 | 46
49.25 | 53
49.26 | 49
49.27 | 60
49.28 | 58
49.29 | 47
49.3 | 42
49.31 | 56
49.32 | 35
49.33 | 39
49.34 | 37
49.35 | 41
49.36 | 34
49.37 | 50
49.38 | 44
49.39 | 45
49.4 | 45
49.41 | 35
49.42 | 30
49.43 | 46
49.44 | 49
49.45 | 37
49.46 | 39
49.47 | 33
49.48 | 48
49.49 | 38
49.5 | 48
49.51 | 47
49.52 | 53
49.53 | 48
49.54 | 44
49.55 | 50
49.56 | 46
49.57 | 48
49.58 | 44
49.59 | 43
49.6 | 47
49.61 | 37
49.62 | 44
49.63 | 50
49.64 | 44
49.65 | 43
49.66 | 47
49.67 | 40
49.68 | 51
49.69 | 33
49.7 | 33
49.71 | 48
49.72 | 43
49.73 | 41
49.74 | 42
49.75 | 34
49.76 | 36
49.77 | 47
49.78 | 31
49.79 | 39
49.8 | 40
49.81 | 39
49.82 | 40
49.83 | 45
49.84 | 40
49.85 | 44
49.86 | 33
49.87 | 50
49.88 | 50
49.89 | 44
49.9 | 41
49.91 | 53
49.92 | 53
49.93 | 43
49.94 | 37
49.95 | 36
49.96 | 40
49.97 | 40
49.98 | 39
49.99 | 42
50 | 52
50.01 | 55
50.02 | 48
50.03 | 47
50.04 | 47
50.05 | 47
50.06 | 49
50.07 | 40
50.08 | 42
50.09 | 34
50.1 | 46
50.11 | 48
50.12 | 38
50.13 | 44
50.14 | 47
50.15 | 52
50.16 | 52
50.17 | 45
50.18 | 55
50.19 | 52
50.2 | 57
50.21 | 49
50.22 | 49
50.23 | 62
50.24 | 46
50.25 | 54
50.26 | 60
50.27 | 67
50.28 | 60
50.29 | 72
50.3 | 53
50.31 | 67
50.32 | 57
50.33 | 63
50.34 | 60
50.35 | 63
50.36 | 53
50.37 | 55
50.38 | 72
50.39 | 92
50.4 | 80
50.41 | 69
50.42 | 78
50.43 | 64
50.44 | 70
50.45 | 72
50.46 | 73
50.47 | 72
50.48 | 64
50.49 | 68
50.5 | 74
50.51 | 72
50.52 | 82
50.53 | 59
50.54 | 79
50.55 | 79
50.56 | 70
50.57 | 69
50.58 | 74
50.59 | 77
50.6 | 78
50.61 | 82
50.62 | 75
50.63 | 72
50.64 | 59
50.65 | 68
50.66 | 68
50.67 | 69
50.68 | 67
50.69 | 57
50.7 | 72
50.71 | 85
50.72 | 70
50.73 | 71
50.74 | 61
50.75 | 73
50.76 | 60
50.77 | 65
50.78 | 69
50.79 | 78
50.8 | 58
50.81 | 67
50.82 | 64
50.83 | 56
50.84 | 49
50.85 | 55
50.86 | 66
50.87 | 50
50.88 | 63
50.89 | 96
50.9 | 56
50.91 | 57
50.92 | 54
50.93 | 56
50.94 | 51
50.95 | 55
50.96 | 67
50.97 | 68
50.98 | 60
50.99 | 59
51 | 75
51.01 | 61
51.02 | 54
51.03 | 58
51.04 | 45
51.05 | 46
51.06 | 58
51.07 | 54
51.08 | 58
51.09 | 60
51.1 | 52
51.11 | 65
51.12 | 55
51.13 | 51
51.14 | 57
51.15 | 56
51.16 | 54
51.17 | 62
51.18 | 61
51.19 | 59
51.2 | 68
51.21 | 56
51.22 | 67
51.23 | 58
51.24 | 61
51.25 | 51
51.26 | 72
51.27 | 80
51.28 | 59
51.29 | 57
51.3 | 65
51.31 | 63
51.32 | 70
51.33 | 67
51.34 | 67
51.35 | 55
51.36 | 64
51.37 | 63
51.38 | 63
51.39 | 52
51.4 | 65
51.41 | 52
51.42 | 63
51.43 | 61
51.44 | 54
51.45 | 59
51.46 | 61
51.47 | 59
51.48 | 53
51.49 | 65
51.5 | 59
51.51 | 49
51.52 | 54
51.53 | 58
51.54 | 61
51.55 | 72
51.56 | 57
51.57 | 48
51.58 | 57
51.59 | 65
51.6 | 50
51.61 | 67
51.62 | 61
51.63 | 67
51.64 | 53
51.65 | 58
51.66 | 60
51.67 | 68
51.68 | 65
51.69 | 54
51.7 | 64
51.71 | 60
51.72 | 51
51.73 | 61
51.74 | 70
51.75 | 77
51.76 | 61
51.77 | 63
51.78 | 54
51.79 | 62
51.8 | 63
51.81 | 44
51.82 | 68
51.83 | 75
51.84 | 67
51.85 | 58
51.86 | 54
51.87 | 70
51.88 | 62
51.89 | 59
51.9 | 56
51.91 | 64
51.92 | 68
51.93 | 69
51.94 | 65
51.95 | 54
51.96 | 64
51.97 | 66
51.98 | 49
51.99 | 62
52 | 60
52.01 | 48
52.02 | 59
52.03 | 54
52.04 | 50
52.05 | 49
52.06 | 46
52.07 | 54
52.08 | 46
52.09 | 34
52.1 | 50
52.11 | 62
52.12 | 48
52.13 | 58
52.14 | 46
52.15 | 48
52.16 | 56
52.17 | 48
52.18 | 48
52.19 | 43
52.2 | 41
52.21 | 46
52.22 | 56
52.23 | 61
52.24 | 54
52.25 | 59
52.26 | 55
52.27 | 54
52.28 | 52
52.29 | 43
52.3 | 53
52.31 | 54
52.32 | 69
52.33 | 51
52.34 | 62
52.35 | 42
52.36 | 61
52.37 | 57
52.38 | 67
52.39 | 60
52.4 | 49
52.41 | 60
52.42 | 54
52.43 | 70
52.44 | 72
52.45 | 55
52.46 | 60
52.47 | 52
52.48 | 62
52.49 | 56
52.5 | 48
52.51 | 59
52.52 | 64
52.53 | 56
52.54 | 50
52.55 | 59
52.56 | 67
52.57 | 68
52.58 | 56
52.59 | 66
52.6 | 56
52.61 | 54
52.62 | 55
52.63 | 49
52.64 | 56
52.65 | 55
52.66 | 47
52.67 | 61
52.68 | 53
52.69 | 32
52.7 | 66
52.71 | 59
52.72 | 61
52.73 | 53
52.74 | 53
52.75 | 48
52.76 | 41
52.77 | 54
52.78 | 50
52.79 | 46
52.8 | 51
52.81 | 51
52.82 | 50
52.83 | 41
52.84 | 48
52.85 | 50
52.86 | 44
52.87 | 44
52.88 | 47
52.89 | 35
52.9 | 43
52.91 | 43
52.92 | 45
52.93 | 53
52.94 | 42
52.95 | 46
52.96 | 43
52.97 | 37
52.98 | 42
52.99 | 45
53 | 43
53.01 | 56
53.02 | 60
53.03 | 51
53.04 | 51
53.05 | 42
53.06 | 32
53.07 | 31
53.08 | 37
53.09 | 44
53.1 | 45
53.11 | 43
53.12 | 37
53.13 | 43
53.14 | 55
53.15 | 40
53.16 | 32
53.17 | 28
53.18 | 47
53.19 | 43
53.2 | 28
53.21 | 41
53.22 | 31
53.23 | 34
53.24 | 48
53.25 | 47
53.26 | 39
53.27 | 54
53.28 | 45
53.29 | 44
53.3 | 29
53.31 | 41
53.32 | 37
53.33 | 45
53.34 | 43
53.35 | 39
53.36 | 41
53.37 | 40
53.38 | 37
53.39 | 51
53.4 | 48
53.41 | 43
53.42 | 39
53.43 | 40
53.44 | 41
53.45 | 44
53.46 | 44
53.47 | 47
53.48 | 43
53.49 | 35
53.5 | 31
53.51 | 40
53.52 | 38
53.53 | 47
53.54 | 51
53.55 | 47
53.56 | 49
53.57 | 44
53.58 | 38
53.59 | 46
53.6 | 38
53.61 | 46
53.62 | 42
53.63 | 37
53.64 | 32
53.65 | 40
53.66 | 40
53.67 | 35
53.68 | 46
53.69 | 43
53.7 | 39
53.71 | 48
53.72 | 46
53.73 | 48
53.74 | 43
53.75 | 37
53.76 | 37
53.77 | 52
53.78 | 40
53.79 | 39
53.8 | 56
53.81 | 45
53.82 | 55
53.83 | 42
53.84 | 33
53.85 | 37
53.86 | 37
53.87 | 45
53.88 | 42
53.89 | 41
53.9 | 44
53.91 | 36
53.92 | 36
53.93 | 36
53.94 | 42
53.95 | 46
53.96 | 46
53.97 | 34
53.98 | 37
53.99 | 35
54 | 40
54.01 | 44
54.02 | 34
54.03 | 41
54.04 | 46
54.05 | 30
54.06 | 39
54.07 | 42
54.08 | 37
54.09 | 49
54.1 | 50
54.11 | 48
54.12 | 50
54.13 | 45
54.14 | 43
54.15 | 60
54.16 | 30
54.17 | 40
54.18 | 47
54.19 | 55
54.2 | 52
54.21 | 41
54.22 | 44
54.23 | 47
54.24 | 42
54.25 | 46
54.26 | 47
54.27 | 41
54.28 | 41
54.29 | 44
54.3 | 44
54.31 | 43
54.32 | 55
54.33 | 49
54.34 | 41
54.35 | 46
54.36 | 36
54.37 | 29
54.38 | 53
54.39 | 48
54.4 | 41
54.41 | 45
54.42 | 42
54.43 | 56
54.44 | 56
54.45 | 50
54.46 | 42
54.47 | 47
54.48 | 48
54.49 | 50
54.5 | 50
54.51 | 42
54.52 | 40
54.53 | 44
54.54 | 53
54.55 | 47
54.56 | 52
54.57 | 46
54.58 | 46
54.59 | 51
54.6 | 47
54.61 | 43
54.62 | 34
54.63 | 48
54.64 | 45
54.65 | 54
54.66 | 42
54.67 | 39
54.68 | 57
54.69 | 44
54.7 | 49
54.71 | 58
54.72 | 60
54.73 | 38
54.74 | 42
54.75 | 58
54.76 | 57
54.77 | 44
54.78 | 53
54.79 | 52
54.8 | 42
54.81 | 41
54.82 | 37
54.83 | 38
54.84 | 45
54.85 | 42
54.86 | 50
54.87 | 44
54.88 | 46
54.89 | 48
54.9 | 53
54.91 | 38
54.92 | 46
54.93 | 58
54.94 | 40
54.95 | 48
54.96 | 46
54.97 | 46
54.98 | 43
54.99 | 34
55 | 41
55.01 | 36
55.02 | 31
55.03 | 45
55.04 | 38
55.05 | 44
55.06 | 39
55.07 | 42
55.08 | 41
55.09 | 35
55.1 | 47
55.11 | 52
55.12 | 39
55.13 | 42
55.14 | 30
55.15 | 41
55.16 | 38
55.17 | 39
55.18 | 34
55.19 | 43
55.2 | 53
55.21 | 42
55.22 | 40
55.23 | 39
55.24 | 34
55.25 | 28
55.26 | 36
55.27 | 38
55.28 | 40
55.29 | 37
55.3 | 30
55.31 | 36
55.32 | 42
55.33 | 31
55.34 | 37
55.35 | 35
55.36 | 39
55.37 | 55
55.38 | 37
55.39 | 39
55.4 | 40
55.41 | 54
55.42 | 45
55.43 | 45
55.44 | 45
55.45 | 50
55.46 | 38
55.47 | 32
55.48 | 44
55.49 | 47
55.5 | 37
55.51 | 38
55.52 | 35
55.53 | 46
55.54 | 45
55.55 | 42
55.56 | 31
55.57 | 42
55.58 | 33
55.59 | 43
55.6 | 52
55.61 | 43
55.62 | 39
55.63 | 39
55.64 | 35
55.65 | 45
55.66 | 39
55.67 | 42
55.68 | 31
55.69 | 43
55.7 | 40
55.71 | 49
55.72 | 48
55.73 | 39
55.74 | 36
55.75 | 36
55.76 | 39
55.77 | 45
55.78 | 40
55.79 | 42
55.8 | 40
55.81 | 49
55.82 | 35
55.83 | 35
55.84 | 41
55.85 | 40
55.86 | 35
55.87 | 38
55.88 | 31
55.89 | 32
55.9 | 33
55.91 | 34
55.92 | 39
55.93 | 29
55.94 | 35
55.95 | 42
55.96 | 44
55.97 | 42
55.98 | 36
55.99 | 40
56 | 33
56.01 | 43
56.02 | 38
56.03 | 30
56.04 | 35
56.05 | 34
56.06 | 37
56.07 | 49
56.08 | 41
56.09 | 47
56.1 | 42
56.11 | 44
56.12 | 40
56.13 | 34
56.14 | 41
56.15 | 28
56.16 | 34
56.17 | 41
56.18 | 44
56.19 | 39
56.2 | 38
56.21 | 41
56.22 | 51
56.23 | 38
56.24 | 32
56.25 | 31
56.26 | 38
56.27 | 31
56.28 | 35
56.29 | 53
56.3 | 38
56.31 | 40
56.32 | 33
56.33 | 37
56.34 | 36
56.35 | 36
56.36 | 45
56.37 | 54
56.38 | 32
56.39 | 38
56.4 | 32
56.41 | 29
56.42 | 40
56.43 | 39
56.44 | 39
56.45 | 34
56.46 | 42
56.47 | 45
56.48 | 36
56.49 | 46
56.5 | 33
56.51 | 38
56.52 | 41
56.53 | 29
56.54 | 43
56.55 | 32
56.56 | 26
56.57 | 31
56.58 | 37
56.59 | 45
56.6 | 34
56.61 | 31
56.62 | 32
56.63 | 41
56.64 | 38
56.65 | 30
56.66 | 29
56.67 | 38
56.68 | 36
56.69 | 53
56.7 | 39
56.71 | 48
56.72 | 52
56.73 | 40
56.74 | 49
56.75 | 45
56.76 | 41
56.77 | 43
56.78 | 46
56.79 | 40
56.8 | 38
56.81 | 37
56.82 | 44
56.83 | 41
56.84 | 42
56.85 | 31
56.86 | 42
56.87 | 42
56.88 | 42
56.89 | 57
56.9 | 57
56.91 | 58
56.92 | 57
56.93 | 44
56.94 | 50
56.95 | 47
56.96 | 50
56.97 | 50
56.98 | 49
56.99 | 36
57 | 44
57.01 | 55
57.02 | 48
57.03 | 42
57.04 | 41
57.05 | 56
57.06 | 56
57.07 | 44
57.08 | 47
57.09 | 44
57.1 | 56
57.11 | 58
57.12 | 46
57.13 | 48
57.14 | 54
57.15 | 56
57.16 | 46
57.17 | 71
57.18 | 53
57.19 | 52
57.2 | 44
57.21 | 39
57.22 | 48
57.23 | 48
57.24 | 46
57.25 | 56
57.26 | 39
57.27 | 44
57.28 | 43
57.29 | 46
57.3 | 45
57.31 | 40
57.32 | 43
57.33 | 54
57.34 | 41
57.35 | 34
57.36 | 32
57.37 | 41
57.38 | 54
57.39 | 44
57.4 | 42
57.41 | 30
57.42 | 36
57.43 | 41
57.44 | 31
57.45 | 43
57.46 | 53
57.47 | 53
57.48 | 37
57.49 | 47
57.5 | 39
57.51 | 35
57.52 | 42
57.53 | 42
57.54 | 47
57.55 | 37
57.56 | 39
57.57 | 33
57.58 | 40
57.59 | 40
57.6 | 40
57.61 | 41
57.62 | 42
57.63 | 40
57.64 | 48
57.65 | 33
57.66 | 40
57.67 | 35
57.68 | 40
57.69 | 45
57.7 | 39
57.71 | 44
57.72 | 47
57.73 | 45
57.74 | 56
57.75 | 29
57.76 | 32
57.77 | 36
57.78 | 50
57.79 | 39
57.8 | 44
57.81 | 42
57.82 | 54
57.83 | 49
57.84 | 48
57.85 | 47
57.86 | 57
57.87 | 49
57.88 | 51
57.89 | 54
57.9 | 41
57.91 | 49
57.92 | 49
57.93 | 45
57.94 | 48
57.95 | 44
57.96 | 45
57.97 | 56
57.98 | 49
57.99 | 41
58 | 42
58.01 | 56
58.02 | 48
58.03 | 50
58.04 | 43
58.05 | 45
58.06 | 51
58.07 | 42
58.08 | 39
58.09 | 36
58.1 | 37
58.11 | 49
58.12 | 55
58.13 | 57
58.14 | 48
58.15 | 44
58.16 | 37
58.17 | 36
58.18 | 48
58.19 | 35
58.2 | 55
58.21 | 48
58.22 | 58
58.23 | 46
58.24 | 39
58.25 | 41
58.26 | 45
58.27 | 50
58.28 | 55
58.29 | 35
58.3 | 34
58.31 | 50
58.32 | 39
58.33 | 44
58.34 | 45
58.35 | 41
58.36 | 39
58.37 | 47
58.38 | 55
58.39 | 52
58.4 | 48
58.41 | 43
58.42 | 59
58.43 | 66
58.44 | 42
58.45 | 54
58.46 | 51
58.47 | 45
58.48 | 55
58.49 | 53
58.5 | 50
58.51 | 40
58.52 | 47
58.53 | 56
58.54 | 44
58.55 | 56
58.56 | 50
58.57 | 48
58.58 | 59
58.59 | 45
58.6 | 44
58.61 | 50
58.62 | 48
58.63 | 41
58.64 | 44
58.65 | 59
58.66 | 53
58.67 | 44
58.68 | 50
58.69 | 42
58.7 | 39
58.71 | 57
58.72 | 47
58.73 | 44
58.74 | 46
58.75 | 38
58.76 | 46
58.77 | 48
58.78 | 42
58.79 | 30
58.8 | 45
58.81 | 34
58.82 | 52
58.83 | 37
58.84 | 42
58.85 | 42
58.86 | 39
58.87 | 37
58.88 | 39
58.89 | 39
58.9 | 44
58.91 | 40
58.92 | 37
58.93 | 48
58.94 | 42
58.95 | 36
58.96 | 41
58.97 | 45
58.98 | 40
58.99 | 50
59 | 42
59.01 | 40
59.02 | 49
59.03 | 41
59.04 | 43
59.05 | 44
59.06 | 37
59.07 | 36
59.08 | 45
59.09 | 35
59.1 | 42
59.11 | 34
59.12 | 37
59.13 | 43
59.14 | 34
59.15 | 39
59.16 | 53
59.17 | 42
59.18 | 53
59.19 | 44
59.2 | 48
59.21 | 47
59.22 | 48
59.23 | 39
59.24 | 41
59.25 | 52
59.26 | 47
59.27 | 40
59.28 | 34
59.29 | 31
59.3 | 39
59.31 | 39
59.32 | 49
59.33 | 54
59.34 | 47
59.35 | 35
59.36 | 47
59.37 | 42
59.38 | 45
59.39 | 37
59.4 | 43
59.41 | 37
59.42 | 54
59.43 | 48
59.44 | 54
59.45 | 44
59.46 | 56
59.47 | 41
59.48 | 41
59.49 | 44
59.5 | 41
59.51 | 41
59.52 | 48
59.53 | 54
59.54 | 46
59.55 | 47
59.56 | 50
59.57 | 42
59.58 | 59
59.59 | 56
59.6 | 47
59.61 | 40
59.62 | 49
59.63 | 37
59.64 | 51
59.65 | 51
59.66 | 51
59.67 | 46
59.68 | 37
59.69 | 56
59.7 | 51
59.71 | 54
59.72 | 38
59.73 | 54
59.74 | 40
59.75 | 42
59.76 | 44
59.77 | 30
59.78 | 40
59.79 | 45
59.8 | 40
59.81 | 45
59.82 | 47
59.83 | 41
59.84 | 58
59.85 | 43
59.86 | 47
59.87 | 64
59.88 | 44
59.89 | 38
59.9 | 41
59.91 | 42
59.92 | 45
59.93 | 38
59.94 | 55
59.95 | 40
59.96 | 41
59.97 | 35
59.98 | 46
59.99 | 47