## All Data
TiAu Contact Schottky Barrier |  | 450 Celsius 60 seconds data |  |  | Current-Voltage Data for TiAu, AuNiAu (not annealed, annealed), AuZnAu | [7 empty] | Differential Resistance Data for TiAu and AuNiAu | [5 empty] | Contact Resistance vs Temperature Data at Time | [5 empty] | Contact Resistance vs Temperature for 350 Celsius 60 seconds
Applied Bias (V) | Current (A) | Nominal Pad Spacing (um) | Resistance Between Pads (Ohms) | Uncertainty on Resistance (Ohms) | TiAu Bias (V) | TiAu Current (A) | AuNiAu Unannealed Bias (V) | AuNiAu Unannealed Current (A) | AuNiAu Annealed Bias (V) | AuNiAu Annealed Current (A) | AuZnAu Annealed Bias (V) | AuZnAu Annealed Current (A) | TiAu Bias (V) | Current (A) | Differential Resistance (Ohms) | AuNiAu Bias (V) | Current (A) | Differential Resistance (Ohms) | Temp (Celsius) | Time (s) | Two-Pad Resistance (Ohms) | Two-Pad Resistance Uncertainty (Ohms) | TLM Resistance (Ohms) | TLM Resistance Uncertainty (Ohms)
-0.79014 | -0.09939 | 5 | 0.394 | 0.08 | -0.66016 | -0.04813 | -0.57482 | -0.05001 | -0.00389 | -0.05001 | -0.00706 | -0.05217 | -0.72016 | -0.06737 | 2.7162 | -0.00304 | -0.03982 | 0.07939 | 250 | 30 | 0.54173 | 0.07134 | 0.488 | 0.013 | 60 | 0.20941 | 0.01625 | 0.149 | 0.015
-0.791 | -0.09925 | 115 | 0.39502 | 0.08 | -0.63016 | -0.04039 | -0.5748 | -0.05001 | -0.00389 | -0.05001 | -0.00606 | -0.04481 | -0.69016 | -0.05708 | 3.1181 | -0.00204 | -0.02692 | 0.07792 | 300 | 30 | 0.53102 | 0.06216 | 0.477 | 0.013 | 120 | 0.52273 | 0.14671 | 0.64 | 0.09
-0.79147 | -0.09924 | 235 | 0.41211 | 0.08 | -0.60012 | -0.03373 | -0.57478 | -0.05001 | -0.00389 | -0.05001 | -0.00506 | -0.03745 | -0.66016 | -0.04813 | 3.5964 | -0.00104 | -0.01411 | 0.07615 | 350 | 30 | 0.2121 | 0.01403 | 0.16 | 0.02 | 30 | 0.2121 | 0.01403 | 0.16 | 0.02
-0.79179 | -0.09925 | 365 | 0.54772 | 0.08 | -0.57012 | -0.02803 | -0.57477 | -0.05001 | -0.00389 | -0.05001 | -0.00406 | -0.03011 | -0.63016 | -0.04039 | 4.1675 | -8.11e-05 | -0.0012 | 0.0757 | 400 | 30 | 0.38084 | 0.03329 | 0.27 | 0.03 | 180 | 0.24205 | 0.01892 | 0.16 | 0.02
-0.79205 | -0.09925 | 515 | 0.4627 | 0.08 | -0.54013 | -0.02317 | -0.57475 | -0.05001 | -0.00389 | -0.05001 | -0.00306 | -0.02274 | -0.60012 | -0.03373 | 4.8536 | 0.0008776 | 0.01119 | 0.07934 | 450 | 30 | 0.36643 | 0 | 0.27 | 0.03 | 300 | 0.23389 | 0.02591 | 0.15 | 0.02
-0.79225 | -0.09925 | 10 | 0.35663 | 0.08 | -0.51012 | -0.01906 | -0.57475 | -0.05001 | -0.00389 | -0.05001 | -0.00206 | -0.01537 | -0.57012 | -0.02803 | 5.6829 | 0.00188 | 0.02345 | 0.07853 | 250 | 60 | 0.43095 | 0.01183 | 0.338 | 0.016
-0.79244 | -0.09925 | 130 | 0.41351 | 0.08 | -0.48011 | -0.0156 | -0.57473 | -0.05001 | -0.00389 | -0.05001 | -0.00105 | -0.0079 | -0.54013 | -0.02317 | 6.6913 | 0.00288 | 0.03662 | 0.07589 | 300 | 60 | 0.64651 | 0.06899 | 0.75 | 0.02
-0.7926 | -0.09924 | 260 | 0.50636 | 0.08 | -0.45012 | -0.0127 | -0.57473 | -0.05001 | -0.00389 | -0.05001 | -5.25e-05 | -0.0003996 | -0.51012 | -0.01906 | 7.9238 | 0.00387 | 0.04968 | 0.00121 | 350 | 60 | 0.20941 | 0.01625 | 0.149 | 0.015
-0.79273 | -0.09925 | 410 | 0.44016 | 0.08 | -0.42012 | -0.01029 | -0.57475 | -0.05001 | -0.00389 | -0.05001 | 0.0009015 | 0.00679 | -0.48011 | -0.0156 | 9.4368 |  |  |  | 400 | 60 | 0.35744 | 0.02423 | 0.25 | 0.02
-0.79286 | -0.09925 | 20 | 0.24056 | 0.08 | -0.39012 | -0.0083 | -0.57473 | -0.05001 | -0.00389 | -0.05001 | 0.0019 | 0.01393 | -0.45012 | -0.0127 | 11.3076 |  |  |  | 450 | 60 | 0.43851 | 0.08379 | 0.3 | 0.03
-0.79297 | -0.09925 | 150 | 0.33985 | 0.08 | -0.36012 | -0.00666 | -0.57474 | -0.05001 | -0.00389 | -0.05001 | 0.0029 | 0.02121 | -0.42012 | -0.01029 | 13.642 |  |  |  | 250 | 120 | 0.62336 | 0.13464 | 0.67 | 0.02
-0.79304 | -0.09926 | 300 | 0.40059 | 0.08 | -0.33011 | -0.00532 | -0.57476 | -0.05001 | -0.00389 | -0.05001 | 0.0039 | 0.02857 | -0.39012 | -0.0083 | 16.5343 |  |  |  | 300 | 120 | 0.41941 | 0.09262 | 0.316 | 0.01
-0.79314 | -0.09924 | 30 | 0.17815 | 0.08 | -0.30008 | -0.00423 | -0.57476 | -0.05001 | -0.00389 | -0.05001 | 0.0049 | 0.03603 | -0.36012 | -0.00666 | 20.1345 |  |  |  | 350 | 120 | 0.52273 | 0.14671 | 0.64 | 0.09
-0.79324 | -0.09925 | 180 | 0.32275 | 0.08 | -0.27008 | -0.00334 | -0.57474 | -0.05001 | -0.00389 | -0.05001 | 0.0059 | 0.04345 | -0.33011 | -0.00532 | 24.683 |  |  |  | 400 | 120 | 0.3754 | 0.0203 | 0.31 | 0.02
-0.79331 | -0.09925 | 50 | 0.27619 | 0.08 | -0.24008 | -0.00263 | -0.57473 | -0.05001 | -0.00389 | -0.05001 | 0.0069 | 0.05086 | -0.30008 | -0.00423 | 30.3747 |  |  |  | 450 | 120 | 0.62974 | 0.31636 | 0.3 | 0.02
-0.79339 | -0.09925 |  |  |  | -0.21008 | -0.00205 | -0.57478 | -0.05001 | -0.00389 | -0.05001 |  |  | -0.27008 | -0.00334 | 37.4883 |  |  |  | 250 | 180 | nan | nan | 3.2 | 0.1
-0.79346 | -0.09924 |  |  |  | -0.18007 | -0.00158 | -0.57475 | -0.05001 | -0.00389 | -0.05001 |  |  | -0.24008 | -0.00263 | 46.3416 |  |  |  | 300 | 180 | 0.26662 | 0.02046 | 0.237 | 0.009
-0.79353 | -0.09924 |  |  |  | -0.15008 | -0.0012 | -0.57476 | -0.05001 | -0.00389 | -0.05001 |  |  | -0.21008 | -0.00205 | 57.2873 |  |  |  | 350 | 180 | 0.24205 | 0.01892 | 0.16 | 0.02
-0.79359 | -0.09925 |  |  |  | -0.12008 | -0.0008903 | -0.57474 | -0.05001 | -0.00389 | -0.05001 |  |  | -0.18007 | -0.00158 | 70.6773 |  |  |  | 400 | 180 | 0.37632 | 0.0363 | 0.21 | 0.01
-0.79364 | -0.09923 |  |  |  | -0.09008 | -0.0006288 | -0.57476 | -0.05001 | -0.00389 | -0.05001 |  |  | -0.15008 | -0.0012 | 86.8432 |  |  |  | 450 | 180 | nan | nan | 0.4 | 0.01
-0.79371 | -0.09924 |  |  |  | -0.06008 | -0.0004033 | -0.57475 | -0.05001 | -0.00389 | -0.05001 |  |  | -0.12008 | -0.0008903 | 104.9072 |  |  |  | 250 | 300 | 0.34873 | 0.02455 | 0.25 | 0.01
-0.79375 | -0.09924 |  |  |  | -0.03008 | -0.0001988 | -0.57477 | -0.05001 | -0.00389 | -0.05001 |  |  | -0.09008 | -0.0006288 | 123.2094 |  |  |  | 300 | 300 | 0.47819 | 0.07508 | 0.536 | 0.018
-0.79378 | -0.09924 |  |  |  | -8.18e-05 | -7e-07 | -0.57479 | -0.05001 | -0.00389 | -0.05001 |  |  | -0.06008 | -0.0004033 | 139.541 |  |  |  | 350 | 300 | 0.23389 | 0.02591 | 0.15 | 0.02
-0.79369 | -0.09923 |  |  |  | 0.02988 | 0.0002046 | -0.57478 | -0.05001 | -0.00389 | -0.05001 |  |  | -0.03008 | -0.0001988 | 149.0279 |  |  |  | 400 | 300 | 0.36803 | 0.0422 | 0.21 | 0.01
-0.79378 | -0.09922 |  |  |  | 0.05988 | 0.0004292 | -0.57477 | -0.05001 | -0.00389 | -0.05001 |  |  | -8.18e-05 | -7e-07 | 148.6218 |  |  |  | 450 | 300 | 0.45414 | 0.02697 | 0.35 | 0.03
-0.79381 | -0.09923 |  |  |  | 0.08987 | 0.000682 | -0.57478 | -0.05001 | -0.00389 | -0.05001 |  |  | 0.02988 | 0.0002046 | 139.4749
-0.79385 | -0.09923 |  |  |  | 0.11987 | 0.0009711 | -0.57478 | -0.05001 | -0.00389 | -0.05001 |  |  | 0.05988 | 0.0004292 | 125.6602
-0.7939 | -0.09923 |  |  |  | 0.14987 | 0.0013 | -0.57479 | -0.05001 | -0.00389 | -0.05001 |  |  | 0.08987 | 0.000682 | 110.7065
-0.79391 | -0.09924 |  |  |  | 0.17987 | 0.00168 | -0.5748 | -0.05001 | -0.00389 | -0.05001 |  |  | 0.11987 | 0.0009711 | 96.4367
-0.79393 | -0.09924 |  |  |  | 0.20987 | 0.00211 | -0.57478 | -0.05001 | -0.00389 | -0.05001 |  |  | 0.14987 | 0.0013 | 84.3283
-0.79396 | -0.09923 |  |  |  | 0.23987 | 0.00261 | -0.57479 | -0.05001 | -0.00389 | -0.05001 |  |  | 0.17987 | 0.00168 | 74.0158
-0.79402 | -0.09925 |  |  |  | 0.26991 | 0.00318 | -0.57479 | -0.05001 | -0.00389 | -0.05001 |  |  | 0.20987 | 0.00211 | 64.6412
-0.79405 | -0.09925 |  |  |  | 0.2999 | 0.00384 | -0.57479 | -0.05001 | -0.00389 | -0.05001 |  |  | 0.23987 | 0.00261 | 56.2171
-0.79406 | -0.09926 |  |  |  | 0.3299 | 0.00461 | -0.57481 | -0.05001 | -0.00389 | -0.05001 |  |  | 0.26991 | 0.00318 | 48.7043
-0.79449 | -0.09925 |  |  |  | 0.3599 | 0.00549 | -0.5748 | -0.05001 | -0.00389 | -0.05001 |  |  | 0.2999 | 0.00384 | 42.1176
-0.79452 | -0.09925 |  |  |  | 0.3899 | 0.00652 | -0.57479 | -0.05001 | -0.00389 | -0.05001 |  |  | 0.3299 | 0.00461 | 36.3976
-0.79455 | -0.09925 |  |  |  | 0.4199 | 0.0077 | -0.57482 | -0.05001 | -0.00389 | -0.05001 |  |  | 0.3599 | 0.00549 | 31.4118
-0.79459 | -0.09924 |  |  |  | 0.4499 | 0.00907 | -0.57483 | -0.05001 | -0.00389 | -0.05001 |  |  | 0.3899 | 0.00652 | 27.1385
-0.7946 | -0.09926 |  |  |  | 0.4799 | 0.01066 | -0.57481 | -0.05001 | -0.00389 | -0.05001 |  |  | 0.4199 | 0.0077 | 23.4901
-0.79463 | -0.09926 |  |  |  | 0.50991 | 0.01248 | -0.57479 | -0.05001 | -0.00389 | -0.05001 |  |  | 0.4499 | 0.00907 | 20.2555
-0.79466 | -0.09925 |  |  |  | 0.53994 | 0.01456 | -0.57481 | -0.05001 | -0.00389 | -0.05001 |  |  | 0.4799 | 0.01066 | 17.6176
-0.79468 | -0.09925 |  |  |  | 0.56994 | 0.01694 | -0.57482 | -0.05001 | -0.00389 | -0.05001 |  |  | 0.50991 | 0.01248 | 15.398
-0.79469 | -0.09927 |  |  |  | 0.59994 | 0.01966 | -0.57482 | -0.05001 | -0.00389 | -0.05001 |  |  | 0.53994 | 0.01456 | 13.4398
-0.79472 | -0.09926 |  |  |  | 0.62993 | 0.02276 | -0.57481 | -0.05001 | -0.00389 | -0.05001 |  |  | 0.56994 | 0.01694 | 11.7653
-0.79474 | -0.09926 |  |  |  | 0.65994 | 0.02628 | -0.5748 | -0.05001 | -0.00389 | -0.05001 |  |  | 0.59994 | 0.01966 | 10.3125
-0.79475 | -0.09925 |  |  |  | 0.68994 | 0.03028 | -0.57482 | -0.05001 | -0.00389 | -0.05001 |  |  | 0.62993 | 0.02276 | 9.0639
-0.79477 | -0.09925 |  |  |  | 0.71994 | 0.03479 | -0.57479 | -0.05001 | -0.00389 | -0.05001 |  |  | 0.65994 | 0.02628 | 7.9844
-0.7948 | -0.09925 |  |  |  | 0.74993 | 0.0399 | -0.57481 | -0.05001 | -0.00389 | -0.05001 |  |  | 0.68994 | 0.03028 | 7.0494
-0.7948 | -0.09926 |  |  |  | 0.77993 | 0.04565 | -0.57482 | -0.05001 | -0.00389 | -0.05001 |  |  | 0.71994 | 0.03479 | 6.2358
-0.79481 | -0.09925 |  |  |  | 0.80997 | 0.05214 | -0.57481 | -0.05001 | -0.00388 | -0.05001 |  |  | 0.74993 | 0.0399 | 5.5265
-0.79483 | -0.09925 | [5 empty] | -0.57481 | -0.05001 | -0.00389 | -0.05001
-0.79484 | -0.09924 | [5 empty] | -0.57483 | -0.05001 | -0.00389 | -0.05001
-0.79487 | -0.09925 | [5 empty] | -0.57481 | -0.05001 | -0.00389 | -0.05001
-0.79489 | -0.09925 | [5 empty] | -0.5748 | -0.05001 | -0.00389 | -0.05001
-0.7949 | -0.09924 | [5 empty] | -0.57481 | -0.05001 | -0.00389 | -0.05001
-0.79491 | -0.09925 | [5 empty] | -0.57481 | -0.05001 | -0.00389 | -0.05001
-0.79494 | -0.09926 | [5 empty] | -0.57479 | -0.05001 | -0.00389 | -0.05001
-0.79495 | -0.09926 | [5 empty] | -0.57483 | -0.05001 | -0.00389 | -0.05001
-0.79497 | -0.09925 | [5 empty] | -0.5748 | -0.05001 | -0.00388 | -0.05001
-0.79499 | -0.09926 | [5 empty] | -0.57481 | -0.05001 | -0.00389 | -0.05001
-0.79501 | -0.09925 | [5 empty] | -0.57508 | -0.05001 | -0.00389 | -0.05001
-0.79504 | -0.09925 | [5 empty] | -0.57508 | -0.05001 | -0.00389 | -0.05001
-0.79505 | -0.09926 | [5 empty] | -0.57509 | -0.05001 | -0.00389 | -0.05001
-0.79506 | -0.09925 | [5 empty] | -0.57508 | -0.05001 | -0.00389 | -0.05001
-0.79508 | -0.09926 | [5 empty] | -0.57508 | -0.05001 | -0.00389 | -0.05001
-0.79508 | -0.09925 | [5 empty] | -0.57508 | -0.05001 | -0.00389 | -0.05001
-0.79509 | -0.09927 | [5 empty] | -0.57508 | -0.05001 | -0.00389 | -0.05001
-0.7951 | -0.09927 | [5 empty] | -0.57509 | -0.05001 | -0.00389 | -0.05001
-0.79511 | -0.09926 | [5 empty] | -0.57508 | -0.05001 | -0.00389 | -0.05001
-0.79513 | -0.09926 | [5 empty] | -0.57509 | -0.05001 | -0.00389 | -0.05001
-0.79514 | -0.09927 | [5 empty] | -0.57508 | -0.05001 | -0.00389 | -0.05001
-0.79516 | -0.09925 | [5 empty] | -0.57508 | -0.05001 | -0.00389 | -0.05001
-0.79516 | -0.09925 | [5 empty] | -0.57508 | -0.05001 | -0.00389 | -0.05001
-0.79519 | -0.09925 | [5 empty] | -0.57508 | -0.05001 | -0.00388 | -0.05001
-0.78015 | -0.09258 | [5 empty] | -0.57507 | -0.05001 | -0.00389 | -0.05001
-0.75015 | -0.07917 | [5 empty] | -0.57507 | -0.05001 | -0.00388 | -0.05001
-0.72016 | -0.06737 | [5 empty] | -0.57507 | -0.05001 | -0.00388 | -0.05001
-0.69016 | -0.05708 | [5 empty] | -0.57507 | -0.05001 | -0.00388 | -0.05001
-0.66016 | -0.04813 | [5 empty] | -0.57507 | -0.05001 | -0.00388 | -0.05001
-0.63016 | -0.04039 | [5 empty] | -0.57506 | -0.05001 | -0.00388 | -0.05001
-0.60012 | -0.03373 | [5 empty] | -0.57506 | -0.05001 | -0.00388 | -0.05001
-0.57012 | -0.02803 | [5 empty] | -0.57507 | -0.05001 | -0.00388 | -0.05001
-0.54013 | -0.02317 | [5 empty] | -0.57507 | -0.05001 | -0.00388 | -0.05001
-0.51012 | -0.01906 | [5 empty] | -0.57507 | -0.05001 | -0.00388 | -0.05001
-0.48011 | -0.0156 | [5 empty] | -0.57506 | -0.05001 | -0.00388 | -0.05001
-0.45012 | -0.0127 | [5 empty] | -0.57507 | -0.05001 | -0.00388 | -0.05001
-0.42012 | -0.01029 | [5 empty] | -0.57507 | -0.05001 | -0.00388 | -0.05001
-0.39012 | -0.0083 | [5 empty] | -0.57507 | -0.05001 | -0.00388 | -0.05001
-0.36012 | -0.00666 | [5 empty] | -0.57507 | -0.05001 | -0.00388 | -0.05001
-0.33011 | -0.00532 | [5 empty] | -0.55012 | -0.04291 | -0.00388 | -0.05001
-0.30008 | -0.00423 | [5 empty] | -0.5001 | -0.03126 | -0.00388 | -0.05001
-0.27008 | -0.00334 | [5 empty] | -0.4501 | -0.02249 | -0.00388 | -0.05001
-0.24008 | -0.00263 | [5 empty] | -0.40008 | -0.01596 | -0.00388 | -0.05001
-0.21008 | -0.00205 | [5 empty] | -0.35009 | -0.01117 | -0.00388 | -0.05001
-0.18007 | -0.00158 | [5 empty] | -0.30006 | -0.00769 | -0.00387 | -0.05001
-0.15008 | -0.0012 | [5 empty] | -0.25007 | -0.0052 | -0.00387 | -0.05001
-0.12008 | -0.0008903 | [5 empty] | -0.20004 | -0.00344 | -0.00387 | -0.05001
-0.09008 | -0.0006288 | [5 empty] | -0.15006 | -0.00219 | -0.00304 | -0.03982
-0.06008 | -0.0004033 | [5 empty] | -0.10004 | -0.00128 | -0.00204 | -0.02692
-0.03008 | -0.0001988 | [5 empty] | -0.05004 | -0.0005943 | -0.00104 | -0.01411
-8.18e-05 | -7e-07 | [5 empty] | -6.22e-05 | -1.1e-06 | -8.11e-05 | -0.0012
0.02988 | 0.0002046 | [5 empty] | 0.04989 | 0.0005981 | 0.0008776 | 0.01119
0.05988 | 0.0004292 | [5 empty] | 0.09992 | 0.0013 | 0.00188 | 0.02345
0.08987 | 0.000682 | [5 empty] | 0.14991 | 0.00221 | 0.00288 | 0.03662
0.11987 | 0.0009711 | [5 empty] | 0.19993 | 0.00347 | 0.00387 | 0.04968
0.14987 | 0.0013 | [5 empty] | 0.24992 | 0.00522 | 0.00387 | 0.05
0.17987 | 0.00168 | [5 empty] | 0.29994 | 0.00768 | 0.00387 | 0.05
0.20987 | 0.00211 | [5 empty] | 0.34993 | 0.0111 | 0.00386 | 0.05
0.23987 | 0.00261 | [5 empty] | 0.39996 | 0.0158 | 0.00386 | 0.05
0.26991 | 0.00318 | [5 empty] | 0.44994 | 0.02217 | 0.00386 | 0.05
0.2999 | 0.00384 | [5 empty] | 0.49997 | 0.03072 | 0.00385 | 0.05
0.3299 | 0.00461 | [5 empty] | 0.54996 | 0.04205 | 0.00385 | 0.05
0.3599 | 0.00549 | [5 empty] | 0.57835 | 0.05001 | 0.00385 | 0.05
0.3899 | 0.00652 | [5 empty] | 0.57831 | 0.05001 | 0.00385 | 0.05
0.4199 | 0.0077 | [5 empty] | 0.57827 | 0.05001 | 0.00385 | 0.05
0.4499 | 0.00907 | [5 empty] | 0.57823 | 0.05001 | 0.00385 | 0.05
0.4799 | 0.01066 | [5 empty] | 0.57818 | 0.05001 | 0.00385 | 0.05
0.50991 | 0.01248 | [5 empty] | 0.57815 | 0.05001 | 0.00385 | 0.05
0.53994 | 0.01456 | [5 empty] | 0.57812 | 0.05001 | 0.00384 | 0.05
0.56994 | 0.01694 | [5 empty] | 0.57809 | 0.05001 | 0.00384 | 0.05
0.59994 | 0.01966 | [5 empty] | 0.57807 | 0.05001 | 0.00384 | 0.05
0.62993 | 0.02276 | [5 empty] | 0.57804 | 0.05001 | 0.00383 | 0.05
0.65994 | 0.02628 | [5 empty] | 0.57801 | 0.05001 | 0.00383 | 0.05
0.68994 | 0.03028 | [5 empty] | 0.57799 | 0.05001 | 0.00383 | 0.05
0.71994 | 0.03479 | [5 empty] | 0.57797 | 0.05001 | 0.00383 | 0.05
0.74993 | 0.0399 | [5 empty] | 0.57795 | 0.05001 | 0.00383 | 0.05
0.77993 | 0.04565 | [5 empty] | 0.57794 | 0.05001 | 0.00383 | 0.05
0.80997 | 0.05214 | [5 empty] | 0.57792 | 0.05001 | 0.00383 | 0.05
0.83997 | 0.05942 | [5 empty] | 0.5779 | 0.05001 | 0.00383 | 0.05
0.86996 | 0.0676 | [5 empty] | 0.57789 | 0.05001 | 0.00383 | 0.05
0.89995 | 0.07679 | [5 empty] | 0.57788 | 0.05001 | 0.00383 | 0.05
0.92995 | 0.0871 | [5 empty] | 0.57787 | 0.05001 | 0.00383 | 0.05
0.95995 | 0.09866 | [5 empty] | 0.57786 | 0.05001 | 0.00383 | 0.05
0.96104 | 0.09999 | [5 empty] | 0.57784 | 0.05001 | 0.00383 | 0.05
0.96002 | 0.09999 | [5 empty] | 0.57783 | 0.05001 | 0.00383 | 0.05
0.95922 | 0.09999 | [5 empty] | 0.57782 | 0.05001 | 0.00383 | 0.05
0.95854 | 0.09999 | [5 empty] | 0.57781 | 0.05001 | 0.00382 | 0.05
0.95798 | 0.09999 | [5 empty] | 0.5778 | 0.05001 | 0.00383 | 0.05
0.95747 | 0.09999 | [5 empty] | 0.57778 | 0.05001 | 0.00383 | 0.05
0.957 | 0.09999 | [5 empty] | 0.57777 | 0.05001 | 0.00383 | 0.05
0.95657 | 0.09999 | [5 empty] | 0.57776 | 0.05001 | 0.00383 | 0.05
0.95619 | 0.09999 | [5 empty] | 0.57812 | 0.05001 | 0.00383 | 0.05
0.9558 | 0.09999 | [5 empty] | 0.57812 | 0.05001 | 0.00383 | 0.05
0.95546 | 0.09999 | [5 empty] | 0.57811 | 0.05001 | 0.00383 | 0.05
0.95515 | 0.09999 | [5 empty] | 0.57808 | 0.05001 | 0.00383 | 0.05
0.95489 | 0.09999 | [5 empty] | 0.57807 | 0.05001 | 0.00383 | 0.05
0.95459 | 0.09999 | [5 empty] | 0.57806 | 0.05001 | 0.00383 | 0.05
0.95432 | 0.09999 | [5 empty] | 0.57807 | 0.05001 | 0.00383 | 0.05
0.95405 | 0.09999 | [5 empty] | 0.57805 | 0.05001 | 0.00383 | 0.05
0.95384 | 0.09999 | [5 empty] | 0.57802 | 0.05001 | 0.00382 | 0.05
0.95362 | 0.09999 | [5 empty] | 0.57802 | 0.05001 | 0.00383 | 0.05
0.95337 | 0.09999 | [5 empty] | 0.57802 | 0.05001 | 0.00382 | 0.05
0.95316 | 0.09999 | [5 empty] | 0.57801 | 0.05001 | 0.00382 | 0.05
0.95297 | 0.09999 | [5 empty] | 0.57801 | 0.05001 | 0.00382 | 0.05
0.95275 | 0.09999 | [5 empty] | 0.57799 | 0.05001 | 0.00382 | 0.05
0.95255 | 0.09999 | [5 empty] | 0.57797 | 0.05001 | 0.00382 | 0.05
0.95237 | 0.09999 | [5 empty] | 0.57796 | 0.05001 | 0.00382 | 0.05
0.95218 | 0.09999 | [5 empty] | 0.57797 | 0.05001 | 0.00382 | 0.05
0.95198 | 0.09999 | [5 empty] | 0.57796 | 0.05001 | 0.00382 | 0.05
0.95183 | 0.09999 | [5 empty] | 0.57795 | 0.05001 | 0.00382 | 0.05
0.95166 | 0.09999 | [5 empty] | 0.57795 | 0.05001 | 0.00382 | 0.05
0.95149 | 0.09999 | [5 empty] | 0.57794 | 0.05001 | 0.00382 | 0.05
0.95135 | 0.09999 | [5 empty] | 0.57797 | 0.05001 | 0.00382 | 0.05
0.9512 | 0.09999 | [5 empty] | 0.57794 | 0.05001 | 0.00382 | 0.05
0.95104 | 0.09999 | [5 empty] | 0.57792 | 0.05001 | 0.00382 | 0.05
0.95088 | 0.09999 | [5 empty] | 0.57792 | 0.05001 | 0.00382 | 0.05
0.95074 | 0.09999 | [5 empty] | 0.57792 | 0.05001 | 0.00382 | 0.05
0.95111 | 0.09999 | [5 empty] | 0.5779 | 0.05001 | 0.00382 | 0.05
0.95096 | 0.09999 | [5 empty] | 0.57789 | 0.05001 | 0.00382 | 0.05
0.95084 | 0.09999 | [5 empty] | 0.57791 | 0.05001 | 0.00382 | 0.05
0.95072 | 0.09999 | [5 empty] | 0.57788 | 0.05001 | 0.00381 | 0.05
0.95058 | 0.09999 | [5 empty] | 0.57787 | 0.05001 | 0.00381 | 0.05
0.95044 | 0.09999 | [5 empty] | 0.57789 | 0.05001 | 0.00381 | 0.05
0.95033 | 0.09999 | [5 empty] | 0.57787 | 0.05001 | 0.00381 | 0.05
0.95017 | 0.09999 | [5 empty] | 0.57787 | 0.05001 | 0.00381 | 0.05
0.95007 | 0.09999 | [5 empty] | 0.57786 | 0.05001 | 0.00381 | 0.05
0.94995 | 0.09999 | [5 empty] | 0.57788 | 0.05001 | 0.00381 | 0.05
0.94983 | 0.09999 | [5 empty] | 0.57787 | 0.05001 | 0.00381 | 0.05
0.94969 | 0.09999 | [5 empty] | 0.57784 | 0.05001 | 0.00381 | 0.05
0.94958 | 0.09999 | [5 empty] | 0.57784 | 0.05001 | 0.00381 | 0.05
0.94949 | 0.09999 | [5 empty] | 0.57784 | 0.05001 | 0.00381 | 0.05
0.94939 | 0.09999 | [5 empty] | 0.57783 | 0.05001 | 0.00381 | 0.05
0.94927 | 0.09999 | [5 empty] | 0.57784 | 0.05001 | 0.00381 | 0.05
0.94918 | 0.09999 | [5 empty] | 0.57782 | 0.05001 | 0.00381 | 0.05
0.94906 | 0.09999 | [5 empty] | 0.57782 | 0.05001 | 0.00381 | 0.05
0.94897 | 0.09999 | [5 empty] | 0.57783 | 0.05001 | 0.00381 | 0.05
0.94886 | 0.09999 | [5 empty] | 0.57782 | 0.05001 | 0.00381 | 0.05
0.94878 | 0.09999 | [5 empty] | 0.57782 | 0.05001 | 0.00381 | 0.05
0.94871 | 0.09999 | [5 empty] | 0.57779 | 0.05001 | 0.00381 | 0.05
0.94862 | 0.09999 | [5 empty] | 0.57781 | 0.05001 | 0.00381 | 0.05
0.9485 | 0.09999 | [5 empty] | 0.5778 | 0.05001 | 0.00381 | 0.05
0.94843 | 0.09999 | [5 empty] | 0.57779 | 0.05001 | 0.00381 | 0.05
0.94834 | 0.09999 | [5 empty] | 0.57779 | 0.05001 | 0.00381 | 0.05
0.94827 | 0.09999 | [5 empty] | 0.57777 | 0.05001 | 0.00381 | 0.05
0.94818 | 0.09999 | [5 empty] | 0.57779 | 0.05001 | 0.00381 | 0.05
0.94807 | 0.09999 | [5 empty] | 0.57779 | 0.05001 | 0.00381 | 0.05
0.94798 | 0.09999 | [5 empty] | 0.57778 | 0.05001 | 0.00381 | 0.05
0.9479 | 0.09999 | [5 empty] | 0.57776 | 0.05001 | 0.00381 | 0.05
0.94782 | 0.09999 | [5 empty] | 0.57778 | 0.05001 | 0.00381 | 0.05
0.94772 | 0.09999 | [5 empty] | 0.57779 | 0.05001 | 0.00381 | 0.05
0.94766 | 0.09999 | [5 empty] | 0.57777 | 0.05001 | 0.00381 | 0.05

## Figure 1
TiAu Contact Schottky Barrier
Applied Bias (V) | Current (A)
-0.79014 | -0.09939
-0.791 | -0.09925
-0.79147 | -0.09924
-0.79179 | -0.09925
-0.79205 | -0.09925
-0.79225 | -0.09925
-0.79244 | -0.09925
-0.7926 | -0.09924
-0.79273 | -0.09925
-0.79286 | -0.09925
-0.79297 | -0.09925
-0.79304 | -0.09926
-0.79314 | -0.09924
-0.79324 | -0.09925
-0.79331 | -0.09925
-0.79339 | -0.09925
-0.79346 | -0.09924
-0.79353 | -0.09924
-0.79359 | -0.09925
-0.79364 | -0.09923
-0.79371 | -0.09924
-0.79375 | -0.09924
-0.79378 | -0.09924
-0.79369 | -0.09923
-0.79378 | -0.09922
-0.79381 | -0.09923
-0.79385 | -0.09923
-0.7939 | -0.09923
-0.79391 | -0.09924
-0.79393 | -0.09924
-0.79396 | -0.09923
-0.79402 | -0.09925
-0.79405 | -0.09925
-0.79406 | -0.09926
-0.79449 | -0.09925
-0.79452 | -0.09925
-0.79455 | -0.09925
-0.79459 | -0.09924
-0.7946 | -0.09926
-0.79463 | -0.09926
-0.79466 | -0.09925
-0.79468 | -0.09925
-0.79469 | -0.09927
-0.79472 | -0.09926
-0.79474 | -0.09926
-0.79475 | -0.09925
-0.79477 | -0.09925
-0.7948 | -0.09925
-0.7948 | -0.09926
-0.79481 | -0.09925
-0.79483 | -0.09925
-0.79484 | -0.09924
-0.79487 | -0.09925
-0.79489 | -0.09925
-0.7949 | -0.09924
-0.79491 | -0.09925
-0.79494 | -0.09926
-0.79495 | -0.09926
-0.79497 | -0.09925
-0.79499 | -0.09926
-0.79501 | -0.09925
-0.79504 | -0.09925
-0.79505 | -0.09926
-0.79506 | -0.09925
-0.79508 | -0.09926
-0.79508 | -0.09925
-0.79509 | -0.09927
-0.7951 | -0.09927
-0.79511 | -0.09926
-0.79513 | -0.09926
-0.79514 | -0.09927
-0.79516 | -0.09925
-0.79516 | -0.09925
-0.79519 | -0.09925
-0.78015 | -0.09258
-0.75015 | -0.07917
-0.72016 | -0.06737
-0.69016 | -0.05708
-0.66016 | -0.04813
-0.63016 | -0.04039
-0.60012 | -0.03373
-0.57012 | -0.02803
-0.54013 | -0.02317
-0.51012 | -0.01906
-0.48011 | -0.0156
-0.45012 | -0.0127
-0.42012 | -0.01029
-0.39012 | -0.0083
-0.36012 | -0.00666
-0.33011 | -0.00532
-0.30008 | -0.00423
-0.27008 | -0.00334
-0.24008 | -0.00263
-0.21008 | -0.00205
-0.18007 | -0.00158
-0.15008 | -0.0012
-0.12008 | -0.0008903
-0.09008 | -0.0006288
-0.06008 | -0.0004033
-0.03008 | -0.0001988
-8.18e-05 | -7e-07
0.02988 | 0.0002046
0.05988 | 0.0004292
0.08987 | 0.000682
0.11987 | 0.0009711
0.14987 | 0.0013
0.17987 | 0.00168
0.20987 | 0.00211
0.23987 | 0.00261
0.26991 | 0.00318
0.2999 | 0.00384
0.3299 | 0.00461
0.3599 | 0.00549
0.3899 | 0.00652
0.4199 | 0.0077
0.4499 | 0.00907
0.4799 | 0.01066
0.50991 | 0.01248
0.53994 | 0.01456
0.56994 | 0.01694
0.59994 | 0.01966
0.62993 | 0.02276
0.65994 | 0.02628
0.68994 | 0.03028
0.71994 | 0.03479
0.74993 | 0.0399
0.77993 | 0.04565
0.80997 | 0.05214
0.83997 | 0.05942
0.86996 | 0.0676
0.89995 | 0.07679
0.92995 | 0.0871
0.95995 | 0.09866
0.96104 | 0.09999
0.96002 | 0.09999
0.95922 | 0.09999
0.95854 | 0.09999
0.95798 | 0.09999
0.95747 | 0.09999
0.957 | 0.09999
0.95657 | 0.09999
0.95619 | 0.09999
0.9558 | 0.09999
0.95546 | 0.09999
0.95515 | 0.09999
0.95489 | 0.09999
0.95459 | 0.09999
0.95432 | 0.09999
0.95405 | 0.09999
0.95384 | 0.09999
0.95362 | 0.09999
0.95337 | 0.09999
0.95316 | 0.09999
0.95297 | 0.09999
0.95275 | 0.09999
0.95255 | 0.09999
0.95237 | 0.09999
0.95218 | 0.09999
0.95198 | 0.09999
0.95183 | 0.09999
0.95166 | 0.09999
0.95149 | 0.09999
0.95135 | 0.09999
0.9512 | 0.09999
0.95104 | 0.09999
0.95088 | 0.09999
0.95074 | 0.09999
0.95111 | 0.09999
0.95096 | 0.09999
0.95084 | 0.09999
0.95072 | 0.09999
0.95058 | 0.09999
0.95044 | 0.09999
0.95033 | 0.09999
0.95017 | 0.09999
0.95007 | 0.09999
0.94995 | 0.09999
0.94983 | 0.09999
0.94969 | 0.09999
0.94958 | 0.09999
0.94949 | 0.09999
0.94939 | 0.09999
0.94927 | 0.09999
0.94918 | 0.09999
0.94906 | 0.09999
0.94897 | 0.09999
0.94886 | 0.09999
0.94878 | 0.09999
0.94871 | 0.09999
0.94862 | 0.09999
0.9485 | 0.09999
0.94843 | 0.09999
0.94834 | 0.09999
0.94827 | 0.09999
0.94818 | 0.09999
0.94807 | 0.09999
0.94798 | 0.09999
0.9479 | 0.09999
0.94782 | 0.09999
0.94772 | 0.09999
0.94766 | 0.09999

## Figure 2
450 Celsius 60 seconds data
Nominal Pad Spacing (um) | Resistance Between Pads (Ohms) | Uncertainty on Resistance (Ohms)
5 | 0.394 | 0.08
115 | 0.39502 | 0.08
235 | 0.41211 | 0.08
365 | 0.54772 | 0.08
515 | 0.4627 | 0.08
10 | 0.35663 | 0.08
130 | 0.41351 | 0.08
260 | 0.50636 | 0.08
410 | 0.44016 | 0.08
20 | 0.24056 | 0.08
150 | 0.33985 | 0.08
300 | 0.40059 | 0.08
30 | 0.17815 | 0.08
180 | 0.32275 | 0.08
50 | 0.27619 | 0.08

## Figure 3
Current-Voltage Data for TiAu, AuNiAu (not annealed, annealed), AuZnAu
TiAu Bias (V) | TiAu Current (A) | AuNiAu Unannealed Bias (V) | AuNiAu Unannealed Current (A) | AuNiAu Annealed Bias (V) | AuNiAu Annealed Current (A) | AuZnAu Annealed Bias (V) | AuZnAu Annealed Current (A)
-0.66016 | -0.04813 | -0.57482 | -0.05001 | -0.00389 | -0.05001 | -0.00706 | -0.05217
-0.63016 | -0.04039 | -0.5748 | -0.05001 | -0.00389 | -0.05001 | -0.00606 | -0.04481
-0.60012 | -0.03373 | -0.57478 | -0.05001 | -0.00389 | -0.05001 | -0.00506 | -0.03745
-0.57012 | -0.02803 | -0.57477 | -0.05001 | -0.00389 | -0.05001 | -0.00406 | -0.03011
-0.54013 | -0.02317 | -0.57475 | -0.05001 | -0.00389 | -0.05001 | -0.00306 | -0.02274
-0.51012 | -0.01906 | -0.57475 | -0.05001 | -0.00389 | -0.05001 | -0.00206 | -0.01537
-0.48011 | -0.0156 | -0.57473 | -0.05001 | -0.00389 | -0.05001 | -0.00105 | -0.0079
-0.45012 | -0.0127 | -0.57473 | -0.05001 | -0.00389 | -0.05001 | -5.25e-05 | -0.0003996
-0.42012 | -0.01029 | -0.57475 | -0.05001 | -0.00389 | -0.05001 | 0.0009015 | 0.00679
-0.39012 | -0.0083 | -0.57473 | -0.05001 | -0.00389 | -0.05001 | 0.0019 | 0.01393
-0.36012 | -0.00666 | -0.57474 | -0.05001 | -0.00389 | -0.05001 | 0.0029 | 0.02121
-0.33011 | -0.00532 | -0.57476 | -0.05001 | -0.00389 | -0.05001 | 0.0039 | 0.02857
-0.30008 | -0.00423 | -0.57476 | -0.05001 | -0.00389 | -0.05001 | 0.0049 | 0.03603
-0.27008 | -0.00334 | -0.57474 | -0.05001 | -0.00389 | -0.05001 | 0.0059 | 0.04345
-0.24008 | -0.00263 | -0.57473 | -0.05001 | -0.00389 | -0.05001 | 0.0069 | 0.05086
-0.21008 | -0.00205 | -0.57478 | -0.05001 | -0.00389 | -0.05001
-0.18007 | -0.00158 | -0.57475 | -0.05001 | -0.00389 | -0.05001
-0.15008 | -0.0012 | -0.57476 | -0.05001 | -0.00389 | -0.05001
-0.12008 | -0.0008903 | -0.57474 | -0.05001 | -0.00389 | -0.05001
-0.09008 | -0.0006288 | -0.57476 | -0.05001 | -0.00389 | -0.05001
-0.06008 | -0.0004033 | -0.57475 | -0.05001 | -0.00389 | -0.05001
-0.03008 | -0.0001988 | -0.57477 | -0.05001 | -0.00389 | -0.05001
-8.18e-05 | -7e-07 | -0.57479 | -0.05001 | -0.00389 | -0.05001
0.02988 | 0.0002046 | -0.57478 | -0.05001 | -0.00389 | -0.05001
0.05988 | 0.0004292 | -0.57477 | -0.05001 | -0.00389 | -0.05001
0.08987 | 0.000682 | -0.57478 | -0.05001 | -0.00389 | -0.05001
0.11987 | 0.0009711 | -0.57478 | -0.05001 | -0.00389 | -0.05001
0.14987 | 0.0013 | -0.57479 | -0.05001 | -0.00389 | -0.05001
0.17987 | 0.00168 | -0.5748 | -0.05001 | -0.00389 | -0.05001
0.20987 | 0.00211 | -0.57478 | -0.05001 | -0.00389 | -0.05001
0.23987 | 0.00261 | -0.57479 | -0.05001 | -0.00389 | -0.05001
0.26991 | 0.00318 | -0.57479 | -0.05001 | -0.00389 | -0.05001
0.2999 | 0.00384 | -0.57479 | -0.05001 | -0.00389 | -0.05001
0.3299 | 0.00461 | -0.57481 | -0.05001 | -0.00389 | -0.05001
0.3599 | 0.00549 | -0.5748 | -0.05001 | -0.00389 | -0.05001
0.3899 | 0.00652 | -0.57479 | -0.05001 | -0.00389 | -0.05001
0.4199 | 0.0077 | -0.57482 | -0.05001 | -0.00389 | -0.05001
0.4499 | 0.00907 | -0.57483 | -0.05001 | -0.00389 | -0.05001
0.4799 | 0.01066 | -0.57481 | -0.05001 | -0.00389 | -0.05001
0.50991 | 0.01248 | -0.57479 | -0.05001 | -0.00389 | -0.05001
0.53994 | 0.01456 | -0.57481 | -0.05001 | -0.00389 | -0.05001
0.56994 | 0.01694 | -0.57482 | -0.05001 | -0.00389 | -0.05001
0.59994 | 0.01966 | -0.57482 | -0.05001 | -0.00389 | -0.05001
0.62993 | 0.02276 | -0.57481 | -0.05001 | -0.00389 | -0.05001
0.65994 | 0.02628 | -0.5748 | -0.05001 | -0.00389 | -0.05001
0.68994 | 0.03028 | -0.57482 | -0.05001 | -0.00389 | -0.05001
0.71994 | 0.03479 | -0.57479 | -0.05001 | -0.00389 | -0.05001
0.74993 | 0.0399 | -0.57481 | -0.05001 | -0.00389 | -0.05001
0.77993 | 0.04565 | -0.57482 | -0.05001 | -0.00389 | -0.05001
0.80997 | 0.05214 | -0.57481 | -0.05001 | -0.00388 | -0.05001
|  | -0.57481 | -0.05001 | -0.00389 | -0.05001
|  | -0.57483 | -0.05001 | -0.00389 | -0.05001
|  | -0.57481 | -0.05001 | -0.00389 | -0.05001
|  | -0.5748 | -0.05001 | -0.00389 | -0.05001
|  | -0.57481 | -0.05001 | -0.00389 | -0.05001
|  | -0.57481 | -0.05001 | -0.00389 | -0.05001
|  | -0.57479 | -0.05001 | -0.00389 | -0.05001
|  | -0.57483 | -0.05001 | -0.00389 | -0.05001
|  | -0.5748 | -0.05001 | -0.00388 | -0.05001
|  | -0.57481 | -0.05001 | -0.00389 | -0.05001
|  | -0.57508 | -0.05001 | -0.00389 | -0.05001
|  | -0.57508 | -0.05001 | -0.00389 | -0.05001
|  | -0.57509 | -0.05001 | -0.00389 | -0.05001
|  | -0.57508 | -0.05001 | -0.00389 | -0.05001
|  | -0.57508 | -0.05001 | -0.00389 | -0.05001
|  | -0.57508 | -0.05001 | -0.00389 | -0.05001
|  | -0.57508 | -0.05001 | -0.00389 | -0.05001
|  | -0.57509 | -0.05001 | -0.00389 | -0.05001
|  | -0.57508 | -0.05001 | -0.00389 | -0.05001
|  | -0.57509 | -0.05001 | -0.00389 | -0.05001
|  | -0.57508 | -0.05001 | -0.00389 | -0.05001
|  | -0.57508 | -0.05001 | -0.00389 | -0.05001
|  | -0.57508 | -0.05001 | -0.00389 | -0.05001
|  | -0.57508 | -0.05001 | -0.00388 | -0.05001
|  | -0.57507 | -0.05001 | -0.00389 | -0.05001
|  | -0.57507 | -0.05001 | -0.00388 | -0.05001
|  | -0.57507 | -0.05001 | -0.00388 | -0.05001
|  | -0.57507 | -0.05001 | -0.00388 | -0.05001
|  | -0.57507 | -0.05001 | -0.00388 | -0.05001
|  | -0.57506 | -0.05001 | -0.00388 | -0.05001
|  | -0.57506 | -0.05001 | -0.00388 | -0.05001
|  | -0.57507 | -0.05001 | -0.00388 | -0.05001
|  | -0.57507 | -0.05001 | -0.00388 | -0.05001
|  | -0.57507 | -0.05001 | -0.00388 | -0.05001
|  | -0.57506 | -0.05001 | -0.00388 | -0.05001
|  | -0.57507 | -0.05001 | -0.00388 | -0.05001
|  | -0.57507 | -0.05001 | -0.00388 | -0.05001
|  | -0.57507 | -0.05001 | -0.00388 | -0.05001
|  | -0.57507 | -0.05001 | -0.00388 | -0.05001
|  | -0.55012 | -0.04291 | -0.00388 | -0.05001
|  | -0.5001 | -0.03126 | -0.00388 | -0.05001
|  | -0.4501 | -0.02249 | -0.00388 | -0.05001
|  | -0.40008 | -0.01596 | -0.00388 | -0.05001
|  | -0.35009 | -0.01117 | -0.00388 | -0.05001
|  | -0.30006 | -0.00769 | -0.00387 | -0.05001
|  | -0.25007 | -0.0052 | -0.00387 | -0.05001
|  | -0.20004 | -0.00344 | -0.00387 | -0.05001
|  | -0.15006 | -0.00219 | -0.00304 | -0.03982
|  | -0.10004 | -0.00128 | -0.00204 | -0.02692
|  | -0.05004 | -0.0005943 | -0.00104 | -0.01411
|  | -6.22e-05 | -1.1e-06 | -8.11e-05 | -0.0012
|  | 0.04989 | 0.0005981 | 0.0008776 | 0.01119
|  | 0.09992 | 0.0013 | 0.00188 | 0.02345
|  | 0.14991 | 0.00221 | 0.00288 | 0.03662
|  | 0.19993 | 0.00347 | 0.00387 | 0.04968
|  | 0.24992 | 0.00522 | 0.00387 | 0.05
|  | 0.29994 | 0.00768 | 0.00387 | 0.05
|  | 0.34993 | 0.0111 | 0.00386 | 0.05
|  | 0.39996 | 0.0158 | 0.00386 | 0.05
|  | 0.44994 | 0.02217 | 0.00386 | 0.05
|  | 0.49997 | 0.03072 | 0.00385 | 0.05
|  | 0.54996 | 0.04205 | 0.00385 | 0.05
|  | 0.57835 | 0.05001 | 0.00385 | 0.05
|  | 0.57831 | 0.05001 | 0.00385 | 0.05
|  | 0.57827 | 0.05001 | 0.00385 | 0.05
|  | 0.57823 | 0.05001 | 0.00385 | 0.05
|  | 0.57818 | 0.05001 | 0.00385 | 0.05
|  | 0.57815 | 0.05001 | 0.00385 | 0.05
|  | 0.57812 | 0.05001 | 0.00384 | 0.05
|  | 0.57809 | 0.05001 | 0.00384 | 0.05
|  | 0.57807 | 0.05001 | 0.00384 | 0.05
|  | 0.57804 | 0.05001 | 0.00383 | 0.05
|  | 0.57801 | 0.05001 | 0.00383 | 0.05
|  | 0.57799 | 0.05001 | 0.00383 | 0.05
|  | 0.57797 | 0.05001 | 0.00383 | 0.05
|  | 0.57795 | 0.05001 | 0.00383 | 0.05
|  | 0.57794 | 0.05001 | 0.00383 | 0.05
|  | 0.57792 | 0.05001 | 0.00383 | 0.05
|  | 0.5779 | 0.05001 | 0.00383 | 0.05
|  | 0.57789 | 0.05001 | 0.00383 | 0.05
|  | 0.57788 | 0.05001 | 0.00383 | 0.05
|  | 0.57787 | 0.05001 | 0.00383 | 0.05
|  | 0.57786 | 0.05001 | 0.00383 | 0.05
|  | 0.57784 | 0.05001 | 0.00383 | 0.05
|  | 0.57783 | 0.05001 | 0.00383 | 0.05
|  | 0.57782 | 0.05001 | 0.00383 | 0.05
|  | 0.57781 | 0.05001 | 0.00382 | 0.05
|  | 0.5778 | 0.05001 | 0.00383 | 0.05
|  | 0.57778 | 0.05001 | 0.00383 | 0.05
|  | 0.57777 | 0.05001 | 0.00383 | 0.05
|  | 0.57776 | 0.05001 | 0.00383 | 0.05
|  | 0.57812 | 0.05001 | 0.00383 | 0.05
|  | 0.57812 | 0.05001 | 0.00383 | 0.05
|  | 0.57811 | 0.05001 | 0.00383 | 0.05
|  | 0.57808 | 0.05001 | 0.00383 | 0.05
|  | 0.57807 | 0.05001 | 0.00383 | 0.05
|  | 0.57806 | 0.05001 | 0.00383 | 0.05
|  | 0.57807 | 0.05001 | 0.00383 | 0.05
|  | 0.57805 | 0.05001 | 0.00383 | 0.05
|  | 0.57802 | 0.05001 | 0.00382 | 0.05
|  | 0.57802 | 0.05001 | 0.00383 | 0.05
|  | 0.57802 | 0.05001 | 0.00382 | 0.05
|  | 0.57801 | 0.05001 | 0.00382 | 0.05
|  | 0.57801 | 0.05001 | 0.00382 | 0.05
|  | 0.57799 | 0.05001 | 0.00382 | 0.05
|  | 0.57797 | 0.05001 | 0.00382 | 0.05
|  | 0.57796 | 0.05001 | 0.00382 | 0.05
|  | 0.57797 | 0.05001 | 0.00382 | 0.05
|  | 0.57796 | 0.05001 | 0.00382 | 0.05
|  | 0.57795 | 0.05001 | 0.00382 | 0.05
|  | 0.57795 | 0.05001 | 0.00382 | 0.05
|  | 0.57794 | 0.05001 | 0.00382 | 0.05
|  | 0.57797 | 0.05001 | 0.00382 | 0.05
|  | 0.57794 | 0.05001 | 0.00382 | 0.05
|  | 0.57792 | 0.05001 | 0.00382 | 0.05
|  | 0.57792 | 0.05001 | 0.00382 | 0.05
|  | 0.57792 | 0.05001 | 0.00382 | 0.05
|  | 0.5779 | 0.05001 | 0.00382 | 0.05
|  | 0.57789 | 0.05001 | 0.00382 | 0.05
|  | 0.57791 | 0.05001 | 0.00382 | 0.05
|  | 0.57788 | 0.05001 | 0.00381 | 0.05
|  | 0.57787 | 0.05001 | 0.00381 | 0.05
|  | 0.57789 | 0.05001 | 0.00381 | 0.05
|  | 0.57787 | 0.05001 | 0.00381 | 0.05
|  | 0.57787 | 0.05001 | 0.00381 | 0.05
|  | 0.57786 | 0.05001 | 0.00381 | 0.05
|  | 0.57788 | 0.05001 | 0.00381 | 0.05
|  | 0.57787 | 0.05001 | 0.00381 | 0.05
|  | 0.57784 | 0.05001 | 0.00381 | 0.05
|  | 0.57784 | 0.05001 | 0.00381 | 0.05
|  | 0.57784 | 0.05001 | 0.00381 | 0.05
|  | 0.57783 | 0.05001 | 0.00381 | 0.05
|  | 0.57784 | 0.05001 | 0.00381 | 0.05
|  | 0.57782 | 0.05001 | 0.00381 | 0.05
|  | 0.57782 | 0.05001 | 0.00381 | 0.05
|  | 0.57783 | 0.05001 | 0.00381 | 0.05
|  | 0.57782 | 0.05001 | 0.00381 | 0.05
|  | 0.57782 | 0.05001 | 0.00381 | 0.05
|  | 0.57779 | 0.05001 | 0.00381 | 0.05
|  | 0.57781 | 0.05001 | 0.00381 | 0.05
|  | 0.5778 | 0.05001 | 0.00381 | 0.05
|  | 0.57779 | 0.05001 | 0.00381 | 0.05
|  | 0.57779 | 0.05001 | 0.00381 | 0.05
|  | 0.57777 | 0.05001 | 0.00381 | 0.05
|  | 0.57779 | 0.05001 | 0.00381 | 0.05
|  | 0.57779 | 0.05001 | 0.00381 | 0.05
|  | 0.57778 | 0.05001 | 0.00381 | 0.05
|  | 0.57776 | 0.05001 | 0.00381 | 0.05
|  | 0.57778 | 0.05001 | 0.00381 | 0.05
|  | 0.57779 | 0.05001 | 0.00381 | 0.05
|  | 0.57777 | 0.05001 | 0.00381 | 0.05

## Figure 4
Differential Resistance Data for TiAu and AuNiAu
TiAu Bias (V) | Current (A) | Differential Resistance (Ohms) | AuNiAu Bias (V) | Current (A) | Differential Resistance (Ohms)
-0.72016 | -0.06737 | 2.7162 | -0.00304 | -0.03982 | 0.07939
-0.69016 | -0.05708 | 3.1181 | -0.00204 | -0.02692 | 0.07792
-0.66016 | -0.04813 | 3.5964 | -0.00104 | -0.01411 | 0.07615
-0.63016 | -0.04039 | 4.1675 | -8.11e-05 | -0.0012 | 0.0757
-0.60012 | -0.03373 | 4.8536 | 0.0008776 | 0.01119 | 0.07934
-0.57012 | -0.02803 | 5.6829 | 0.00188 | 0.02345 | 0.07853
-0.54013 | -0.02317 | 6.6913 | 0.00288 | 0.03662 | 0.07589
-0.51012 | -0.01906 | 7.9238 | 0.00387 | 0.04968 | 0.00121
-0.48011 | -0.0156 | 9.4368
-0.45012 | -0.0127 | 11.3076
-0.42012 | -0.01029 | 13.642
-0.39012 | -0.0083 | 16.5343
-0.36012 | -0.00666 | 20.1345
-0.33011 | -0.00532 | 24.683
-0.30008 | -0.00423 | 30.3747
-0.27008 | -0.00334 | 37.4883
-0.24008 | -0.00263 | 46.3416
-0.21008 | -0.00205 | 57.2873
-0.18007 | -0.00158 | 70.6773
-0.15008 | -0.0012 | 86.8432
-0.12008 | -0.0008903 | 104.9072
-0.09008 | -0.0006288 | 123.2094
-0.06008 | -0.0004033 | 139.541
-0.03008 | -0.0001988 | 149.0279
-8.18e-05 | -7e-07 | 148.6218
0.02988 | 0.0002046 | 139.4749
0.05988 | 0.0004292 | 125.6602
0.08987 | 0.000682 | 110.7065
0.11987 | 0.0009711 | 96.4367
0.14987 | 0.0013 | 84.3283
0.17987 | 0.00168 | 74.0158
0.20987 | 0.00211 | 64.6412
0.23987 | 0.00261 | 56.2171
0.26991 | 0.00318 | 48.7043
0.2999 | 0.00384 | 42.1176
0.3299 | 0.00461 | 36.3976
0.3599 | 0.00549 | 31.4118
0.3899 | 0.00652 | 27.1385
0.4199 | 0.0077 | 23.4901
0.4499 | 0.00907 | 20.2555
0.4799 | 0.01066 | 17.6176
0.50991 | 0.01248 | 15.398
0.53994 | 0.01456 | 13.4398
0.56994 | 0.01694 | 11.7653
0.59994 | 0.01966 | 10.3125
0.62993 | 0.02276 | 9.0639
0.65994 | 0.02628 | 7.9844
0.68994 | 0.03028 | 7.0494
0.71994 | 0.03479 | 6.2358
0.74993 | 0.0399 | 5.5265

## Figure 5
Contact Resistance vs Temperature Data at Time
Temp (Celsius) | Time (s) | Two-Pad Resistance (Ohms) | Two-Pad Resistance Uncertainty (Ohms) | TLM Resistance (Ohms) | TLM Resistance Uncertainty (Ohms)
250 | 30 | 0.54173 | 0.07134 | 0.488 | 0.013
300 | 30 | 0.53102 | 0.06216 | 0.477 | 0.013
350 | 30 | 0.2121 | 0.01403 | 0.16 | 0.02
400 | 30 | 0.38084 | 0.03329 | 0.27 | 0.03
450 | 30 | 0.36643 | 0 | 0.27 | 0.03
250 | 60 | 0.43095 | 0.01183 | 0.338 | 0.016
300 | 60 | 0.64651 | 0.06899 | 0.75 | 0.02
350 | 60 | 0.20941 | 0.01625 | 0.149 | 0.015
400 | 60 | 0.35744 | 0.02423 | 0.25 | 0.02
450 | 60 | 0.43851 | 0.08379 | 0.3 | 0.03
250 | 120 | 0.62336 | 0.13464 | 0.67 | 0.02
300 | 120 | 0.41941 | 0.09262 | 0.316 | 0.01
350 | 120 | 0.52273 | 0.14671 | 0.64 | 0.09
400 | 120 | 0.3754 | 0.0203 | 0.31 | 0.02
450 | 120 | 0.62974 | 0.31636 | 0.3 | 0.02
250 | 180 | nan | nan | 3.2 | 0.1
300 | 180 | 0.26662 | 0.02046 | 0.237 | 0.009
350 | 180 | 0.24205 | 0.01892 | 0.16 | 0.02
400 | 180 | 0.37632 | 0.0363 | 0.21 | 0.01
450 | 180 | nan | nan | 0.4 | 0.01
250 | 300 | 0.34873 | 0.02455 | 0.25 | 0.01
300 | 300 | 0.47819 | 0.07508 | 0.536 | 0.018
350 | 300 | 0.23389 | 0.02591 | 0.15 | 0.02
400 | 300 | 0.36803 | 0.0422 | 0.21 | 0.01
450 | 300 | 0.45414 | 0.02697 | 0.35 | 0.03

## Figure 7
Contact Resistance vs Temperature for 350 Celsius 60 seconds
60 | 0.20941 | 0.01625 | 0.149 | 0.015
120 | 0.52273 | 0.14671 | 0.64 | 0.09
30 | 0.2121 | 0.01403 | 0.16 | 0.02
180 | 0.24205 | 0.01892 | 0.16 | 0.02
300 | 0.23389 | 0.02591 | 0.15 | 0.02